## Data
GateV(1) | DrainI(1) | DrainV(1) | GateV(2) | DrainI(2) | DrainV(2) | GateV(3) | DrainI(3) | DrainV(3) | GateV(4) | DrainI(4) | DrainV(4) | GateV(5) | DrainI(5) | DrainV(5) | GateV(6) | DrainI(6) | DrainV(6) | GateV(7) | DrainI(7) | DrainV(7)
10 | 4.1739e-08 | 10 | 0 | 2.9849e-07 | 10 | -10 | 7.492e-06 | 10 | -20 | 1.0261e-05 | 10 | -30 | 1.2365e-05 | 10 | -40 | 1.3301e-05 | 10 | -50 | 1.461e-05 | 10
10 | 1.3426e-11 | 9 | 0 | 4.815e-07 | 9 | -10 | 6.2938e-06 | 9 | -20 | 8.4736e-06 | 9 | -30 | 1.0013e-05 | 9 | -40 | 1.088e-05 | 9 | -50 | 1.1897e-05 | 9
10 | -1.5132e-10 | 8 | 0 | 4.5049e-07 | 8 | -10 | 5.1646e-06 | 8 | -20 | 6.8457e-06 | 8 | -30 | 8.005e-06 | 8 | -40 | 8.7404e-06 | 8 | -50 | 9.5276e-06 | 8
10 | 3.0166e-11 | 7 | 0 | 4.6724e-07 | 7 | -10 | 4.11e-06 | 7 | -20 | 5.3655e-06 | 7 | -30 | 6.2322e-06 | 7 | -40 | 6.8132e-06 | 7 | -50 | 7.4399e-06 | 7
10 | -1.2158e-10 | 6 | 0 | 3.6194e-07 | 6 | -10 | 3.0887e-06 | 6 | -20 | 4.0343e-06 | 6 | -30 | 4.6724e-06 | 6 | -40 | 5.1186e-06 | 6 | -50 | 5.612e-06 | 6
10 | 3.6243e-12 | 5 | 0 | 2.5391e-07 | 5 | -10 | 2.2214e-06 | 5 | -20 | 2.8205e-06 | 5 | -30 | 3.2272e-06 | 5 | -40 | 3.5503e-06 | 5 | -50 | 4.015e-06 | 5
10 | -3.7772e-11 | 4 | 0 | 1.6425e-07 | 4 | -10 | 1.4743e-06 | 4 | -20 | 1.8429e-06 | 4 | -30 | 2.1161e-06 | 4 | -40 | 2.3399e-06 | 4 | -50 | 2.6183e-06 | 4
10 | 5.3602e-11 | 3 | 0 | 9.582e-08 | 3 | -10 | 8.6231e-07 | 3 | -20 | 1.0628e-06 | 3 | -30 | 1.2276e-06 | 3 | -40 | 1.3665e-06 | 3 | -50 | 1.5405e-06 | 3
10 | -1.0327e-10 | 2 | 0 | 4.8165e-08 | 2 | -10 | 4.0682e-07 | 2 | -20 | 4.955e-07 | 2 | -30 | 5.8036e-07 | 2 | -40 | 6.5344e-07 | 2 | -50 | 7.422e-07 | 2
10 | -4.9109e-12 | 1 | 0 | 1.701e-08 | 1 | -10 | 1.2394e-07 | 1 | -20 | 1.4965e-07 | 1 | -30 | 1.7999e-07 | 1 | -40 | 2.0366e-07 | 1 | -50 | 2.3381e-07 | 1
10 | 1.7261e-10 | 0 | 0 | -1.1118e-10 | 0 | -10 | -2.604e-10 | 0 | -20 | -3.1036e-10 | 0 | -30 | -3.7751e-10 | 0 | -40 | -4.3824e-10 | 0 | -50 | -4.5019e-10 | 0
10 | 6.4148e-11 | -1 | 0 | -1.2666e-09 | -1 | -10 | -3.5929e-07 | -1 | -20 | -4.9927e-07 | -1 | -30 | -6.0436e-07 | -1 | -40 | -6.7714e-07 | -1 | -50 | -7.4769e-07 | -1
10 | -1.1085e-10 | -2 | 0 | -1.2444e-08 | -2 | -10 | -1.0053e-06 | -2 | -20 | -1.4034e-06 | -2 | -30 | -1.6857e-06 | -2 | -40 | -1.878e-06 | -2 | -50 | -2.0678e-06 | -2
10 | -8.3034e-12 | -3 | 0 | -5.1933e-08 | -3 | -10 | -1.8261e-06 | -3 | -20 | -2.5473e-06 | -3 | -30 | -3.0347e-06 | -3 | -40 | -3.3635e-06 | -3 | -50 | -3.6943e-06 | -3
10 | -4.0972e-11 | -4 | 0 | -1.2228e-07 | -4 | -10 | -2.757e-06 | -4 | -20 | -3.8628e-06 | -4 | -30 | -4.5821e-06 | -4 | -40 | -5.0155e-06 | -4 | -50 | -5.4955e-06 | -4
10 | -9.6579e-11 | -5 | 0 | -2.2338e-07 | -5 | -10 | -3.7853e-06 | -5 | -20 | -5.2476e-06 | -5 | -30 | -6.2184e-06 | -5 | -40 | -6.9006e-06 | -5 | -50 | -7.5394e-06 | -5
10 | -9.4994e-12 | -6 | 0 | -3.5504e-07 | -6 | -10 | -4.8818e-06 | -6 | -20 | -6.8166e-06 | -6 | -30 | -8.0768e-06 | -6 | -40 | -8.9513e-06 | -6 | -50 | -9.7836e-06 | -6
10 | -3.5922e-11 | -7 | 0 | -4.2073e-07 | -7 | -10 | -5.8389e-06 | -7 | -20 | -8.4934e-06 | -7 | -30 | -9.5461e-06 | -7 | -40 | -1.1166e-05 | -7 | -50 | -1.2205e-05 | -7
10 | -9.9399e-11 | -8 | 0 | -5.9024e-07 | -8 | -10 | -7.0221e-06 | -8 | -20 | -1.027e-05 | -8 | -30 | -1.1569e-05 | -8 | -40 | -1.3537e-05 | -8 | -50 | -1.4805e-05 | -8
10 | -1.3959e-11 | -9 | 0 | -7.921e-07 | -9 | -10 | -8.2101e-06 | -9 | -20 | -1.2138e-05 | -9 | -30 | -1.3739e-05 | -9 | -40 | -1.6049e-05 | -9 | -50 | -1.7512e-05 | -9
10 | -3.6612e-11 | -10 | 0 | -1.0225e-06 | -10 | -10 | -9.3305e-06 | -10 | -20 | -1.4068e-05 | -10 | -30 | -1.6007e-05 | -10 | -40 | -1.8625e-05 | -10 | -50 | -2.0146e-05 | -10
10 | -1.0096e-10 | -11 | 0 | -1.28e-06 | -11 | -10 | -1.0593e-05 | -11 | -20 | -1.6073e-05 | -11 | -30 | -1.8395e-05 | -11 | -40 | -2.1375e-05 | -11 | -50 | -2.316e-05 | -11
10 | -2.09e-11 | -12 | 0 | -1.5534e-06 | -12 | -10 | -1.1858e-05 | -12 | -20 | -1.8139e-05 | -12 | -30 | -2.0874e-05 | -12 | -40 | -2.4262e-05 | -12 | -50 | -2.5961e-05 | -12
10 | -3.2316e-11 | -13 | 0 | -1.8462e-06 | -13 | -10 | -1.3139e-05 | -13 | -20 | -2.0196e-05 | -13 | -30 | -2.3331e-05 | -13 | -40 | -2.7175e-05 | -13 | -50 | -2.905e-05 | -13
10 | -1.2398e-10 | -14 | 0 | -2.1477e-06 | -14 | -10 | -1.4354e-05 | -14 | -20 | -2.2157e-05 | -14 | -30 | -2.5917e-05 | -14 | -40 | -2.9957e-05 | -14 | -50 | -3.2167e-05 | -14
10 | -2.7921e-11 | -15 | 0 | -2.433e-06 | -15 | -10 | -1.5474e-05 | -15 | -20 | -2.3982e-05 | -15 | -30 | -2.8529e-05 | -15 | -40 | -3.2295e-05 | -15 | -50 | -3.5335e-05 | -15
10 | -3.0965e-11 | -16 | 0 | -2.7457e-06 | -16 | -10 | -1.5044e-05 | -16 | -20 | -2.609e-05 | -16 | -30 | -3.1281e-05 | -16 | -40 | -3.5442e-05 | -16 | -50 | -3.8826e-05 | -16
10 | -1.2667e-10 | -17 | 0 | -2.994e-06 | -17 | -10 | -1.33e-05 | -17 | -20 | -2.8197e-05 | -17 | -30 | -3.3961e-05 | -17 | -40 | -3.8534e-05 | -17 | -50 | -4.2097e-05 | -17
10 | -3.9518e-11 | -18 | 0 | -3.2236e-06 | -18 | -10 | -1.3492e-05 | -18 | -20 | -2.9841e-05 | -18 | -30 | -3.6745e-05 | -18 | -40 | -4.1849e-05 | -18 | -50 | -4.557e-05 | -18
10 | -3.8885e-11 | -19 | 0 | -3.5183e-06 | -19 | -10 | -1.4499e-05 | -19 | -20 | -3.0944e-05 | -19 | -30 | -3.9543e-05 | -19 | -40 | -4.5181e-05 | -19 | -50 | -4.8871e-05 | -19
10 | -1.4426e-10 | -20 | 0 | -3.7822e-06 | -20 | -10 | -1.5056e-05 | -20 | -20 | -3.2873e-05 | -20 | -30 | -4.2144e-05 | -20 | -40 | -4.857e-05 | -20 | -50 | -5.0276e-05 | -20
10 | -7.3445e-11 | -21 | 0 | -3.9482e-06 | -21 | -10 | -1.5702e-05 | -21 | -20 | -3.4943e-05 | -21 | -30 | -4.476e-05 | -21 | -40 | -4.9465e-05 | -21 | -50 | -5.4052e-05 | -21
10 | -8.7506e-11 | -22 | 0 | -4.007e-06 | -22 | -10 | -1.6396e-05 | -22 | -20 | -3.666e-05 | -22 | -30 | -4.7628e-05 | -22 | -40 | -5.3073e-05 | -22 | -50 | -5.793e-05 | -22
10 | -1.8685e-10 | -23 | 0 | -3.8726e-06 | -23 | -10 | -1.73e-05 | -23 | -20 | -3.7922e-05 | -23 | -30 | -4.6162e-05 | -23 | -40 | -5.6275e-05 | -23 | -50 | -6.1084e-05 | -23
10 | -9.5543e-11 | -24 | 0 | -3.8108e-06 | -24 | -10 | -1.7981e-05 | -24 | -20 | -3.8132e-05 | -24 | -30 | -4.8971e-05 | -24 | -40 | -5.8447e-05 | -24 | -50 | -6.5026e-05 | -24
10 | -1.0442e-10 | -25 | 0 | -3.4948e-06 | -25 | -10 | -1.8094e-05 | -25 | -20 | -3.8862e-05 | -25 | -30 | -5.1373e-05 | -25 | -40 | -5.9929e-05 | -25 | -50 | -6.8755e-05 | -25
10 | -2.2207e-10 | -26 | 0 | -3.5421e-06 | -26 | -10 | -1.6561e-05 | -26 | -20 | -4.0429e-05 | -26 | -30 | -5.4086e-05 | -26 | -40 | -6.3403e-05 | -26 | -50 | -7.2809e-05 | -26
10 | -1.1274e-10 | -27 | 0 | -3.727e-06 | -27 | -10 | -1.6683e-05 | -27 | -20 | -4.1532e-05 | -27 | -30 | -5.6853e-05 | -27 | -40 | -6.6752e-05 | -27 | -50 | -7.5828e-05 | -27
10 | -1.0932e-10 | -28 | 0 | -3.7857e-06 | -28 | -10 | -1.558e-05 | -28 | -20 | -4.2888e-05 | -28 | -30 | -5.9126e-05 | -28 | -40 | -7.0058e-05 | -28 | -50 | -7.9066e-05 | -28
10 | -2.3436e-10 | -29 | 0 | -3.4389e-06 | -29 | -10 | -1.4759e-05 | -29 | -20 | -4.2876e-05 | -29 | -30 | -6.1607e-05 | -29 | -40 | -7.3304e-05 | -29 | -50 | -8.2473e-05 | -29
10 | -1.3088e-10 | -30 | 0 | -3.4947e-06 | -30 | -10 | -1.5612e-05 | -30 | -20 | -4.1337e-05 | -30 | -30 | -6.3433e-05 | -30 | -40 | -7.6752e-05 | -30 | -50 | -8.6586e-05 | -30
10 | -1.3178e-10 | -31 | 0 | -3.6644e-06 | -31 | -10 | -1.5603e-05 | -31 | -20 | -4.2513e-05 | -31 | -30 | -6.4049e-05 | -31 | -40 | -8.0179e-05 | -31 | -50 | -9.0703e-05 | -31
10 | -2.6222e-10 | -32 | 0 | -3.9492e-06 | -32 | -10 | -1.6252e-05 | -32 | -20 | -4.3723e-05 | -32 | -30 | -6.6048e-05 | -32 | -40 | -8.3187e-05 | -32 | -50 | -9.1412e-05 | -32
10 | -1.4387e-10 | -33 | 0 | -4.177e-06 | -33 | -10 | -1.6632e-05 | -33 | -20 | -4.5128e-05 | -33 | -30 | -6.756e-05 | -33 | -40 | -8.528e-05 | -33 | -50 | -9.5036e-05 | -33
10 | -8.5864e-11 | -34 | 0 | -4.362e-06 | -34 | -10 | -1.7483e-05 | -34 | -20 | -4.5177e-05 | -34 | -30 | -6.8457e-05 | -34 | -40 | -8.7766e-05 | -34 | -50 | -9.7246e-05 | -34
10 | -2.4804e-10 | -35 | 0 | -4.4092e-06 | -35 | -10 | -1.7668e-05 | -35 | -20 | -4.6489e-05 | -35 | -30 | -6.9985e-05 | -35 | -40 | -9.0353e-05 | -35 | -50 | -0.00010147 | -35
10 | -1.7095e-10 | -36 | 0 | -4.5231e-06 | -36 | -10 | -1.8259e-05 | -36 | -20 | -4.42e-05 | -36 | -30 | -7.2472e-05 | -36 | -40 | -9.2719e-05 | -36 | -50 | -0.00010071 | -36
10 | -1.44e-10 | -37 | 0 | -4.541e-06 | -37 | -10 | -1.8902e-05 | -37 | -20 | -4.5196e-05 | -37 | -30 | -7.4905e-05 | -37 | -40 | -9.4733e-05 | -37 | -50 | -0.00010478 | -37
10 | -3.0047e-10 | -38 | 0 | -4.5883e-06 | -38 | -10 | -1.3976e-05 | -38 | -20 | -4.5716e-05 | -38 | -30 | -7.6619e-05 | -38 | -40 | -9.7954e-05 | -38 | -50 | -0.00010885 | -38
10 | -2.0972e-10 | -39 | 0 | -4.6268e-06 | -39 | -10 | -1.4699e-05 | -39 | -20 | -4.6852e-05 | -39 | -30 | -7.8038e-05 | -39 | -40 | -9.9666e-05 | -39 | -50 | -0.00011228 | -39
10 | -1.7958e-10 | -40 | 0 | -4.4852e-06 | -40 | -10 | -1.5716e-05 | -40 | -20 | -4.7958e-05 | -40 | -30 | -7.9726e-05 | -40 | -40 | -0.00010094 | -40 | -50 | -0.00011494 | -40
10 | -3.4171e-10 | -41 | 0 | -4.468e-06 | -41 | -10 | -1.6478e-05 | -41 | -20 | -4.7857e-05 | -41 | -30 | -8.0774e-05 | -41 | -40 | -9.9296e-05 | -41 | -50 | -0.00011739 | -41
10 | -2.4649e-10 | -42 | 0 | -3.6523e-06 | -42 | -10 | -1.7424e-05 | -42 | -20 | -4.7563e-05 | -42 | -30 | -8.2343e-05 | -42 | -40 | -0.00010203 | -42 | -50 | -0.00011767 | -42
10 | -2.0758e-10 | -43 | 0 | -3.5703e-06 | -43 | -10 | -1.8428e-05 | -43 | -20 | -4.8899e-05 | -43 | -30 | -8.4005e-05 | -43 | -40 | -0.00010553 | -43 | -50 | -0.0001211 | -43
10 | -3.8426e-10 | -44 | 0 | -3.2504e-06 | -44 | -10 | -1.9342e-05 | -44 | -20 | -4.3705e-05 | -44 | -30 | -8.5779e-05 | -44 | -40 | -0.00010888 | -44 | -50 | -0.00012329 | -44
10 | -2.7823e-10 | -45 | 0 | -2.2119e-06 | -45 | -10 | -2.0191e-05 | -45 | -20 | -4.5105e-05 | -45 | -30 | -8.7327e-05 | -45 | -40 | -0.00010745 | -45 | -50 | -0.00012545 | -45
10 | -2.319e-10 | -46 | 0 | -2.4721e-06 | -46 | -10 | -1.7023e-05 | -46 | -20 | -4.5865e-05 | -46 | -30 | -8.628e-05 | -46 | -40 | -0.00010638 | -46 | -50 | -0.00012793 | -46
10 | -4.0846e-10 | -47 | 0 | -2.7427e-06 | -47 | -10 | -1.7845e-05 | -47 | -20 | -4.699e-05 | -47 | -30 | -8.748e-05 | -47 | -40 | -0.00010939 | -47 | -50 | -0.00012899 | -47
10 | -3.0561e-10 | -48 | 0 | -3.0049e-06 | -48 | -10 | -1.7156e-05 | -48 | -20 | -4.7035e-05 | -48 | -30 | -8.8232e-05 | -48 | -40 | -0.00011267 | -48 | -50 | -0.00013182 | -48
10 | -2.574e-10 | -49 | 0 | -3.2804e-06 | -49 | -10 | -1.7174e-05 | -49 | -20 | -4.7778e-05 | -49 | -30 | -8.749e-05 | -49 | -40 | -0.00011584 | -49 | -50 | -0.00013484 | -49
10 | -4.2996e-10 | -50 | 0 | -3.3154e-06 | -50 | -10 | -1.811e-05 | -50 | -20 | -4.7729e-05 | -50 | -30 | -8.7878e-05 | -50 | -40 | -0.00011837 | -50 | -50 | -0.00013875 | -50
10 | -3.3006e-10 | -51 | 0 | -3.4833e-06 | -51 | -10 | -1.8992e-05 | -51 | -20 | -4.5262e-05 | -51 | -30 | -8.9042e-05 | -51 | -40 | -0.00011978 | -51 | -50 | -0.00014117 | -51
10 | -2.9004e-10 | -52 | 0 | -3.5983e-06 | -52 | -10 | -1.9713e-05 | -52 | -20 | -4.3891e-05 | -52 | -30 | -9.0007e-05 | -52 | -40 | -0.00012155 | -52 | -50 | -0.00014289 | -52
10 | -4.7128e-10 | -53 | 0 | -3.7398e-06 | -53 | -10 | -2.0705e-05 | -53 | -20 | -4.4952e-05 | -53 | -30 | -9.136e-05 | -53 | -40 | -0.0001234 | -53 | -50 | -0.00014381 | -53
10 | -3.5693e-10 | -54 | 0 | -3.4903e-06 | -54 | -10 | -2.1535e-05 | -54 | -20 | -4.3831e-05 | -54 | -30 | -9.252e-05 | -54 | -40 | -0.00012507 | -54 | -50 | -0.00014408 | -54
10 | -3.0394e-10 | -55 | 0 | -3.4043e-06 | -55 | -10 | -2.234e-05 | -55 | -20 | -4.499e-05 | -55 | -30 | -9.348e-05 | -55 | -40 | -0.00012534 | -55 | -50 | -0.00014492 | -55
10 | -5.1156e-10 | -56 | 0 | -3.5242e-06 | -56 | -10 | -2.2383e-05 | -56 | -20 | -4.619e-05 | -56 | -30 | -9.3759e-05 | -56 | -40 | -0.000124 | -56 | -50 | -0.00014788 | -56
10 | -3.8983e-10 | -57 | 0 | -3.2919e-06 | -57 | -10 | -2.172e-05 | -57 | -20 | -4.6847e-05 | -57 | -30 | -9.4092e-05 | -57 | -40 | -0.00012131 | -57 | -50 | -0.00015118 | -57
10 | -3.3247e-10 | -58 | 0 | -3.1306e-06 | -58 | -10 | -2.1549e-05 | -58 | -20 | -4.6697e-05 | -58 | -30 | -9.5148e-05 | -58 | -40 | -0.00012337 | -58 | -50 | -0.00015406 | -58
10 | -5.5461e-10 | -59 | 0 | -3.3117e-06 | -59 | -10 | -2.2445e-05 | -59 | -20 | -4.8266e-05 | -59 | -30 | -9.5601e-05 | -59 | -40 | -0.00011714 | -59 | -50 | -0.0001438 | -59
10 | -1.2401e-10 | -60 | 0 | -3.4107e-06 | -60 | -10 | -1.8857e-05 | -60 | -20 | -4.9169e-05 | -60 | -30 | -9.6284e-05 | -60 | -40 | -0.00011227 | -60 | -50 | -0.00014623 | -60
10 | -3.824e-10 | -61 | 0 | -3.2592e-06 | -61 | -10 | -1.9392e-05 | -61 | -20 | -4.8947e-05 | -61 | -30 | -9.5985e-05 | -61 | -40 | -0.00010844 | -61 | -50 | -0.000148 | -61
10 | -6.2004e-10 | -62 | 0 | -3.3916e-06 | -62 | -10 | -1.6864e-05 | -62 | -20 | -5.0345e-05 | -62 | -30 | -9.3699e-05 | -62 | -40 | -0.00010447 | -62 | -50 | -0.00015109 | -62
10 | -4.9811e-10 | -63 | 0 | -3.3428e-06 | -63 | -10 | -1.7516e-05 | -63 | -20 | -5.1758e-05 | -63 | -30 | -9.3813e-05 | -63 | -40 | -0.00010791 | -63 | -50 | -0.00014768 | -63
10 | -4.4278e-10 | -64 | 0 | -3.2164e-06 | -64 | -10 | -1.8358e-05 | -64 | -20 | -5.3228e-05 | -64 | -30 | -9.1332e-05 | -64 | -40 | -0.00011092 | -64 | -50 | -0.00014873 | -64
10 | -6.8291e-10 | -65 | 0 | -3.2213e-06 | -65 | -10 | -1.772e-05 | -65 | -20 | -5.2746e-05 | -65 | -30 | -9.2811e-05 | -65 | -40 | -0.00011382 | -65 | -50 | -0.00015158 | -65
10 | -4.6248e-10 | -66 | 0 | -1.6457e-06 | -66 | -10 | -1.651e-05 | -66 | -20 | -5.3488e-05 | -66 | -30 | -9.3874e-05 | -66 | -40 | -0.00011682 | -66 | -50 | -0.00015485 | -66
10 | -4.8898e-10 | -67 | 0 | -1.8654e-06 | -67 | -10 | -1.6996e-05 | -67 | -20 | -5.4149e-05 | -67 | -30 | -9.4289e-05 | -67 | -40 | -0.0001198 | -67 | -50 | -0.00015141 | -67
10 | -7.1624e-10 | -68 | 0 | -2.1222e-06 | -68 | -10 | -1.7881e-05 | -68 | -20 | -5.2449e-05 | -68 | -30 | -9.5602e-05 | -68 | -40 | -0.00012155 | -68 | -50 | -0.00014778 | -68
10 | -6.0969e-10 | -69 | 0 | -2.279e-06 | -69 | -10 | -1.8475e-05 | -69 | -20 | -4.8399e-05 | -69 | -30 | -9.5574e-05 | -69 | -40 | -0.00012441 | -69 | -50 | -0.00015028 | -69
10 | -5.4196e-10 | -70 | 0 | -1.6e-06 | -70 | -10 | -1.889e-05 | -70 | -20 | -4.6971e-05 | -70 | -30 | -9.6219e-05 | -70 | -40 | -0.00012397 | -70 | -50 | -0.0001495 | -70
10 | -7.8483e-10 | -71 | 0 | -1.411e-06 | -71 | -10 | -1.9932e-05 | -71 | -20 | -4.7159e-05 | -71 | -30 | -9.7053e-05 | -71 | -40 | -0.00012708 | -71 | -50 | -0.00014992 | -71
10 | -5.7396e-10 | -72 | 0 | -1.2807e-06 | -72 | -10 | -2.0637e-05 | -72 | -20 | -4.498e-05 | -72 | -30 | -9.2338e-05 | -72 | -40 | -0.00012748 | -72 | -50 | -0.00014877 | -72
10 | -5.9795e-10 | -73 | 0 | -1.5245e-06 | -73 | -10 | -1.8052e-05 | -73 | -20 | -4.4918e-05 | -73 | -30 | -9.302e-05 | -73 | -40 | -0.00012812 | -73 | -50 | -0.00014938 | -73
10 | -8.4846e-10 | -74 | 0 | -1.6675e-06 | -74 | -10 | -1.9135e-05 | -74 | -20 | -4.6482e-05 | -74 | -30 | -9.4798e-05 | -74 | -40 | -0.00012998 | -74 | -50 | -0.0001502 | -74
10 | -7.7011e-10 | -75 | 0 | -1.726e-06 | -75 | -10 | -1.9686e-05 | -75 | -20 | -4.8031e-05 | -75 | -30 | -9.6034e-05 | -75 | -40 | -0.00012919 | -75 | -50 | -0.00015253 | -75
10 | -6.7398e-10 | -76 | 0 | -2.0351e-06 | -76 | -10 | -1.7669e-05 | -76 | -20 | -4.9775e-05 | -76 | -30 | -9.5486e-05 | -76 | -40 | -0.00012861 | -76 | -50 | -0.00015571 | -76
10 | -9.0535e-10 | -77 | 0 | -2.3122e-06 | -77 | -10 | -1.8356e-05 | -77 | -20 | -5.1346e-05 | -77 | -30 | -9.6751e-05 | -77 | -40 | -0.00013147 | -77 | -50 | -0.00015799 | -77
10 | -1.2623e-09 | -78 | 0 | -2.5723e-06 | -78 | -10 | -1.9032e-05 | -78 | -20 | -5.2105e-05 | -78 | -30 | -9.8259e-05 | -78 | -40 | -0.0001295 | -78 | -50 | -0.00015985 | -78
10 | -1.0104e-09 | -79 | 0 | -2.8043e-06 | -79 | -10 | -1.9816e-05 | -79 | -20 | -5.3726e-05 | -79 | -30 | -9.9649e-05 | -79 | -40 | -0.00013217 | -79 | -50 | -0.00016141 | -79
10 | -1.5446e-09 | -80 | 0 | -1.5726e-06 | -80 | -10 | -2.0236e-05 | -80 | -20 | -5.5079e-05 | -80 | -30 | -8.8494e-05 | -80 | -40 | -0.00013476 | -80 | -50 | -0.00016229 | -80
10 | -7.5637e-10 | -80 | 0 | -1.0267e-06 | -80 | -10 | -1.9992e-05 | -80 | -20 | -4.6753e-05 | -80 | -30 | -8.5365e-05 | -80 | -40 | -0.00013345 | -80 | -50 | -0.00016116 | -80
10 | -8.017e-10 | -79 | 0 | -6.908e-07 | -79 | -10 | -1.8512e-05 | -79 | -20 | -4.4337e-05 | -79 | -30 | -8.2021e-05 | -79 | -40 | -0.00012099 | -79 | -50 | -0.00015623 | -79
10 | -7.7212e-10 | -78 | 0 | -4.3059e-07 | -78 | -10 | -1.7203e-05 | -78 | -20 | -4.221e-05 | -78 | -30 | -7.8883e-05 | -78 | -40 | -0.0001171 | -78 | -50 | -0.00015097 | -78
10 | -7.0957e-10 | -77 | 0 | -2.1274e-07 | -77 | -10 | -1.5836e-05 | -77 | -20 | -4.0214e-05 | -77 | -30 | -7.5911e-05 | -77 | -40 | -0.00011339 | -77 | -50 | -0.00014595 | -77
10 | -8.5166e-10 | -76 | 0 | -1.11e-07 | -76 | -10 | -1.4479e-05 | -76 | -20 | -3.8179e-05 | -76 | -30 | -7.3056e-05 | -76 | -40 | -0.00010975 | -76 | -50 | -0.00014025 | -76
10 | -5.3068e-10 | -75 | 0 | -4.5627e-08 | -75 | -10 | -1.3396e-05 | -75 | -20 | -3.6332e-05 | -75 | -30 | -7.0226e-05 | -75 | -40 | -0.00010631 | -75 | -50 | -0.00013595 | -75
10 | -6.8471e-10 | -74 | 0 | -1.3069e-08 | -74 | -10 | -1.2403e-05 | -74 | -20 | -3.4507e-05 | -74 | -30 | -6.7605e-05 | -74 | -40 | -0.00010295 | -74 | -50 | -0.00013211 | -74
10 | -6.8249e-10 | -73 | 0 | -5.0258e-09 | -73 | -10 | -1.1437e-05 | -73 | -20 | -3.2771e-05 | -73 | -30 | -6.4992e-05 | -73 | -40 | -9.9619e-05 | -73 | -50 | -0.00012829 | -73
10 | -3.973e-10 | -72 | 0 | -3.2368e-09 | -72 | -10 | -1.0517e-05 | -72 | -20 | -3.1078e-05 | -72 | -30 | -6.25e-05 | -72 | -40 | -9.637e-05 | -72 | -50 | -0.00012447 | -72
10 | -8.1084e-10 | -71 | 0 | -2.0542e-09 | -71 | -10 | -9.6558e-06 | -71 | -20 | -2.9467e-05 | -71 | -30 | -6.0082e-05 | -71 | -40 | -9.3175e-05 | -71 | -50 | -0.00012088 | -71
10 | -5.193e-10 | -70 | 0 | -1.5299e-09 | -70 | -10 | -8.8286e-06 | -70 | -20 | -2.7915e-05 | -70 | -30 | -5.7738e-05 | -70 | -40 | -9.0109e-05 | -70 | -50 | -0.00011725 | -70
10 | -6.5693e-10 | -69 | 0 | -8.4122e-10 | -69 | -10 | -8.0322e-06 | -69 | -20 | -2.6386e-05 | -69 | -30 | -5.5482e-05 | -69 | -40 | -8.7104e-05 | -69 | -50 | -0.0001137 | -69
10 | -6.6296e-10 | -68 | 0 | -9.1293e-10 | -68 | -10 | -7.2817e-06 | -68 | -20 | -2.4919e-05 | -68 | -30 | -5.3219e-05 | -68 | -40 | -8.4166e-05 | -68 | -50 | -0.00011023 | -68
10 | -2.8453e-10 | -67 | 0 | -7.8883e-10 | -67 | -10 | -6.5754e-06 | -67 | -20 | -2.3513e-05 | -67 | -30 | -5.1088e-05 | -67 | -40 | -8.1229e-05 | -67 | -50 | -0.00010683 | -67
10 | -5.5824e-10 | -66 | 0 | -1.904e-07 | -66 | -10 | -5.9088e-06 | -66 | -20 | -2.218e-05 | -66 | -30 | -4.8965e-05 | -66 | -40 | -7.843e-05 | -66 | -50 | -0.00010354 | -66
10 | -5.5461e-10 | -65 | 0 | -9.4829e-08 | -65 | -10 | -5.2752e-06 | -65 | -20 | -2.0878e-05 | -65 | -30 | -4.6916e-05 | -65 | -40 | -7.5644e-05 | -65 | -50 | -0.00010024 | -65
10 | -1.7071e-10 | -64 | 0 | -3.0662e-08 | -64 | -10 | -4.6879e-06 | -64 | -20 | -1.9594e-05 | -64 | -30 | -4.4855e-05 | -64 | -40 | -7.2881e-05 | -64 | -50 | -9.7054e-05 | -64
10 | -5.2714e-10 | -63 | 0 | -8.5719e-09 | -63 | -10 | -4.1374e-06 | -63 | -20 | -1.8366e-05 | -63 | -30 | -4.2903e-05 | -63 | -40 | -7.0207e-05 | -63 | -50 | -9.3977e-05 | -63
10 | -5.0954e-10 | -62 | 0 | -4.2052e-09 | -62 | -10 | -3.7372e-06 | -62 | -20 | -1.719e-05 | -62 | -30 | -4.098e-05 | -62 | -40 | -6.7651e-05 | -62 | -50 | -9.0877e-05 | -62
10 | -4.7008e-10 | -61 | 0 | -2.6267e-09 | -61 | -10 | -3.2354e-06 | -61 | -20 | -1.6068e-05 | -61 | -30 | -3.9621e-05 | -61 | -40 | -6.5227e-05 | -61 | -50 | -8.8139e-05 | -61
10 | -4.3001e-10 | -60 | 0 | -1.4785e-09 | -60 | -10 | -2.7811e-06 | -60 | -20 | -1.4992e-05 | -60 | -30 | -3.773e-05 | -60 | -40 | -6.2801e-05 | -60 | -50 | -8.6337e-05 | -60
10 | -4.7301e-10 | -59 | 0 | -1.1633e-09 | -59 | -10 | -2.3663e-06 | -59 | -20 | -1.3948e-05 | -59 | -30 | -3.5921e-05 | -59 | -40 | -6.0437e-05 | -59 | -50 | -8.3515e-05 | -59
10 | -4.3899e-10 | -58 | 0 | -9.1781e-10 | -58 | -10 | -1.9945e-06 | -58 | -20 | -1.2974e-05 | -58 | -30 | -3.4197e-05 | -58 | -40 | -5.8228e-05 | -58 | -50 | -8.1833e-05 | -58
10 | -4.1941e-10 | -57 | 0 | -2.2738e-08 | -57 | -10 | -1.6575e-06 | -57 | -20 | -1.2031e-05 | -57 | -30 | -3.2536e-05 | -57 | -40 | -5.6278e-05 | -57 | -50 | -8.0292e-05 | -57
10 | -4.5921e-10 | -56 | 0 | -7.5876e-09 | -56 | -10 | -1.3781e-06 | -56 | -20 | -1.1174e-05 | -56 | -30 | -3.0988e-05 | -56 | -40 | -5.4344e-05 | -56 | -50 | -7.8095e-05 | -56
10 | -4.2273e-10 | -55 | 0 | -3.9591e-09 | -55 | -10 | -1.1276e-06 | -55 | -20 | -1.0342e-05 | -55 | -30 | -2.9452e-05 | -55 | -40 | -5.2658e-05 | -55 | -50 | -7.6417e-05 | -55
10 | -3.7978e-10 | -54 | 0 | -2.3949e-09 | -54 | -10 | -9.9007e-07 | -54 | -20 | -9.6469e-06 | -54 | -30 | -2.7999e-05 | -54 | -40 | -5.0963e-05 | -54 | -50 | -7.4464e-05 | -54
10 | -4.2727e-10 | -53 | 0 | -1.5379e-09 | -53 | -10 | -8.1803e-07 | -53 | -20 | -9.085e-06 | -53 | -30 | -2.6684e-05 | -53 | -40 | -4.9301e-05 | -53 | -50 | -7.3519e-05 | -53
10 | -3.9521e-10 | -52 | 0 | -1.5579e-09 | -52 | -10 | -6.4262e-07 | -52 | -20 | -9.834e-06 | -52 | -30 | -2.5442e-05 | -52 | -40 | -4.8042e-05 | -52 | -50 | -7.1435e-05 | -52
10 | -3.4892e-10 | -51 | 0 | -8.1516e-10 | -51 | -10 | -5.0552e-07 | -51 | -20 | -9.1342e-06 | -51 | -30 | -2.4464e-05 | -51 | -40 | -4.7297e-05 | -51 | -50 | -7.2108e-05 | -51
10 | -4.0008e-10 | -50 | 0 | -7.2419e-10 | -50 | -10 | -9.7791e-07 | -50 | -20 | -8.4627e-06 | -50 | -30 | -2.4354e-05 | -50 | -40 | -4.6491e-05 | -50 | -50 | -6.9678e-05 | -50
10 | -3.6961e-10 | -49 | 0 | -1.7882e-09 | -49 | -10 | -7.831e-07 | -49 | -20 | -7.8656e-06 | -49 | -30 | -2.3233e-05 | -49 | -40 | -4.5586e-05 | -49 | -50 | -6.8369e-05 | -49
10 | -3.1319e-10 | -48 | 0 | -8.9442e-10 | -48 | -10 | -7.2623e-07 | -48 | -20 | -7.3103e-06 | -48 | -30 | -2.2219e-05 | -48 | -40 | -4.5257e-05 | -48 | -50 | -6.6988e-05 | -48
10 | -3.6398e-10 | -47 | 0 | -6.8363e-10 | -47 | -10 | -5.6476e-07 | -47 | -20 | -6.9821e-06 | -47 | -30 | -2.1381e-05 | -47 | -40 | -4.4704e-05 | -47 | -50 | -7.5068e-05 | -47
10 | -3.3537e-10 | -46 | 0 | -3.6853e-10 | -46 | -10 | -4.2938e-07 | -46 | -20 | -6.8008e-06 | -46 | -30 | -2.0998e-05 | -46 | -40 | -4.4608e-05 | -46 | -50 | -7.2474e-05 | -46
10 | -2.8788e-10 | -45 | 0 | -5.6834e-10 | -45 | -10 | -1.0539e-06 | -45 | -20 | -6.5647e-06 | -45 | -30 | -2.1365e-05 | -45 | -40 | -4.4457e-05 | -45 | -50 | -7.0484e-05 | -45
10 | -3.2753e-10 | -44 | 0 | -4.8946e-10 | -44 | -10 | -8.2068e-07 | -44 | -20 | -6.25e-06 | -44 | -30 | -2.1098e-05 | -44 | -40 | -4.328e-05 | -44 | -50 | -6.8513e-05 | -44
10 | -3.0524e-10 | -43 | 0 | -2.3054e-09 | -43 | -10 | -6.6844e-07 | -43 | -20 | -6.0012e-06 | -43 | -30 | -2.1435e-05 | -43 | -40 | -4.2761e-05 | -43 | -50 | -6.7178e-05 | -43
10 | -2.5093e-10 | -42 | 0 | -1.2406e-09 | -42 | -10 | -5.3057e-07 | -42 | -20 | -5.921e-06 | -42 | -30 | -2.119e-05 | -42 | -40 | -4.1775e-05 | -42 | -50 | -6.5216e-05 | -42
10 | -3.0195e-10 | -41 | 0 | -5.3638e-10 | -41 | -10 | -4.0692e-07 | -41 | -20 | -5.871e-06 | -41 | -30 | -2.183e-05 | -41 | -40 | -4.0996e-05 | -41 | -50 | -6.3347e-05 | -41
10 | -2.5943e-10 | -40 | 0 | -6.0635e-10 | -40 | -10 | -4.7131e-07 | -40 | -20 | -5.7978e-06 | -40 | -30 | -2.1921e-05 | -40 | -40 | -4.3131e-05 | -40 | -50 | -6.2887e-05 | -40
10 | -1.7418e-10 | -39 | 0 | -4.9333e-10 | -39 | -10 | -3.7072e-07 | -39 | -20 | -5.5484e-06 | -39 | -30 | -2.115e-05 | -39 | -40 | -4.1947e-05 | -39 | -50 | -6.3315e-05 | -39
10 | -2.6702e-10 | -38 | 0 | -2.875e-10 | -38 | -10 | -2.9782e-07 | -38 | -20 | -5.3916e-06 | -38 | -30 | -2.0998e-05 | -38 | -40 | -4.0979e-05 | -38 | -50 | -6.3733e-05 | -38
10 | -2.6111e-10 | -37 | 0 | -4.7349e-10 | -37 | -10 | -2.2075e-07 | -37 | -20 | -5.2343e-06 | -37 | -30 | -2.0266e-05 | -37 | -40 | -4.5016e-05 | -37 | -50 | -6.2825e-05 | -37
10 | -2.1178e-10 | -36 | 0 | -2.1563e-10 | -36 | -10 | -1.7558e-07 | -36 | -20 | -5.211e-06 | -36 | -30 | -1.9838e-05 | -36 | -40 | -4.3495e-05 | -36 | -50 | -6.1297e-05 | -36
10 | -2.5911e-10 | -35 | 0 | -3.0275e-10 | -35 | -10 | -1.3325e-07 | -35 | -20 | -4.9615e-06 | -35 | -30 | -1.9438e-05 | -35 | -40 | -4.2773e-05 | -35 | -50 | -5.9663e-05 | -35
10 | -2.0831e-10 | -34 | 0 | -2.8934e-10 | -34 | -10 | -9.6044e-08 | -34 | -20 | -4.881e-06 | -34 | -30 | -1.8858e-05 | -34 | -40 | -4.3102e-05 | -34 | -50 | -5.7346e-05 | -34
10 | -1.4995e-10 | -33 | 0 | -3.2741e-10 | -33 | -10 | -2.0083e-07 | -33 | -20 | -4.7088e-06 | -33 | -30 | -1.8648e-05 | -33 | -40 | -4.2267e-05 | -33 | -50 | -5.6614e-05 | -33
10 | -2.4278e-10 | -32 | 0 | -2.7709e-10 | -32 | -10 | -2.646e-07 | -32 | -20 | -5.1235e-06 | -32 | -30 | -1.831e-05 | -32 | -40 | -4.1817e-05 | -32 | -50 | -5.6525e-05 | -32
10 | -1.8009e-10 | -31 | 0 | -2.6509e-10 | -31 | -10 | -3.7352e-07 | -31 | -20 | -4.9044e-06 | -31 | -30 | -1.8444e-05 | -31 | -40 | -4.1335e-05 | -31 | -50 | -5.5118e-05 | -31
10 | -1.6345e-10 | -30 | 0 | -2.9117e-10 | -30 | -10 | -3.8323e-07 | -30 | -20 | -4.6614e-06 | -30 | -30 | -1.8083e-05 | -30 | -40 | -4.0549e-05 | -30 | -50 | -5.2398e-05 | -30
10 | -1.9872e-10 | -29 | 0 | -1.5307e-09 | -29 | -10 | -3.066e-07 | -29 | -20 | -4.4862e-06 | -29 | -30 | -1.8744e-05 | -29 | -40 | -4.2231e-05 | -29 | -50 | -5.058e-05 | -29
10 | -1.3857e-10 | -28 | 0 | -9.9019e-10 | -28 | -10 | -2.1661e-07 | -28 | -20 | -5.3724e-06 | -28 | -30 | -1.8168e-05 | -28 | -40 | -4.0759e-05 | -28 | -50 | -5.117e-05 | -28
10 | -1.3475e-10 | -27 | 0 | -3.3639e-10 | -27 | -10 | -1.5098e-07 | -27 | -20 | -5.7039e-06 | -27 | -30 | -1.7676e-05 | -27 | -40 | -3.8697e-05 | -27 | -50 | -4.8603e-05 | -27
10 | -1.6585e-10 | -26 | 0 | -4.0995e-10 | -26 | -10 | -1.2308e-07 | -26 | -20 | -5.8493e-06 | -26 | -30 | -1.7434e-05 | -26 | -40 | -3.6556e-05 | -26 | -50 | -4.5935e-05 | -26
10 | -1.0739e-10 | -25 | 0 | -3.091e-10 | -25 | -10 | -1.011e-07 | -25 | -20 | -6.1516e-06 | -25 | -30 | -1.6929e-05 | -25 | -40 | -3.4695e-05 | -25 | -50 | -4.368e-05 | -25
10 | -9.9511e-11 | -24 | 0 | -7.7052e-09 | -24 | -10 | -7.5736e-08 | -24 | -20 | -6.5405e-06 | -24 | -30 | -1.692e-05 | -24 | -40 | -3.4347e-05 | -24 | -50 | -4.1461e-05 | -24
10 | -1.1994e-10 | -23 | 0 | -3.8303e-09 | -23 | -10 | -6.2106e-08 | -23 | -20 | -6.7394e-06 | -23 | -30 | -1.659e-05 | -23 | -40 | -3.2894e-05 | -23 | -50 | -4.2714e-05 | -23
10 | -8.2949e-11 | -22 | 0 | -1.8921e-09 | -22 | -10 | -8.0166e-08 | -22 | -20 | -6.667e-06 | -22 | -30 | -1.6525e-05 | -22 | -40 | -3.1046e-05 | -22 | -50 | -3.9874e-05 | -22
10 | -6.8779e-11 | -21 | 0 | -1.1086e-09 | -21 | -10 | -2.4991e-07 | -21 | -20 | -6.3042e-06 | -21 | -30 | -1.605e-05 | -21 | -40 | -2.9376e-05 | -21 | -50 | -3.716e-05 | -21
10 | -1.2002e-10 | -20 | 0 | -6.0397e-10 | -20 | -10 | -1.9622e-07 | -20 | -20 | -6.0169e-06 | -20 | -30 | -1.5414e-05 | -20 | -40 | -2.7742e-05 | -20 | -50 | -3.4372e-05 | -20
10 | -9.0082e-11 | -19 | 0 | -3.7664e-10 | -19 | -10 | -1.5583e-07 | -19 | -20 | -6.0678e-06 | -19 | -30 | -1.4917e-05 | -19 | -40 | -2.6676e-05 | -19 | -50 | -3.1716e-05 | -19
10 | -9.0397e-11 | -18 | 0 | -3.0574e-10 | -18 | -10 | -1.0895e-07 | -18 | -20 | -6.3505e-06 | -18 | -30 | -1.4975e-05 | -18 | -40 | -2.505e-05 | -18 | -50 | -3.0039e-05 | -18
10 | -1.1855e-10 | -17 | 0 | -1.9606e-10 | -17 | -10 | -6.8858e-08 | -17 | -20 | -6.4871e-06 | -17 | -30 | -1.4793e-05 | -17 | -40 | -2.2989e-05 | -17 | -50 | -2.8336e-05 | -17
10 | -7.0186e-11 | -16 | 0 | -4.2606e-09 | -16 | -10 | -4.7938e-08 | -16 | -20 | -6.288e-06 | -16 | -30 | -1.4833e-05 | -16 | -40 | -2.093e-05 | -16 | -50 | -2.6131e-05 | -16
10 | -9.1596e-11 | -15 | 0 | -2.251e-09 | -15 | -10 | -4.253e-08 | -15 | -20 | -6.0409e-06 | -15 | -30 | -1.4065e-05 | -15 | -40 | -1.8944e-05 | -15 | -50 | -2.3765e-05 | -15
10 | -1.1838e-10 | -14 | 0 | -9.6665e-10 | -14 | -10 | -1.555e-06 | -14 | -20 | -5.6229e-06 | -14 | -30 | -1.2769e-05 | -14 | -40 | -1.7024e-05 | -14 | -50 | -2.1455e-05 | -14
10 | -4.3492e-11 | -13 | 0 | -5.9603e-10 | -13 | -10 | -1.256e-06 | -13 | -20 | -6.9357e-06 | -13 | -30 | -1.1496e-05 | -13 | -40 | -1.5913e-05 | -13 | -50 | -1.9287e-05 | -13
10 | 5.8018e-11 | -12 | 0 | -2.9551e-10 | -12 | -10 | -9.972e-07 | -12 | -20 | -6.3235e-06 | -12 | -30 | -1.0679e-05 | -12 | -40 | -1.52e-05 | -12 | -50 | -1.7471e-05 | -12
10 | -1.3213e-10 | -11 | 0 | -3.1881e-10 | -11 | -10 | -7.7892e-07 | -11 | -20 | -5.6654e-06 | -11 | -30 | -9.7436e-06 | -11 | -40 | -1.3637e-05 | -11 | -50 | -1.5172e-05 | -11
10 | -8.7658e-11 | -10 | 0 | -1.5114e-10 | -10 | -10 | -6.0318e-07 | -10 | -20 | -5.1596e-06 | -10 | -30 | -8.5757e-06 | -10 | -40 | -1.1716e-05 | -10 | -50 | -1.303e-05 | -10
10 | -1.7689e-11 | -9 | 0 | -1.1434e-10 | -9 | -10 | -4.5474e-07 | -9 | -20 | -4.5995e-06 | -9 | -30 | -7.3803e-06 | -9 | -40 | -9.9071e-06 | -9 | -50 | -1.1026e-05 | -9
10 | -4.4311e-11 | -8 | 0 | -1.9479e-10 | -8 | -10 | -7.7642e-07 | -8 | -20 | -5.3069e-06 | -8 | -30 | -6.3298e-06 | -8 | -40 | -8.4224e-06 | -8 | -50 | -9.1381e-06 | -8
10 | -1.2504e-10 | -7 | 0 | -1.1425e-10 | -7 | -10 | -6.6447e-07 | -7 | -20 | -4.3565e-06 | -7 | -30 | -5.3574e-06 | -7 | -40 | -7.2238e-06 | -7 | -50 | -7.3872e-06 | -7
10 | -7.6295e-11 | -6 | 0 | -8.6311e-11 | -6 | -10 | -5.2406e-07 | -6 | -20 | -3.8993e-06 | -6 | -30 | -4.3226e-06 | -6 | -40 | -5.7862e-06 | -6 | -50 | -5.7966e-06 | -6
10 | -6.1989e-12 | -5 | 0 | -3.2832e-10 | -5 | -10 | -4.2652e-07 | -5 | -20 | -3.235e-06 | -5 | -30 | -3.7148e-06 | -5 | -40 | -4.3863e-06 | -5 | -50 | -4.4067e-06 | -5
10 | -5.7497e-11 | -4 | 0 | -1.3544e-10 | -4 | -10 | -6.683e-07 | -4 | -20 | -2.5443e-06 | -4 | -30 | -2.6264e-06 | -4 | -40 | -3.4365e-06 | -4 | -50 | -3.5844e-06 | -4
10 | -9.4794e-11 | -3 | 0 | -8.7742e-11 | -3 | -10 | -4.5675e-07 | -3 | -20 | -1.7567e-06 | -3 | -30 | -1.6602e-06 | -3 | -40 | -2.1983e-06 | -3 | -50 | -2.2773e-06 | -3
10 | 6.9878e-12 | -2 | 0 | -9.1559e-11 | -2 | -10 | -3.5986e-07 | -2 | -20 | -9.4222e-07 | -2 | -30 | -8.6905e-07 | -2 | -40 | -1.1717e-06 | -2 | -50 | -1.2107e-06 | -2
10 | -6.5063e-13 | -1 | 0 | -6.8497e-11 | -1 | -10 | -1.3115e-07 | -1 | -20 | -3.3906e-07 | -1 | -30 | -3.3195e-07 | -1 | -40 | -4.0696e-07 | -1 | -50 | -4.2037e-07 | -1
10 | -1.4413e-11 | 0 | 0 | -4.0903e-11 | 0 | -10 | 1.8203e-10 | 0 | -20 | 2.2622e-10 | 0 | -30 | 4.2859e-10 | 0 | -40 | 4.1174e-10 | 0 | -50 | 3.7841e-10 | 0
10 | -4.6584e-11 | 1 | 0 | 3.6857e-10 | 1 | -10 | 9.5657e-08 | 1 | -20 | 1.4097e-07 | 1 | -30 | 1.6281e-07 | 1 | -40 | 1.9608e-07 | 1 | -50 | 2.2623e-07 | 1
10 | 4.9651e-11 | 2 | 0 | 1.4716e-09 | 2 | -10 | 3.0719e-07 | 2 | -20 | 4.7421e-07 | 2 | -30 | 5.4256e-07 | 2 | -40 | 6.443e-07 | 2 | -50 | 7.2811e-07 | 2
10 | -2.4673e-11 | 3 | 0 | 3.8572e-09 | 3 | -10 | 6.208e-07 | 3 | -20 | 9.8651e-07 | 3 | -30 | 1.1466e-06 | 3 | -40 | 1.3506e-06 | 3 | -50 | 1.5155e-06 | 3
10 | -1.2623e-11 | 4 | 0 | 8.6833e-09 | 4 | -10 | 1.0215e-06 | 4 | -20 | 1.6781e-06 | 4 | -30 | 1.955e-06 | 4 | -40 | 2.2959e-06 | 4 | -50 | 2.5594e-06 | 4
10 | 6.9268e-11 | 5 | 0 | 2.5597e-08 | 5 | -10 | 1.49e-06 | 5 | -20 | 2.5192e-06 | 5 | -30 | 2.9391e-06 | 5 | -40 | 3.4514e-06 | 5 | -50 | 3.8185e-06 | 5
10 | 6.8428e-11 | 6 | 0 | 5.6056e-08 | 6 | -10 | 2.0048e-06 | 6 | -20 | 3.4789e-06 | 6 | -30 | 4.0882e-06 | 6 | -40 | 4.8008e-06 | 6 | -50 | 5.2095e-06 | 6
10 | 6.0937e-10 | 7 | 0 | 1.067e-07 | 7 | -10 | 2.5912e-06 | 7 | -20 | 4.5461e-06 | 7 | -30 | 5.3596e-06 | 7 | -40 | 6.238e-06 | 7 | -50 | 6.8288e-06 | 7
10 | 5.3025e-10 | 8 | 0 | 1.8223e-07 | 8 | -10 | 3.237e-06 | 8 | -20 | 5.7277e-06 | 8 | -30 | 6.7843e-06 | 8 | -40 | 7.8711e-06 | 8 | -50 | 8.654e-06 | 8
10 | 3.5588e-09 | 9 | 0 | 2.8777e-07 | 9 | -10 | 3.9737e-06 | 9 | -20 | 7.0163e-06 | 9 | -30 | 8.3249e-06 | 9 | -40 | 9.6765e-06 | 9 | -50 | 1.0634e-05 | 9
10 | 6.3662e-09 | 10 | 0 | 4.7513e-07 | 10 | -10 | 4.9572e-06 | 10 | -20 | 8.3802e-06 | 10 | -30 | 1.0022e-05 | 10 | -40 | 1.1639e-05 | 10 | -50 | 1.2766e-05 | 10

## Settings
==================================
Latest Run
==================================
Test Name | vds-id#1@1
Mode | Sweeping
Speed | Normal
Sweep Delay | 0
Hold Time | 0
Site Coordinate | 0,0
Last Executed | 03/31/2016 18:38:05
KTEI Version | V9.1
Execution Time | 00:00:04:37
Interlock | High Voltage Enabled
Device Terminal | Source | Gate | Drain
Instrument | GNDU | SMU1 | SMU2
Name | N/A | GateV | DrainV
Forcing Function | Common | Voltage Step | Voltage Sweep
Master/Slave | N/A | Master | Master
Start/Level | 0 | 10 | 10
Stop | N/A | -50 | -80
Step | N/A | -10 | -1
Number of Points | N/A | 7 | 182
Compliance | N/A | 0.01 | 0.01
Measure I | N/A | No | Measured
Measure V | N/A | Programmed | Programmed
Range I | N/A | Limited Auto=1uA | Auto
Range V | N/A | Best Fixed | Best Fixed
Range C | N/A | N/A | N/A
Dual Sweep Mode | N/A | N/A | Enabled
Pulse Mode | N/A | N/A | Disabled
Hold | N/A | N/A | N/A
Frequency | N/A | N/A | N/A
Frequency 2 | N/A | N/A | N/A
Number of Pts. | N/A | N/A | N/A
AC Voltage | N/A | N/A | N/A
Over Voltage Setting | N/A | OFF | OFF