## Data
GateV(1) | DrainI(1) | DrainV(1) | GateV(2) | DrainI(2) | DrainV(2) | GateV(3) | DrainI(3) | DrainV(3) | GateV(4) | DrainI(4) | DrainV(4) | GateV(5) | DrainI(5) | DrainV(5) | GateV(6) | DrainI(6) | DrainV(6) | GateV(7) | DrainI(7) | DrainV(7)
10 | 5.4299e-09 | 10 | 0 | 4.878e-07 | 10 | -10 | 1.1124e-05 | 10 | -20 | 1.3821e-05 | 10 | -30 | 1.591e-05 | 10 | -40 | 1.8164e-05 | 10 | -50 | 1.9693e-05 | 10
10 | -8.2818e-11 | 9 | 0 | 2.4176e-06 | 9 | -10 | 9.5302e-06 | 9 | -20 | 1.1949e-05 | 9 | -30 | 1.3526e-05 | 9 | -40 | 1.5543e-05 | 9 | -50 | 1.6361e-05 | 9
10 | 3.6855e-11 | 8 | 0 | 2.0878e-06 | 8 | -10 | 7.9959e-06 | 8 | -20 | 9.8949e-06 | 8 | -30 | 1.1168e-05 | 8 | -40 | 1.2772e-05 | 8 | -50 | 1.3421e-05 | 8
10 | -1.8741e-10 | 7 | 0 | 1.7417e-06 | 7 | -10 | 6.5457e-06 | 7 | -20 | 7.9974e-06 | 7 | -30 | 8.9926e-06 | 7 | -40 | 1.023e-05 | 7 | -50 | 1.0735e-05 | 7
10 | 1.7747e-11 | 6 | 0 | 1.4043e-06 | 6 | -10 | 5.1833e-06 | 6 | -20 | 6.2557e-06 | 6 | -30 | 7.0089e-06 | 6 | -40 | 7.9282e-06 | 6 | -50 | 8.3271e-06 | 6
10 | -1.167e-10 | 5 | 0 | 1.0954e-06 | 5 | -10 | 3.8858e-06 | 5 | -20 | 4.6822e-06 | 5 | -30 | 5.2278e-06 | 5 | -40 | 5.8937e-06 | 5 | -50 | 6.1833e-06 | 5
10 | 7.3592e-12 | 4 | 0 | 8.1391e-07 | 4 | -10 | 2.7488e-06 | 4 | -20 | 3.2343e-06 | 4 | -30 | 3.6022e-06 | 4 | -40 | 4.1131e-06 | 4 | -50 | 4.297e-06 | 4
10 | -3.6354e-11 | 3 | 0 | 5.6012e-07 | 3 | -10 | 1.752e-06 | 3 | -20 | 2.034e-06 | 3 | -30 | 2.2624e-06 | 3 | -40 | 2.4856e-06 | 3 | -50 | 2.6705e-06 | 3
10 | 2.0503e-11 | 2 | 0 | 3.1043e-07 | 2 | -10 | 9.2973e-07 | 2 | -20 | 1.062e-06 | 2 | -30 | 1.1847e-06 | 2 | -40 | 1.3078e-06 | 2 | -50 | 1.413e-06 | 2
10 | -1.3555e-10 | 1 | 0 | 1.2835e-07 | 1 | -10 | 3.1602e-07 | 1 | -20 | 3.6413e-07 | 1 | -30 | 4.0798e-07 | 1 | -40 | 4.5786e-07 | 1 | -50 | 4.9967e-07 | 1
10 | -9.8665e-14 | 0 | 0 | -3.1055e-10 | 0 | -10 | -6.9852e-10 | 0 | -20 | -8.7504e-10 | 0 | -30 | -8.2605e-10 | 0 | -40 | -8.5089e-10 | 0 | -50 | -1.0442e-09 | 0
10 | -1.7864e-10 | -1 | 0 | -7.5864e-08 | -1 | -10 | -6.009e-07 | -1 | -20 | -7.7785e-07 | -1 | -30 | -8.9939e-07 | -1 | -40 | -9.6606e-07 | -1 | -50 | -1.019e-06 | -1
10 | 2.674e-11 | -2 | 0 | -1.8319e-07 | -2 | -10 | -1.5327e-06 | -2 | -20 | -2.0201e-06 | -2 | -30 | -2.3407e-06 | -2 | -40 | -2.5167e-06 | -2 | -50 | -2.6426e-06 | -2
10 | -1.4253e-10 | -3 | 0 | -3.1908e-07 | -3 | -10 | -2.6328e-06 | -3 | -20 | -3.4924e-06 | -3 | -30 | -4.054e-06 | -3 | -40 | -4.3741e-06 | -3 | -50 | -4.5955e-06 | -3
10 | -6.3817e-12 | -4 | 0 | -4.7644e-07 | -4 | -10 | -3.8315e-06 | -4 | -20 | -5.0455e-06 | -4 | -30 | -5.8994e-06 | -4 | -40 | -6.4069e-06 | -4 | -50 | -6.7082e-06 | -4
10 | -4.8782e-11 | -5 | 0 | -4.0999e-07 | -5 | -10 | -4.8535e-06 | -5 | -20 | -6.7796e-06 | -5 | -30 | -7.9665e-06 | -5 | -40 | -8.6805e-06 | -5 | -50 | -9.1105e-06 | -5
10 | -1.1682e-10 | -6 | 0 | -5.7283e-07 | -6 | -10 | -6.0843e-06 | -6 | -20 | -8.5728e-06 | -6 | -30 | -1.0169e-05 | -6 | -40 | -1.1139e-05 | -6 | -50 | -1.1696e-05 | -6
10 | -1.5196e-11 | -7 | 0 | -7.4569e-07 | -7 | -10 | -7.3313e-06 | -7 | -20 | -1.0475e-05 | -7 | -30 | -1.2486e-05 | -7 | -40 | -1.3754e-05 | -7 | -50 | -1.4355e-05 | -7
10 | -5.387e-11 | -8 | 0 | -9.0363e-07 | -8 | -10 | -8.5654e-06 | -8 | -20 | -1.2436e-05 | -8 | -30 | -1.4944e-05 | -8 | -40 | -1.6532e-05 | -8 | -50 | -1.7172e-05 | -8
10 | -1.281e-10 | -9 | 0 | -1.058e-06 | -9 | -10 | -9.801e-06 | -9 | -20 | -1.4401e-05 | -9 | -30 | -1.7509e-05 | -9 | -40 | -1.9376e-05 | -9 | -50 | -2.0166e-05 | -9
10 | -2.6976e-11 | -10 | 0 | -1.1998e-06 | -10 | -10 | -1.0822e-05 | -10 | -20 | -1.6426e-05 | -10 | -30 | -2.0142e-05 | -10 | -40 | -2.2367e-05 | -10 | -50 | -2.3348e-05 | -10
10 | -5.7283e-11 | -11 | 0 | -1.3402e-06 | -11 | -10 | -1.1799e-05 | -11 | -20 | -1.8436e-05 | -11 | -30 | -2.2809e-05 | -11 | -40 | -2.5451e-05 | -11 | -50 | -2.6641e-05 | -11
10 | -1.491e-10 | -12 | 0 | -1.4565e-06 | -12 | -10 | -1.263e-05 | -12 | -20 | -2.0358e-05 | -12 | -30 | -2.5538e-05 | -12 | -40 | -2.8611e-05 | -12 | -50 | -2.9998e-05 | -12
10 | -4.2519e-11 | -13 | 0 | -1.5678e-06 | -13 | -10 | -1.3356e-05 | -13 | -20 | -2.2347e-05 | -13 | -30 | -2.8329e-05 | -13 | -40 | -3.1813e-05 | -13 | -50 | -3.3493e-05 | -13
10 | -5.9913e-11 | -14 | 0 | -1.6292e-06 | -14 | -10 | -1.3977e-05 | -14 | -20 | -2.4186e-05 | -14 | -30 | -3.1092e-05 | -14 | -40 | -3.5113e-05 | -14 | -50 | -3.6947e-05 | -14
10 | -1.7119e-10 | -15 | 0 | -1.6506e-06 | -15 | -10 | -1.4212e-05 | -15 | -20 | -2.5651e-05 | -15 | -30 | -3.3902e-05 | -15 | -40 | -3.8466e-05 | -15 | -50 | -4.0428e-05 | -15
10 | -8.2288e-11 | -16 | 0 | -1.6576e-06 | -16 | -10 | -1.455e-05 | -16 | -20 | -2.7358e-05 | -16 | -30 | -3.6696e-05 | -16 | -40 | -4.1918e-05 | -16 | -50 | -4.4147e-05 | -16
10 | -1.2656e-10 | -17 | 0 | -1.7064e-06 | -17 | -10 | -1.4837e-05 | -17 | -20 | -2.9134e-05 | -17 | -30 | -3.9521e-05 | -17 | -40 | -4.5442e-05 | -17 | -50 | -4.7998e-05 | -17
10 | -2.0831e-10 | -18 | 0 | -1.7117e-06 | -18 | -10 | -1.5134e-05 | -18 | -20 | -3.086e-05 | -18 | -30 | -4.2397e-05 | -18 | -40 | -4.887e-05 | -18 | -50 | -5.0411e-05 | -18
10 | -7.7515e-11 | -19 | 0 | -1.6969e-06 | -19 | -10 | -1.5413e-05 | -19 | -20 | -3.2081e-05 | -19 | -30 | -4.523e-05 | -19 | -40 | -5.0743e-05 | -19 | -50 | -5.4657e-05 | -19
10 | -1.1478e-10 | -20 | 0 | -1.688e-06 | -20 | -10 | -1.5749e-05 | -20 | -20 | -3.3499e-05 | -20 | -30 | -4.7987e-05 | -20 | -40 | -5.4617e-05 | -20 | -50 | -5.8784e-05 | -20
10 | -2.2535e-10 | -21 | 0 | -1.7141e-06 | -21 | -10 | -1.6075e-05 | -21 | -20 | -3.467e-05 | -21 | -30 | -4.834e-05 | -21 | -40 | -5.8289e-05 | -21 | -50 | -6.2726e-05 | -21
10 | -1.2995e-10 | -22 | 0 | -1.714e-06 | -22 | -10 | -1.6211e-05 | -22 | -20 | -3.5652e-05 | -22 | -30 | -5.1435e-05 | -22 | -40 | -6.1746e-05 | -22 | -50 | -6.6845e-05 | -22
10 | -1.3883e-10 | -23 | 0 | -1.7124e-06 | -23 | -10 | -1.644e-05 | -23 | -20 | -3.6675e-05 | -23 | -30 | -5.4258e-05 | -23 | -40 | -6.5307e-05 | -23 | -50 | -7.1162e-05 | -23
10 | -2.565e-10 | -24 | 0 | -1.7328e-06 | -24 | -10 | -1.6548e-05 | -24 | -20 | -3.7668e-05 | -24 | -30 | -5.7096e-05 | -24 | -40 | -6.7471e-05 | -24 | -50 | -7.5304e-05 | -24
10 | -1.0911e-10 | -25 | 0 | -1.7937e-06 | -25 | -10 | -1.6477e-05 | -25 | -20 | -3.8274e-05 | -25 | -30 | -5.9498e-05 | -25 | -40 | -7.0834e-05 | -25 | -50 | -7.9222e-05 | -25
10 | -1.6321e-10 | -26 | 0 | -1.8464e-06 | -26 | -10 | -1.662e-05 | -26 | -20 | -3.8816e-05 | -26 | -30 | -6.1398e-05 | -26 | -40 | -7.4725e-05 | -26 | -50 | -8.3119e-05 | -26
10 | -2.9302e-10 | -27 | 0 | -1.8853e-06 | -27 | -10 | -1.6872e-05 | -27 | -20 | -3.9827e-05 | -27 | -30 | -6.3135e-05 | -27 | -40 | -7.8368e-05 | -27 | -50 | -8.676e-05 | -27
10 | -2.025e-10 | -28 | 0 | -1.887e-06 | -28 | -10 | -1.6948e-05 | -28 | -20 | -4.051e-05 | -28 | -30 | -6.5064e-05 | -28 | -40 | -8.1884e-05 | -28 | -50 | -9.0726e-05 | -28
10 | -2.1219e-10 | -29 | 0 | -1.8969e-06 | -29 | -10 | -1.6823e-05 | -29 | -20 | -4.0506e-05 | -29 | -30 | -6.698e-05 | -29 | -40 | -8.4608e-05 | -29 | -50 | -9.4559e-05 | -29
10 | -3.4988e-10 | -30 | 0 | -1.9309e-06 | -30 | -10 | -1.6758e-05 | -30 | -20 | -4.1095e-05 | -30 | -30 | -6.8586e-05 | -30 | -40 | -8.7449e-05 | -30 | -50 | -9.7897e-05 | -30
10 | -2.9732e-10 | -31 | 0 | -1.9583e-06 | -31 | -10 | -1.6924e-05 | -31 | -20 | -4.1779e-05 | -31 | -30 | -7.0089e-05 | -31 | -40 | -8.9697e-05 | -31 | -50 | -0.00010139 | -31
10 | -1.8017e-10 | -32 | 0 | -1.9829e-06 | -32 | -10 | -1.7012e-05 | -32 | -20 | -4.1857e-05 | -32 | -30 | -7.2001e-05 | -32 | -40 | -9.2e-05 | -32 | -50 | -0.00010415 | -32
10 | -3.9718e-10 | -33 | 0 | -2.0138e-06 | -33 | -10 | -1.6845e-05 | -33 | -20 | -4.2053e-05 | -33 | -30 | -7.3867e-05 | -33 | -40 | -9.3463e-05 | -33 | -50 | -0.00010732 | -33
10 | -2.2765e-10 | -34 | 0 | -1.9929e-06 | -34 | -10 | -1.678e-05 | -34 | -20 | -4.2789e-05 | -34 | -30 | -7.573e-05 | -34 | -40 | -9.3459e-05 | -34 | -50 | -0.00011105 | -34
10 | -4.3514e-10 | -35 | 0 | -1.989e-06 | -35 | -10 | -1.5805e-05 | -35 | -20 | -4.3293e-05 | -35 | -30 | -7.655e-05 | -35 | -40 | -9.6636e-05 | -35 | -50 | -0.00011456 | -35
10 | -2.0986e-10 | -36 | 0 | -2.029e-06 | -36 | -10 | -1.5634e-05 | -36 | -20 | -4.3431e-05 | -36 | -30 | -7.7814e-05 | -36 | -40 | -9.9435e-05 | -36 | -50 | -0.00011765 | -36
10 | -5.1703e-10 | -37 | 0 | -2.0795e-06 | -37 | -10 | -1.5172e-05 | -37 | -20 | -4.3552e-05 | -37 | -30 | -7.8441e-05 | -37 | -40 | -0.00010182 | -37 | -50 | -0.00012073 | -37
10 | -3.9556e-10 | -38 | 0 | -2.0878e-06 | -38 | -10 | -1.537e-05 | -38 | -20 | -4.372e-05 | -38 | -30 | -7.9459e-05 | -38 | -40 | -0.00010535 | -38 | -50 | -0.00012391 | -38
10 | -3.7858e-10 | -39 | 0 | -2.0798e-06 | -39 | -10 | -1.5481e-05 | -39 | -20 | -4.373e-05 | -39 | -30 | -8.023e-05 | -39 | -40 | -0.00010866 | -39 | -50 | -0.00012729 | -39
10 | -5.512e-10 | -40 | 0 | -2.0848e-06 | -40 | -10 | -1.504e-05 | -40 | -20 | -4.2835e-05 | -40 | -30 | -8.1677e-05 | -40 | -40 | -0.00010526 | -40 | -50 | -0.00013022 | -40
10 | -4.4704e-10 | -41 | 0 | -2.0348e-06 | -41 | -10 | -1.5193e-05 | -41 | -20 | -4.3062e-05 | -41 | -30 | -8.1857e-05 | -41 | -40 | -0.00010186 | -41 | -50 | -0.00013249 | -41
10 | -4.3452e-10 | -42 | 0 | -2.0183e-06 | -42 | -10 | -1.487e-05 | -42 | -20 | -4.3124e-05 | -42 | -30 | -8.2713e-05 | -42 | -40 | -0.00010569 | -42 | -50 | -0.00013469 | -42
10 | -6.1912e-10 | -43 | 0 | -2.022e-06 | -43 | -10 | -1.3705e-05 | -43 | -20 | -4.3413e-05 | -43 | -30 | -8.3973e-05 | -43 | -40 | -0.00010934 | -43 | -50 | -0.00013647 | -43
10 | -1.0058e-10 | -44 | 0 | -2.0326e-06 | -44 | -10 | -1.3895e-05 | -44 | -20 | -4.3296e-05 | -44 | -30 | -8.5642e-05 | -44 | -40 | -0.00011299 | -44 | -50 | -0.00013761 | -44
10 | -4.3942e-10 | -45 | 0 | -2.0555e-06 | -45 | -10 | -1.4157e-05 | -45 | -20 | -4.3305e-05 | -45 | -30 | -8.5847e-05 | -45 | -40 | -0.00011596 | -45 | -50 | -0.00013932 | -45
10 | -6.7391e-10 | -46 | 0 | -2.0969e-06 | -46 | -10 | -1.4429e-05 | -46 | -20 | -4.3129e-05 | -46 | -30 | -8.51e-05 | -46 | -40 | -0.00011819 | -46 | -50 | -0.00014073 | -46
10 | -2.8122e-10 | -47 | 0 | -2.125e-06 | -47 | -10 | -1.439e-05 | -47 | -20 | -4.3176e-05 | -47 | -30 | -8.5782e-05 | -47 | -40 | -0.00011418 | -47 | -50 | -0.00014194 | -47
10 | -4.9585e-10 | -48 | 0 | -2.1427e-06 | -48 | -10 | -1.4517e-05 | -48 | -20 | -4.3732e-05 | -48 | -30 | -8.6154e-05 | -48 | -40 | -0.00010697 | -48 | -50 | -0.0001443 | -48
10 | -7.3051e-10 | -49 | 0 | -2.1985e-06 | -49 | -10 | -1.4853e-05 | -49 | -20 | -4.3535e-05 | -49 | -30 | -8.4493e-05 | -49 | -40 | -0.0001107 | -49 | -50 | -0.00014525 | -49
10 | -2.8922e-10 | -50 | 0 | -2.2443e-06 | -50 | -10 | -1.5406e-05 | -50 | -20 | -4.3868e-05 | -50 | -30 | -8.4949e-05 | -50 | -40 | -0.00011447 | -50 | -50 | -0.00014624 | -50
10 | -5.7119e-10 | -51 | 0 | -2.2433e-06 | -51 | -10 | -1.5379e-05 | -51 | -20 | -4.4073e-05 | -51 | -30 | -8.5355e-05 | -51 | -40 | -0.00011732 | -51 | -50 | -0.00014842 | -51
10 | -7.8769e-10 | -52 | 0 | -2.263e-06 | -52 | -10 | -1.5114e-05 | -52 | -20 | -4.3974e-05 | -52 | -30 | -8.585e-05 | -52 | -40 | -0.00011656 | -52 | -50 | -0.00014968 | -52
10 | -2.5849e-10 | -53 | 0 | -2.245e-06 | -53 | -10 | -1.4519e-05 | -53 | -20 | -4.3826e-05 | -53 | -30 | -8.6379e-05 | -53 | -40 | -0.00010986 | -53 | -50 | -0.00015162 | -53
10 | -6.2521e-10 | -54 | 0 | -2.2266e-06 | -54 | -10 | -1.4638e-05 | -54 | -20 | -4.4413e-05 | -54 | -30 | -8.6964e-05 | -54 | -40 | -0.00011053 | -54 | -50 | -0.00015365 | -54
10 | -8.7173e-10 | -55 | 0 | -2.229e-06 | -55 | -10 | -1.4642e-05 | -55 | -20 | -4.4659e-05 | -55 | -30 | -8.6776e-05 | -55 | -40 | -0.00011115 | -55 | -50 | -0.00015504 | -55
10 | -7.947e-10 | -56 | 0 | -2.2704e-06 | -56 | -10 | -1.4592e-05 | -56 | -20 | -4.4168e-05 | -56 | -30 | -8.7431e-05 | -56 | -40 | -0.00011253 | -56 | -50 | -0.00015589 | -56
10 | -9.5804e-10 | -57 | 0 | -2.3122e-06 | -57 | -10 | -1.4613e-05 | -57 | -20 | -4.3687e-05 | -57 | -30 | -8.7608e-05 | -57 | -40 | -0.00011277 | -57 | -50 | -0.00015748 | -57
10 | -4.8887e-10 | -58 | 0 | -2.296e-06 | -58 | -10 | -1.4708e-05 | -58 | -20 | -4.4275e-05 | -58 | -30 | -8.8176e-05 | -58 | -40 | -0.00011296 | -58 | -50 | -0.00015818 | -58
10 | -7.7836e-10 | -59 | 0 | -2.2356e-06 | -59 | -10 | -1.4849e-05 | -59 | -20 | -4.4916e-05 | -59 | -30 | -8.7904e-05 | -59 | -40 | -0.00011357 | -59 | -50 | -0.00015899 | -59
10 | -1.0104e-09 | -60 | 0 | -2.2229e-06 | -60 | -10 | -1.4918e-05 | -60 | -20 | -4.6005e-05 | -60 | -30 | -8.792e-05 | -60 | -40 | -0.00011375 | -60 | -50 | -0.00015962 | -60
10 | -1.2338e-09 | -61 | 0 | -2.2101e-06 | -61 | -10 | -1.5217e-05 | -61 | -20 | -4.6645e-05 | -61 | -30 | -8.8326e-05 | -61 | -40 | -0.0001143 | -61 | -50 | -0.00015995 | -61
10 | -8.7311e-10 | -62 | 0 | -2.1913e-06 | -62 | -10 | -1.5777e-05 | -62 | -20 | -4.6533e-05 | -62 | -30 | -8.9206e-05 | -62 | -40 | -0.00011487 | -62 | -50 | -0.00016031 | -62
10 | -1.0951e-09 | -63 | 0 | -2.1872e-06 | -63 | -10 | -1.5733e-05 | -63 | -20 | -4.6137e-05 | -63 | -30 | -8.9544e-05 | -63 | -40 | -0.00011518 | -63 | -50 | -0.00016092 | -63
10 | -1.5183e-09 | -64 | 0 | -2.2072e-06 | -64 | -10 | -1.5396e-05 | -64 | -20 | -4.7143e-05 | -64 | -30 | -8.9763e-05 | -64 | -40 | -0.00011563 | -64 | -50 | -0.00016181 | -64
10 | -9.7664e-10 | -65 | 0 | -2.1071e-06 | -65 | -10 | -1.5107e-05 | -65 | -20 | -4.671e-05 | -65 | -30 | -9.0785e-05 | -65 | -40 | -0.00011613 | -65 | -50 | -0.00016356 | -65
10 | -1.1875e-09 | -66 | 0 | -2.0629e-06 | -66 | -10 | -1.5207e-05 | -66 | -20 | -4.7012e-05 | -66 | -30 | -9.1253e-05 | -66 | -40 | -0.00011613 | -66 | -50 | -0.00016597 | -66
10 | -9.638e-10 | -67 | 0 | -2.0118e-06 | -67 | -10 | -1.5061e-05 | -67 | -20 | -4.7798e-05 | -67 | -30 | -8.99e-05 | -67 | -40 | -0.00011662 | -67 | -50 | -0.00016525 | -67
10 | -1.0703e-09 | -68 | 0 | -1.9645e-06 | -68 | -10 | -1.5163e-05 | -68 | -20 | -4.8279e-05 | -68 | -30 | -9.1357e-05 | -68 | -40 | -0.00011691 | -68 | -50 | -0.00016435 | -68
10 | -1.2847e-09 | -69 | 0 | -1.9095e-06 | -69 | -10 | -1.5148e-05 | -69 | -20 | -4.7144e-05 | -69 | -30 | -9.1487e-05 | -69 | -40 | -0.00011708 | -69 | -50 | -0.00016531 | -69
10 | -9.3392e-10 | -70 | 0 | -1.9125e-06 | -70 | -10 | -1.5537e-05 | -70 | -20 | -4.6377e-05 | -70 | -30 | -9.1752e-05 | -70 | -40 | -0.0001175 | -70 | -50 | -0.00016814 | -70
10 | -1.1989e-09 | -71 | 0 | -1.9461e-06 | -71 | -10 | -1.5366e-05 | -71 | -20 | -4.5951e-05 | -71 | -30 | -9.2836e-05 | -71 | -40 | -0.00011784 | -71 | -50 | -0.00016957 | -71
10 | -1.3722e-09 | -72 | 0 | -1.9593e-06 | -72 | -10 | -1.5304e-05 | -72 | -20 | -4.6372e-05 | -72 | -30 | -9.2294e-05 | -72 | -40 | -0.00011817 | -72 | -50 | -0.00017012 | -72
10 | -1.3194e-09 | -73 | 0 | -2.0409e-06 | -73 | -10 | -1.5396e-05 | -73 | -20 | -4.636e-05 | -73 | -30 | -9.1338e-05 | -73 | -40 | -0.00011909 | -73 | -50 | -0.00017014 | -73
10 | -1.2847e-09 | -74 | 0 | -2.1082e-06 | -74 | -10 | -1.5212e-05 | -74 | -20 | -4.6537e-05 | -74 | -30 | -9.3143e-05 | -74 | -40 | -0.00011945 | -74 | -50 | -0.00017142 | -74
10 | -1.4084e-09 | -75 | 0 | -2.1697e-06 | -75 | -10 | -1.5224e-05 | -75 | -20 | -4.6444e-05 | -75 | -30 | -9.3433e-05 | -75 | -40 | -0.00011913 | -75 | -50 | -0.00017339 | -75
10 | -1.1896e-09 | -76 | 0 | -2.2199e-06 | -76 | -10 | -1.5084e-05 | -76 | -20 | -4.6371e-05 | -76 | -30 | -9.1884e-05 | -76 | -40 | -0.00011976 | -76 | -50 | -0.00017504 | -76
10 | -1.3593e-09 | -77 | 0 | -2.2217e-06 | -77 | -10 | -1.5165e-05 | -77 | -20 | -4.6576e-05 | -77 | -30 | -9.2839e-05 | -77 | -40 | -0.0001203 | -77 | -50 | -0.00017573 | -77
10 | -1.5211e-09 | -78 | 0 | -2.2347e-06 | -78 | -10 | -1.5138e-05 | -78 | -20 | -4.6281e-05 | -78 | -30 | -9.266e-05 | -78 | -40 | -0.00012124 | -78 | -50 | -0.00017632 | -78
10 | -1.4212e-09 | -79 | 0 | -2.2597e-06 | -79 | -10 | -1.52e-05 | -79 | -20 | -4.5852e-05 | -79 | -30 | -9.2224e-05 | -79 | -40 | -0.00012165 | -79 | -50 | -0.00017687 | -79
10 | -1.418e-09 | -80 | 0 | -2.2931e-06 | -80 | -10 | -1.5175e-05 | -80 | -20 | -4.4987e-05 | -80 | -30 | -9.1567e-05 | -80 | -40 | -0.000123 | -80 | -50 | -0.00017759 | -80
10 | -1.536e-09 | -80 | 0 | -1.9353e-06 | -80 | -10 | -1.4311e-05 | -80 | -20 | -4.0793e-05 | -80 | -30 | -8.8896e-05 | -80 | -40 | -0.00012131 | -80 | -50 | -0.00017422 | -80
10 | -1.3139e-09 | -79 | 0 | -1.3348e-06 | -79 | -10 | -1.2705e-05 | -79 | -20 | -3.848e-05 | -79 | -30 | -8.4455e-05 | -79 | -40 | -0.00011776 | -79 | -50 | -0.00016812 | -79
10 | -1.2757e-09 | -78 | 0 | -9.1364e-07 | -78 | -10 | -1.1577e-05 | -78 | -20 | -3.6547e-05 | -78 | -30 | -8.1081e-05 | -78 | -40 | -0.00011517 | -78 | -50 | -0.00016303 | -78
10 | -8.6859e-10 | -77 | 0 | -6.0041e-07 | -77 | -10 | -1.0548e-05 | -77 | -20 | -3.4687e-05 | -77 | -30 | -7.8014e-05 | -77 | -40 | -0.00011441 | -77 | -50 | -0.0001584 | -77
10 | -1.0692e-09 | -76 | 0 | -3.2213e-07 | -76 | -10 | -9.6036e-06 | -76 | -20 | -3.2868e-05 | -76 | -30 | -7.5065e-05 | -76 | -40 | -0.00011377 | -76 | -50 | -0.00015452 | -76
10 | -1.0868e-09 | -75 | 0 | -1.6083e-07 | -75 | -10 | -8.7044e-06 | -75 | -20 | -3.1183e-05 | -75 | -30 | -7.2207e-05 | -75 | -40 | -0.00011581 | -75 | -50 | -0.00015114 | -75
10 | -8.6148e-10 | -74 | 0 | -5.8222e-08 | -74 | -10 | -7.854e-06 | -74 | -20 | -2.9631e-05 | -74 | -30 | -6.9401e-05 | -74 | -40 | -0.0001159 | -74 | -50 | -0.0001498 | -74
10 | -9.9902e-10 | -73 | 0 | -1.3114e-08 | -73 | -10 | -7.0827e-06 | -73 | -20 | -2.8198e-05 | -73 | -30 | -6.6738e-05 | -73 | -40 | -0.00011758 | -73 | -50 | -0.00014998 | -73
10 | -1.1003e-09 | -72 | 0 | -5.1221e-09 | -72 | -10 | -6.3792e-06 | -72 | -20 | -2.7217e-05 | -72 | -30 | -6.415e-05 | -72 | -40 | -0.00011755 | -72 | -50 | -0.00014704 | -72
10 | -1.6683e-09 | -71 | 0 | -3.7303e-09 | -71 | -10 | -5.859e-06 | -71 | -20 | -2.6873e-05 | -71 | -30 | -6.1728e-05 | -71 | -40 | -0.00011719 | -71 | -50 | -0.00014458 | -71
10 | -1.0162e-09 | -70 | 0 | -2.7078e-09 | -70 | -10 | -5.3662e-06 | -70 | -20 | -2.6347e-05 | -70 | -30 | -5.9846e-05 | -70 | -40 | -0.00011648 | -70 | -50 | -0.00014288 | -70
10 | -1.0223e-09 | -69 | 0 | -2.4303e-09 | -69 | -10 | -5.0696e-06 | -69 | -20 | -2.628e-05 | -69 | -30 | -5.803e-05 | -69 | -40 | -0.00011645 | -69 | -50 | -0.00014199 | -69
10 | -7.6417e-10 | -68 | 0 | -1.9966e-09 | -68 | -10 | -4.849e-06 | -68 | -20 | -2.5887e-05 | -68 | -30 | -5.6704e-05 | -68 | -40 | -0.00011568 | -68 | -50 | -0.00014129 | -68
10 | -8.784e-10 | -67 | 0 | -1.9585e-09 | -67 | -10 | -4.8734e-06 | -67 | -20 | -2.5402e-05 | -67 | -30 | -5.5704e-05 | -67 | -40 | -0.00011452 | -67 | -50 | -0.00014406 | -67
10 | -9.3771e-10 | -66 | 0 | -1.8956e-09 | -66 | -10 | -5.1943e-06 | -66 | -20 | -2.5352e-05 | -66 | -30 | -5.5294e-05 | -66 | -40 | -0.0001144 | -66 | -50 | -0.00014223 | -66
10 | -1.9043e-09 | -65 | 0 | -1.6414e-09 | -65 | -10 | -5.4664e-06 | -65 | -20 | -2.5266e-05 | -65 | -30 | -5.5258e-05 | -65 | -40 | -0.00011441 | -65 | -50 | -0.00013997 | -65
10 | -1.2624e-09 | -64 | 0 | -1.6867e-09 | -64 | -10 | -5.4586e-06 | -64 | -20 | -2.4249e-05 | -64 | -30 | -5.5092e-05 | -64 | -40 | -0.0001139 | -64 | -50 | -0.00013971 | -64
10 | -1.6851e-09 | -63 | 0 | -1.6996e-09 | -63 | -10 | -5.5141e-06 | -63 | -20 | -2.3702e-05 | -63 | -30 | -5.5422e-05 | -63 | -40 | -0.0001138 | -63 | -50 | -0.00014029 | -63
10 | -9.6154e-10 | -62 | 0 | -1.4159e-09 | -62 | -10 | -5.4469e-06 | -62 | -20 | -2.4303e-05 | -62 | -30 | -5.5955e-05 | -62 | -40 | -0.00011328 | -62 | -50 | -0.00014082 | -62
10 | -9.2644e-10 | -61 | 0 | -1.583e-09 | -61 | -10 | -5.7388e-06 | -61 | -20 | -2.4632e-05 | -61 | -30 | -5.5513e-05 | -61 | -40 | -0.00011239 | -61 | -50 | -0.00013988 | -61
10 | -1.1499e-09 | -60 | 0 | -1.6306e-09 | -60 | -10 | -5.8379e-06 | -60 | -20 | -2.3786e-05 | -60 | -30 | -5.5701e-05 | -60 | -40 | -0.00011164 | -60 | -50 | -0.0001379 | -60
10 | -1.2658e-09 | -59 | 0 | -1.3038e-09 | -59 | -10 | -6.0904e-06 | -59 | -20 | -2.3036e-05 | -59 | -30 | -5.5509e-05 | -59 | -40 | -0.00011112 | -59 | -50 | -0.00013697 | -59
10 | -1.3216e-09 | -58 | 0 | -1.4783e-09 | -58 | -10 | -6.3556e-06 | -58 | -20 | -2.2424e-05 | -58 | -30 | -5.7309e-05 | -58 | -40 | -0.00011064 | -58 | -50 | -0.00013603 | -58
10 | -9.2818e-10 | -57 | 0 | -1.498e-09 | -57 | -10 | -6.0896e-06 | -57 | -20 | -2.1891e-05 | -57 | -30 | -5.6554e-05 | -57 | -40 | -0.00010997 | -57 | -50 | -0.00013524 | -57
10 | -8.764e-10 | -56 | 0 | -1.2108e-09 | -56 | -10 | -6.1989e-06 | -56 | -20 | -2.1741e-05 | -56 | -30 | -5.4648e-05 | -56 | -40 | -0.000109 | -56 | -50 | -0.00013476 | -56
10 | -4.4806e-10 | -55 | 0 | -1.3213e-09 | -55 | -10 | -6.0971e-06 | -55 | -20 | -2.1812e-05 | -55 | -30 | -5.3477e-05 | -55 | -40 | -0.00010828 | -55 | -50 | -0.00013307 | -55
10 | -7.9314e-10 | -54 | 0 | -1.3751e-09 | -54 | -10 | -5.8303e-06 | -54 | -20 | -2.2324e-05 | -54 | -30 | -5.3828e-05 | -54 | -40 | -0.00010778 | -54 | -50 | -0.00013138 | -54
10 | -7.7827e-10 | -53 | 0 | -9.9106e-10 | -53 | -10 | -5.4499e-06 | -53 | -20 | -2.2683e-05 | -53 | -30 | -5.5162e-05 | -53 | -40 | -0.00010705 | -53 | -50 | -0.00013073 | -53
10 | -4.901e-10 | -52 | 0 | -1.2739e-09 | -52 | -10 | -5.1742e-06 | -52 | -20 | -2.3111e-05 | -52 | -30 | -5.4001e-05 | -52 | -40 | -0.00010626 | -52 | -50 | -0.00012873 | -52
10 | -7.4145e-10 | -51 | 0 | -1.2663e-09 | -51 | -10 | -5.2266e-06 | -51 | -20 | -2.3667e-05 | -51 | -30 | -5.3409e-05 | -51 | -40 | -0.0001063 | -51 | -50 | -0.0001268 | -51
10 | -6.9267e-10 | -50 | 0 | -9.2812e-10 | -50 | -10 | -5.0576e-06 | -50 | -20 | -2.3271e-05 | -50 | -30 | -5.3599e-05 | -50 | -40 | -0.00010613 | -50 | -50 | -0.00012623 | -50
10 | -4.5753e-10 | -49 | 0 | -1.1333e-09 | -49 | -10 | -5.2326e-06 | -49 | -20 | -2.324e-05 | -49 | -30 | -5.3517e-05 | -49 | -40 | -0.00010485 | -49 | -50 | -0.00012522 | -49
10 | -6.8505e-10 | -48 | 0 | -1.1124e-09 | -48 | -10 | -5.282e-06 | -48 | -20 | -2.3062e-05 | -48 | -30 | -5.4179e-05 | -48 | -40 | -0.00010448 | -48 | -50 | -0.0001242 | -48
10 | -6.45e-10 | -47 | 0 | -7.4948e-10 | -47 | -10 | -5.1059e-06 | -47 | -20 | -2.2758e-05 | -47 | -30 | -5.5034e-05 | -47 | -40 | -0.00010333 | -47 | -50 | -0.00012427 | -47
10 | -3.0933e-10 | -46 | 0 | -1.0082e-09 | -46 | -10 | -5.1128e-06 | -46 | -20 | -2.2327e-05 | -46 | -30 | -5.428e-05 | -46 | -40 | -0.00010225 | -46 | -50 | -0.00012432 | -46
10 | -6.1299e-10 | -45 | 0 | -1.004e-09 | -45 | -10 | -5.3086e-06 | -45 | -20 | -2.1782e-05 | -45 | -30 | -5.4458e-05 | -45 | -40 | -0.00010087 | -45 | -50 | -0.00012206 | -45
10 | -6.163e-10 | -44 | 0 | -5.9724e-10 | -44 | -10 | -5.5922e-06 | -44 | -20 | -2.1402e-05 | -44 | -30 | -5.4544e-05 | -44 | -40 | -9.9503e-05 | -44 | -50 | -0.00011945 | -44
10 | -2.3076e-10 | -43 | 0 | -9.0513e-10 | -43 | -10 | -5.6393e-06 | -43 | -20 | -2.1036e-05 | -43 | -30 | -5.4156e-05 | -43 | -40 | -9.8591e-05 | -43 | -50 | -0.00011671 | -43
10 | -5.8352e-10 | -42 | 0 | -9.282e-10 | -42 | -10 | -5.5825e-06 | -42 | -20 | -2.0785e-05 | -42 | -30 | -5.388e-05 | -42 | -40 | -9.7016e-05 | -42 | -50 | -0.00011488 | -42
10 | -5.4181e-10 | -41 | 0 | -5.9253e-10 | -41 | -10 | -5.3321e-06 | -41 | -20 | -2.0619e-05 | -41 | -30 | -5.3645e-05 | -41 | -40 | -9.5084e-05 | -41 | -50 | -0.00011267 | -41
10 | -2.4595e-10 | -40 | 0 | -8.1586e-10 | -40 | -10 | -5.1106e-06 | -40 | -20 | -2.0411e-05 | -40 | -30 | -5.3133e-05 | -40 | -40 | -9.3912e-05 | -40 | -50 | -0.00011171 | -40
10 | -5.2129e-10 | -39 | 0 | -8.4164e-10 | -39 | -10 | -5.2376e-06 | -39 | -20 | -2.0362e-05 | -39 | -30 | -5.297e-05 | -39 | -40 | -9.2813e-05 | -39 | -50 | -0.00011236 | -39
10 | -4.7255e-10 | -38 | 0 | -1.0862e-09 | -38 | -10 | -5.3034e-06 | -38 | -20 | -2.0178e-05 | -38 | -30 | -5.2633e-05 | -38 | -40 | -9.1041e-05 | -38 | -50 | -0.00010953 | -38
10 | -4.748e-10 | -37 | 0 | -1.0337e-09 | -37 | -10 | -5.0648e-06 | -37 | -20 | -2.0108e-05 | -37 | -30 | -5.2553e-05 | -37 | -40 | -9.0396e-05 | -37 | -50 | -0.00010659 | -37
10 | -3.9855e-10 | -36 | 0 | -8.9913e-10 | -36 | -10 | -4.7957e-06 | -36 | -20 | -1.9978e-05 | -36 | -30 | -5.2286e-05 | -36 | -40 | -8.7841e-05 | -36 | -50 | -0.00010537 | -36
10 | -4.1397e-10 | -35 | 0 | -8.3028e-10 | -35 | -10 | -4.9511e-06 | -35 | -20 | -1.993e-05 | -35 | -30 | -5.232e-05 | -35 | -40 | -8.5305e-05 | -35 | -50 | -0.0001032 | -35
10 | -3.4203e-10 | -34 | 0 | -9.522e-10 | -34 | -10 | -4.8717e-06 | -34 | -20 | -1.9879e-05 | -34 | -30 | -5.2386e-05 | -34 | -40 | -8.3134e-05 | -34 | -50 | -0.00010112 | -34
10 | -5.2447e-10 | -33 | 0 | -8.015e-10 | -33 | -10 | -4.9777e-06 | -33 | -20 | -1.9782e-05 | -33 | -30 | -5.1408e-05 | -33 | -40 | -8.0779e-05 | -33 | -50 | -9.8782e-05 | -33
10 | -4.0068e-10 | -32 | 0 | -4.3898e-10 | -32 | -10 | -5.2892e-06 | -32 | -20 | -1.9793e-05 | -32 | -30 | -5.1131e-05 | -32 | -40 | -7.9316e-05 | -32 | -50 | -9.4699e-05 | -32
10 | -3.3016e-10 | -31 | 0 | -6.1877e-10 | -31 | -10 | -5.3464e-06 | -31 | -20 | -1.9833e-05 | -31 | -30 | -5.0558e-05 | -31 | -40 | -7.7795e-05 | -31 | -50 | -9.0928e-05 | -31
10 | -3.6347e-10 | -30 | 0 | -5.5368e-10 | -30 | -10 | -5.2821e-06 | -30 | -20 | -1.9696e-05 | -30 | -30 | -4.9287e-05 | -30 | -40 | -7.5202e-05 | -30 | -50 | -8.796e-05 | -30
10 | -3.1581e-10 | -29 | 0 | -5.9886e-10 | -29 | -10 | -5.1373e-06 | -29 | -20 | -1.9572e-05 | -29 | -30 | -4.819e-05 | -29 | -40 | -7.2482e-05 | -29 | -50 | -8.5645e-05 | -29
10 | -2.6111e-10 | -28 | 0 | -7.3735e-10 | -28 | -10 | -5.0801e-06 | -28 | -20 | -1.9695e-05 | -28 | -30 | -4.7671e-05 | -28 | -40 | -6.9644e-05 | -28 | -50 | -8.1906e-05 | -28
10 | -2.7274e-10 | -27 | 0 | -6.2644e-10 | -27 | -10 | -5.4004e-06 | -27 | -20 | -1.945e-05 | -27 | -30 | -4.6449e-05 | -27 | -40 | -6.6693e-05 | -27 | -50 | -7.8784e-05 | -27
10 | -2.5803e-10 | -26 | 0 | -6.8059e-10 | -26 | -10 | -5.1958e-06 | -26 | -20 | -1.9278e-05 | -26 | -30 | -4.4851e-05 | -26 | -40 | -6.3958e-05 | -26 | -50 | -7.5513e-05 | -26
10 | -2.1832e-10 | -25 | 0 | -6.959e-10 | -25 | -10 | -5.2489e-06 | -25 | -20 | -1.9087e-05 | -25 | -30 | -4.3112e-05 | -25 | -40 | -6.1013e-05 | -25 | -50 | -7.1742e-05 | -25
10 | -2.3407e-10 | -24 | 0 | -5.5637e-10 | -24 | -10 | -5.3886e-06 | -24 | -20 | -1.8983e-05 | -24 | -30 | -4.3008e-05 | -24 | -40 | -5.8169e-05 | -24 | -50 | -6.7954e-05 | -24
10 | 7.2558e-10 | -23 | 0 | -5.3454e-10 | -23 | -10 | -5.601e-06 | -23 | -20 | -1.8772e-05 | -23 | -30 | -4.1232e-05 | -23 | -40 | -5.5126e-05 | -23 | -50 | -6.4768e-05 | -23
10 | -3.1603e-10 | -22 | 0 | -5.7653e-10 | -22 | -10 | -5.3767e-06 | -22 | -20 | -1.8536e-05 | -22 | -30 | -4.1338e-05 | -22 | -40 | -5.2107e-05 | -22 | -50 | -6.0843e-05 | -22
10 | -2.5241e-10 | -21 | 0 | -4.651e-10 | -21 | -10 | -5.4716e-06 | -21 | -20 | -1.833e-05 | -21 | -30 | -3.8807e-05 | -21 | -40 | -4.9248e-05 | -21 | -50 | -5.6967e-05 | -21
10 | -1.7344e-10 | -20 | 0 | -4.0064e-10 | -20 | -10 | -5.2633e-06 | -20 | -20 | -1.8722e-05 | -20 | -30 | -3.6423e-05 | -20 | -40 | -4.6402e-05 | -20 | -50 | -5.3353e-05 | -20
10 | -1.5298e-10 | -19 | 0 | -4.8695e-10 | -19 | -10 | -5.0151e-06 | -19 | -20 | -1.8406e-05 | -19 | -30 | -3.4522e-05 | -19 | -40 | -4.3379e-05 | -19 | -50 | -4.978e-05 | -19
10 | -1.5112e-10 | -18 | 0 | -3.8851e-10 | -18 | -10 | -4.9334e-06 | -18 | -20 | -1.8252e-05 | -18 | -30 | -3.25e-05 | -18 | -40 | -4.042e-05 | -18 | -50 | -4.6062e-05 | -18
10 | -1.2568e-10 | -17 | 0 | -4.7306e-10 | -17 | -10 | -5.0515e-06 | -17 | -20 | -1.7923e-05 | -17 | -30 | -3.0408e-05 | -17 | -40 | -3.8712e-05 | -17 | -50 | -4.2464e-05 | -17
10 | -8.8671e-11 | -16 | 0 | -3.7814e-10 | -16 | -10 | -4.7311e-06 | -16 | -20 | -1.7066e-05 | -16 | -30 | -2.8379e-05 | -16 | -40 | -3.5313e-05 | -16 | -50 | -3.9852e-05 | -16
10 | -9.8473e-11 | -15 | 0 | -3.1806e-10 | -15 | -10 | -4.57e-06 | -15 | -20 | -1.6188e-05 | -15 | -30 | -2.6414e-05 | -15 | -40 | -3.2035e-05 | -15 | -50 | -3.6013e-05 | -15
10 | -9.0663e-11 | -14 | 0 | -4.356e-10 | -14 | -10 | -4.8094e-06 | -14 | -20 | -1.5263e-05 | -14 | -30 | -2.4311e-05 | -14 | -40 | -2.8875e-05 | -14 | -50 | -3.2554e-05 | -14
10 | -7.0606e-11 | -13 | 0 | -3.351e-10 | -13 | -10 | -4.7198e-06 | -13 | -20 | -1.425e-05 | -13 | -30 | -2.242e-05 | -13 | -40 | -2.5902e-05 | -13 | -50 | -2.9516e-05 | -13
10 | -6.4049e-11 | -12 | 0 | -4.0623e-10 | -12 | -10 | -4.6038e-06 | -12 | -20 | -1.3244e-05 | -12 | -30 | -2.0293e-05 | -12 | -40 | -2.323e-05 | -12 | -50 | -2.635e-05 | -12
10 | -7.553e-11 | -11 | 0 | -3.3271e-10 | -11 | -10 | -4.3689e-06 | -11 | -20 | -1.2208e-05 | -11 | -30 | -1.8039e-05 | -11 | -40 | -2.0946e-05 | -11 | -50 | -2.3362e-05 | -11
10 | -9.1057e-11 | -10 | 0 | -2.7484e-10 | -10 | -10 | -4.3509e-06 | -10 | -20 | -1.1319e-05 | -10 | -30 | -1.593e-05 | -10 | -40 | -1.8348e-05 | -10 | -50 | -2.0431e-05 | -10
10 | -7.9662e-11 | -9 | 0 | -1.895e-10 | -9 | -10 | -4.4311e-06 | -9 | -20 | -1.0121e-05 | -9 | -30 | -1.4043e-05 | -9 | -40 | -1.5788e-05 | -9 | -50 | -1.7615e-05 | -9
10 | -3.9003e-11 | -8 | 0 | -1.6354e-09 | -8 | -10 | -4.1288e-06 | -8 | -20 | -8.8539e-06 | -8 | -30 | -1.2057e-05 | -8 | -40 | -1.3413e-05 | -8 | -50 | -1.4927e-05 | -8
10 | -8.5247e-11 | -7 | 0 | -4.2778e-10 | -7 | -10 | -4.5021e-06 | -7 | -20 | -7.6046e-06 | -7 | -30 | -1.0055e-05 | -7 | -40 | -1.1317e-05 | -7 | -50 | -1.2329e-05 | -7
10 | -1.1179e-10 | -6 | 0 | -2.0255e-10 | -6 | -10 | -3.7151e-06 | -6 | -20 | -6.3049e-06 | -6 | -30 | -8.2182e-06 | -6 | -40 | -9.1256e-06 | -6 | -50 | -9.8706e-06 | -6
10 | -2.4154e-11 | -5 | 0 | -1.4769e-10 | -5 | -10 | -2.9798e-06 | -5 | -20 | -5.0274e-06 | -5 | -30 | -6.5239e-06 | -5 | -40 | -7.0722e-06 | -5 | -50 | -7.7426e-06 | -5
10 | 3.0012e-11 | -4 | 0 | -1.2814e-10 | -4 | -10 | -2.3014e-06 | -4 | -20 | -4.0623e-06 | -4 | -30 | -4.8952e-06 | -4 | -40 | -5.1683e-06 | -4 | -50 | -5.6785e-06 | -4
10 | 1.5495e-11 | -3 | 0 | 6.7967e-11 | -3 | -10 | -1.6641e-06 | -3 | -20 | -2.7432e-06 | -3 | -30 | -3.4075e-06 | -3 | -40 | -3.6165e-06 | -3 | -50 | -3.9069e-06 | -3
10 | 5.5931e-11 | -2 | 0 | -5.5062e-11 | -2 | -10 | -1.0082e-06 | -2 | -20 | -1.5711e-06 | -2 | -30 | -1.9266e-06 | -2 | -40 | -2.0386e-06 | -2 | -50 | -2.2027e-06 | -2
10 | 3.9581e-11 | -1 | 0 | -6.1651e-11 | -1 | -10 | -4.1528e-07 | -1 | -20 | -5.992e-07 | -1 | -30 | -7.2881e-07 | -1 | -40 | -7.7315e-07 | -1 | -50 | -8.3795e-07 | -1
10 | -1.7797e-11 | 0 | 0 | -9.0039e-12 | 0 | -10 | 5.1322e-10 | 0 | -20 | 7.8906e-10 | 0 | -30 | 8.3908e-10 | 0 | -40 | 8.7648e-10 | 0 | -50 | 8.8805e-10 | 0
10 | 1.0541e-12 | 1 | 0 | 2.8504e-08 | 1 | -10 | 2.7211e-07 | 1 | -20 | 3.523e-07 | 1 | -30 | 4.0774e-07 | 1 | -40 | 4.5163e-07 | 1 | -50 | 4.8395e-07 | 1
10 | 1.839e-11 | 2 | 0 | 1.27e-07 | 2 | -10 | 7.7662e-07 | 2 | -20 | 1.0213e-06 | 2 | -30 | 1.1688e-06 | 2 | -40 | 1.2898e-06 | 2 | -50 | 1.3782e-06 | 2
10 | 2.9841e-11 | 3 | 0 | 2.4238e-07 | 3 | -10 | 1.4605e-06 | 3 | -20 | 1.9487e-06 | 3 | -30 | 2.235e-06 | 3 | -40 | 2.4519e-06 | 3 | -50 | 2.611e-06 | 3
10 | 7.6425e-11 | 4 | 0 | 4.3394e-07 | 4 | -10 | 2.287e-06 | 4 | -20 | 3.0831e-06 | 4 | -30 | 3.5374e-06 | 4 | -40 | 3.8781e-06 | 4 | -50 | 4.1331e-06 | 4
10 | 9.237e-11 | 5 | 0 | 1.008e-06 | 5 | -10 | 3.2262e-06 | 5 | -20 | 4.3899e-06 | 5 | -30 | 5.041e-06 | 5 | -40 | 5.4989e-06 | 5 | -50 | 5.8726e-06 | 5
10 | 9.5517e-11 | 6 | 0 | 1.3317e-06 | 6 | -10 | 4.2854e-06 | 6 | -20 | 5.8572e-06 | 6 | -30 | 6.7345e-06 | 6 | -40 | 7.3583e-06 | 6 | -50 | 7.8499e-06 | 6
10 | 1.7326e-10 | 7 | 0 | 1.7378e-06 | 7 | -10 | 5.7365e-06 | 7 | -20 | 7.4396e-06 | 7 | -30 | 8.642e-06 | 7 | -40 | 9.4276e-06 | 7 | -50 | 1.0088e-05 | 7
10 | 3.4865e-10 | 8 | 0 | 2.2195e-06 | 8 | -10 | 6.9958e-06 | 8 | -20 | 9.1649e-06 | 8 | -30 | 1.0778e-05 | 8 | -40 | 1.1725e-05 | 8 | -50 | 1.2516e-05 | 8
10 | 5.3941e-10 | 9 | 0 | 2.7806e-06 | 9 | -10 | 8.3487e-06 | 9 | -20 | 1.1024e-05 | 9 | -30 | 1.3015e-05 | 9 | -40 | 1.4226e-05 | 9 | -50 | 1.5228e-05 | 9
10 | 8.0123e-10 | 10 | 0 | 3.447e-06 | 10 | -10 | 9.814e-06 | 10 | -20 | 1.3017e-05 | 10 | -30 | 1.5426e-05 | 10 | -40 | 1.6958e-05 | 10 | -50 | 1.8136e-05 | 10

## Settings
==================================
Latest Run
==================================
Test Name | vds-id#1@1
Mode | Sweeping
Speed | Normal
Sweep Delay | 0
Hold Time | 0
Site Coordinate | 0,0
Last Executed | 03/31/2016 18:47:00
KTEI Version | V9.1
Execution Time | 00:00:03:56
Interlock | High Voltage Enabled
Device Terminal | Source | Gate | Drain
Instrument | GNDU | SMU1 | SMU2
Name | N/A | GateV | DrainV
Forcing Function | Common | Voltage Step | Voltage Sweep
Master/Slave | N/A | Master | Master
Start/Level | 0 | 10 | 10
Stop | N/A | -50 | -80
Step | N/A | -10 | -1
Number of Points | N/A | 7 | 182
Compliance | N/A | 0.01 | 0.01
Measure I | N/A | No | Measured
Measure V | N/A | Programmed | Programmed
Range I | N/A | Limited Auto=1uA | Auto
Range V | N/A | Best Fixed | Best Fixed
Range C | N/A | N/A | N/A
Dual Sweep Mode | N/A | N/A | Enabled
Pulse Mode | N/A | N/A | Disabled
Hold | N/A | N/A | N/A
Frequency | N/A | N/A | N/A
Frequency 2 | N/A | N/A | N/A
Number of Pts. | N/A | N/A | N/A
AC Voltage | N/A | N/A | N/A
Over Voltage Setting | N/A | OFF | OFF