## Data
GateV(1) | DrainI(1) | DrainV(1) | GateV(2) | DrainI(2) | DrainV(2) | GateV(3) | DrainI(3) | DrainV(3) | GateV(4) | DrainI(4) | DrainV(4) | GateV(5) | DrainI(5) | DrainV(5) | GateV(6) | DrainI(6) | DrainV(6) | GateV(7) | DrainI(7) | DrainV(7)
10 | -4.9058e-12 | 10 | 0 | 1.6418e-06 | 10 | -10 | 4.0034e-06 | 10 | -20 | 4.9879e-06 | 10 | -30 | 5.3945e-06 | 10 | -40 | 6.0342e-06 | 10 | -50 | 6.3717e-06 | 10
10 | 5.3328e-11 | 9 | 0 | 1.2896e-06 | 9 | -10 | 3.3516e-06 | 9 | -20 | 4.1837e-06 | 9 | -30 | 4.5533e-06 | 9 | -40 | 5.0609e-06 | 9 | -50 | 5.3469e-06 | 9
10 | -5.479e-11 | 8 | 0 | 9.8295e-07 | 8 | -10 | 2.7595e-06 | 8 | -20 | 3.4614e-06 | 8 | -30 | 3.7165e-06 | 8 | -40 | 4.1845e-06 | 8 | -50 | 4.42e-06 | 8
10 | 2.6581e-12 | 7 | 0 | 7.2158e-07 | 7 | -10 | 2.2236e-06 | 7 | -20 | 2.7978e-06 | 7 | -30 | 3.0016e-06 | 7 | -40 | 3.3104e-06 | 7 | -50 | 3.5106e-06 | 7
10 | 1.8638e-10 | 6 | 0 | 5.0301e-07 | 6 | -10 | 1.7345e-06 | 6 | -20 | 2.1913e-06 | 6 | -30 | 2.3433e-06 | 6 | -40 | 2.5918e-06 | 6 | -50 | 2.7545e-06 | 6
10 | 1.1235e-10 | 5 | 0 | 3.2855e-07 | 5 | -10 | 1.2917e-06 | 5 | -20 | 1.6398e-06 | 5 | -30 | 1.7516e-06 | 5 | -40 | 1.9411e-06 | 5 | -50 | 2.0693e-06 | 5
10 | -5.7736e-11 | 4 | 0 | 1.9278e-07 | 4 | -10 | 8.9968e-07 | 4 | -20 | 1.1445e-06 | 4 | -30 | 1.221e-06 | 4 | -40 | 1.3604e-06 | 4 | -50 | 1.4607e-06 | 4
10 | 1.8406e-12 | 3 | 0 | 9.6969e-08 | 3 | -10 | 5.6371e-07 | 3 | -20 | 7.1792e-07 | 3 | -30 | 7.6441e-07 | 3 | -40 | 8.5755e-07 | 3 | -50 | 9.2925e-07 | 3
10 | 2.9722e-10 | 2 | 0 | 3.7135e-08 | 2 | -10 | 2.9179e-07 | 2 | -20 | 3.6877e-07 | 2 | -30 | 3.9818e-07 | 2 | -40 | 4.4819e-07 | 2 | -50 | 4.9041e-07 | 2
10 | 8.9305e-11 | 1 | 0 | 6.9356e-09 | 1 | -10 | 9.7816e-08 | 1 | -20 | 1.2167e-07 | 1 | -30 | 1.3295e-07 | 1 | -40 | 1.5362e-07 | 1 | -50 | 1.7086e-07 | 1
10 | -6.4385e-11 | 0 | 0 | -5.7608e-13 | 0 | -10 | -2.0876e-10 | 0 | -20 | -2.4449e-10 | 0 | -30 | -2.7836e-10 | 0 | -40 | -3.3672e-10 | 0 | -50 | -3.8016e-10 | 0
10 | -1.9575e-13 | -1 | 0 | -1.9055e-11 | -1 | -10 | -2.0093e-07 | -1 | -20 | -2.845e-07 | -1 | -30 | -3.3421e-07 | -1 | -40 | -3.7788e-07 | -1 | -50 | -4.0622e-07 | -1
10 | -9.6237e-11 | -2 | 0 | -7.6547e-11 | -2 | -10 | -4.7738e-07 | -2 | -20 | -7.0548e-07 | -2 | -30 | -8.3348e-07 | -2 | -40 | -9.3499e-07 | -2 | -50 | -1.0007e-06 | -2
10 | 7.1007e-11 | -3 | 0 | -2.0392e-11 | -3 | -10 | -7.6704e-07 | -3 | -20 | -1.1728e-06 | -3 | -30 | -1.3894e-06 | -3 | -40 | -1.5535e-06 | -3 | -50 | -1.6594e-06 | -3
10 | -6.0892e-11 | -4 | 0 | -2.1601e-11 | -4 | -10 | -1.0481e-06 | -4 | -20 | -1.6632e-06 | -4 | -30 | -1.9812e-06 | -4 | -40 | -2.2131e-06 | -4 | -50 | -2.3624e-06 | -4
10 | -7.3514e-13 | -5 | 0 | -9.3002e-11 | -5 | -10 | -1.3102e-06 | -5 | -20 | -2.1627e-06 | -5 | -30 | -2.5927e-06 | -5 | -40 | -2.9004e-06 | -5 | -50 | -3.1014e-06 | -5
10 | -3.1308e-12 | -6 | 0 | -3.0901e-11 | -6 | -10 | -1.5465e-06 | -6 | -20 | -2.6659e-06 | -6 | -30 | -3.223e-06 | -6 | -40 | -3.6147e-06 | -6 | -50 | -3.8675e-06 | -6
10 | -6.3249e-11 | -7 | 0 | -9.7673e-12 | -7 | -10 | -1.7471e-06 | -7 | -20 | -3.1643e-06 | -7 | -30 | -3.8638e-06 | -7 | -40 | -4.3449e-06 | -7 | -50 | -4.6575e-06 | -7
10 | -1.0631e-12 | -8 | 0 | -1.0247e-10 | -8 | -10 | -1.9103e-06 | -8 | -20 | -3.6548e-06 | -8 | -30 | -4.511e-06 | -8 | -40 | -5.0904e-06 | -8 | -50 | -5.4625e-06 | -8
10 | 1.8483e-11 | -9 | 0 | -4.0925e-11 | -9 | -10 | -2.0319e-06 | -9 | -20 | -4.135e-06 | -9 | -30 | -5.1545e-06 | -9 | -40 | -5.8461e-06 | -9 | -50 | -6.2913e-06 | -9
10 | -6.8089e-11 | -10 | 0 | -4.6626e-12 | -10 | -10 | -2.113e-06 | -10 | -20 | -4.5941e-06 | -10 | -30 | -5.8021e-06 | -10 | -40 | -6.6147e-06 | -10 | -50 | -7.1319e-06 | -10
10 | -1.5668e-12 | -11 | 0 | -1.1531e-10 | -11 | -10 | -2.1657e-06 | -11 | -20 | -5.0268e-06 | -11 | -30 | -6.4498e-06 | -11 | -40 | -7.3935e-06 | -11 | -50 | -7.9903e-06 | -11
10 | 2.6702e-11 | -12 | 0 | -4.6998e-11 | -12 | -10 | -2.2009e-06 | -12 | -20 | -5.4421e-06 | -12 | -30 | -7.0896e-06 | -12 | -40 | -8.1766e-06 | -12 | -50 | -8.8589e-06 | -12
10 | -6.4806e-11 | -13 | 0 | 5.6611e-11 | -13 | -10 | -2.2268e-06 | -13 | -20 | -5.8332e-06 | -13 | -30 | -7.726e-06 | -13 | -40 | -8.9614e-06 | -13 | -50 | -9.7283e-06 | -13
10 | -2.3818e-12 | -14 | 0 | -1.2301e-10 | -14 | -10 | -2.2445e-06 | -14 | -20 | -6.1958e-06 | -14 | -30 | -8.3516e-06 | -14 | -40 | -9.7478e-06 | -14 | -50 | -1.0611e-05 | -14
10 | 4.9044e-11 | -15 | 0 | -5.1981e-11 | -15 | -10 | -2.2599e-06 | -15 | -20 | -6.527e-06 | -15 | -30 | -8.9622e-06 | -15 | -40 | -1.0527e-05 | -15 | -50 | -1.1499e-05 | -15
10 | -7.1876e-11 | -16 | 0 | 6.7346e-11 | -16 | -10 | -2.2717e-06 | -16 | -20 | -6.8206e-06 | -16 | -30 | -9.5548e-06 | -16 | -40 | -1.13e-05 | -16 | -50 | -1.2379e-05 | -16
10 | -3.3236e-12 | -17 | 0 | -1.3243e-10 | -17 | -10 | -2.2821e-06 | -17 | -20 | -7.079e-06 | -17 | -30 | -1.0137e-05 | -17 | -40 | -1.2077e-05 | -17 | -50 | -1.327e-05 | -17
10 | 5.7604e-11 | -18 | 0 | -5.8284e-11 | -18 | -10 | -2.2914e-06 | -18 | -20 | -7.2984e-06 | -18 | -30 | -1.0693e-05 | -18 | -40 | -1.2835e-05 | -18 | -50 | -1.415e-05 | -18
10 | -6.7121e-11 | -19 | 0 | 4.7904e-11 | -19 | -10 | -2.3003e-06 | -19 | -20 | -7.4766e-06 | -19 | -30 | -1.1231e-05 | -19 | -40 | -1.3588e-05 | -19 | -50 | -1.5031e-05 | -19
10 | 2.941e-10 | -20 | 0 | -1.3879e-10 | -20 | -10 | -2.3072e-06 | -20 | -20 | -7.6236e-06 | -20 | -30 | -1.1747e-05 | -20 | -40 | -1.4332e-05 | -20 | -50 | -1.5887e-05 | -20
10 | 2.3201e-11 | -21 | 0 | -6.7275e-11 | -21 | -10 | -2.3122e-06 | -21 | -20 | -7.7415e-06 | -21 | -30 | -1.223e-05 | -21 | -40 | -1.5056e-05 | -21 | -50 | -1.6759e-05 | -21
10 | -6.9057e-11 | -22 | 0 | 2.5284e-11 | -22 | -10 | -2.3175e-06 | -22 | -20 | -7.8322e-06 | -22 | -30 | -1.2685e-05 | -22 | -40 | -1.5768e-05 | -22 | -50 | -1.7616e-05 | -22
10 | -5.4288e-12 | -23 | 0 | -1.4923e-10 | -23 | -10 | -2.3236e-06 | -23 | -20 | -7.9071e-06 | -23 | -30 | -1.3107e-05 | -23 | -40 | -1.6455e-05 | -23 | -50 | -1.8443e-05 | -23
10 | 8.6103e-11 | -24 | 0 | -8.0723e-11 | -24 | -10 | -2.3299e-06 | -24 | -20 | -7.9685e-06 | -24 | -30 | -1.3493e-05 | -24 | -40 | -1.7119e-05 | -24 | -50 | -1.9279e-05 | -24
10 | -7.5327e-11 | -25 | 0 | 1.3694e-11 | -25 | -10 | -2.3346e-06 | -25 | -20 | -8.0211e-06 | -25 | -30 | -1.385e-05 | -25 | -40 | -1.7765e-05 | -25 | -50 | -2.009e-05 | -25
10 | 3.2e-10 | -26 | 0 | -1.5937e-10 | -26 | -10 | -2.3408e-06 | -26 | -20 | -8.0603e-06 | -26 | -30 | -1.4174e-05 | -26 | -40 | -1.8372e-05 | -26 | -50 | -2.0874e-05 | -26
10 | 5.0881e-12 | -27 | 0 | -9.5244e-11 | -27 | -10 | -2.3447e-06 | -27 | -20 | -8.0982e-06 | -27 | -30 | -1.4464e-05 | -27 | -40 | -1.8966e-05 | -27 | -50 | -2.1645e-05 | -27
10 | -7.3475e-11 | -28 | 0 | -1.6915e-12 | -28 | -10 | -2.3484e-06 | -28 | -20 | -8.1296e-06 | -28 | -30 | -1.4716e-05 | -28 | -40 | -1.953e-05 | -28 | -50 | -2.239e-05 | -28
10 | 3.2139e-10 | -29 | 0 | -1.6959e-10 | -29 | -10 | -2.3518e-06 | -29 | -20 | -8.1578e-06 | -29 | -30 | -1.4938e-05 | -29 | -40 | -2.0059e-05 | -29 | -50 | -2.311e-05 | -29
10 | 1.4191e-11 | -30 | 0 | -1.116e-10 | -30 | -10 | -2.3555e-06 | -30 | -20 | -8.18e-06 | -30 | -30 | -1.5126e-05 | -30 | -40 | -2.0559e-05 | -30 | -50 | -2.3808e-05 | -30
10 | -7.0614e-11 | -31 | 0 | -1.6842e-11 | -31 | -10 | -2.3601e-06 | -31 | -20 | -8.2064e-06 | -31 | -30 | -1.5291e-05 | -31 | -40 | -2.1023e-05 | -31 | -50 | -2.4479e-05 | -31
10 | 3.763e-10 | -32 | 0 | -1.834e-10 | -32 | -10 | -2.3635e-06 | -32 | -20 | -8.2259e-06 | -32 | -30 | -1.5425e-05 | -32 | -40 | -2.1459e-05 | -32 | -50 | -2.511e-05 | -32
10 | -1.156e-11 | -33 | 0 | -1.3347e-10 | -33 | -10 | -2.3649e-06 | -33 | -20 | -8.2427e-06 | -33 | -30 | -1.5548e-05 | -33 | -40 | -2.186e-05 | -33 | -50 | -2.5727e-05 | -33
10 | -7.4401e-11 | -34 | 0 | -2.7539e-11 | -34 | -10 | -2.3698e-06 | -34 | -20 | -8.2612e-06 | -34 | -30 | -1.5659e-05 | -34 | -40 | -2.2241e-05 | -34 | -50 | -2.6309e-05 | -34
10 | 3.3088e-10 | -35 | 0 | -2.0212e-10 | -35 | -10 | -2.3742e-06 | -35 | -20 | -8.2785e-06 | -35 | -30 | -1.5745e-05 | -35 | -40 | -2.2575e-05 | -35 | -50 | -2.6856e-05 | -35
10 | 4.0421e-13 | -36 | 0 | 2.2261e-10 | -36 | -10 | -2.3769e-06 | -36 | -20 | -8.2952e-06 | -36 | -30 | -1.5825e-05 | -36 | -40 | -2.2868e-05 | -36 | -50 | -2.7369e-05 | -36
10 | -7.6085e-11 | -37 | 0 | -1.6118e-10 | -37 | -10 | -2.3803e-06 | -37 | -20 | -8.3073e-06 | -37 | -30 | -1.5896e-05 | -37 | -40 | -2.3129e-05 | -37 | -50 | -2.7835e-05 | -37
10 | 4.0439e-10 | -38 | 0 | -2.0465e-10 | -38 | -10 | -2.3833e-06 | -38 | -20 | -8.3233e-06 | -38 | -30 | -1.5959e-05 | -38 | -40 | -2.3375e-05 | -38 | -50 | -2.8293e-05 | -38
10 | -9.4812e-12 | -39 | 0 | 1.9337e-10 | -39 | -10 | -2.385e-06 | -39 | -20 | -8.3356e-06 | -39 | -30 | -1.6015e-05 | -39 | -40 | -2.3582e-05 | -39 | -50 | -2.8703e-05 | -39
10 | -7.2676e-11 | -40 | 0 | -1.5513e-10 | -40 | -10 | -2.3881e-06 | -40 | -20 | -8.3516e-06 | -40 | -30 | -1.6063e-05 | -40 | -40 | -2.3756e-05 | -40 | -50 | -2.9083e-05 | -40
10 | 3.4379e-10 | -41 | 0 | -2.2371e-10 | -41 | -10 | -2.3915e-06 | -41 | -20 | -8.3609e-06 | -41 | -30 | -1.611e-05 | -41 | -40 | -2.393e-05 | -41 | -50 | -2.9451e-05 | -41
10 | -3.0237e-11 | -42 | 0 | 2.5445e-10 | -42 | -10 | -2.3958e-06 | -42 | -20 | -8.3652e-06 | -42 | -30 | -1.6149e-05 | -42 | -40 | -2.4082e-05 | -42 | -50 | -2.9776e-05 | -42
10 | -8.5637e-11 | -43 | 0 | -1.9467e-10 | -43 | -10 | -2.3974e-06 | -43 | -20 | -8.3773e-06 | -43 | -30 | -1.6186e-05 | -43 | -40 | -2.4217e-05 | -43 | -50 | -3.0067e-05 | -43
10 | 3.6675e-10 | -44 | 0 | -2.4964e-10 | -44 | -10 | -2.4003e-06 | -44 | -20 | -8.3838e-06 | -44 | -30 | -1.6226e-05 | -44 | -40 | -2.4342e-05 | -44 | -50 | -3.0347e-05 | -44
10 | -2.0932e-11 | -45 | 0 | 1.3209e-10 | -45 | -10 | -2.4032e-06 | -45 | -20 | -8.3933e-06 | -45 | -30 | -1.6255e-05 | -45 | -40 | -2.4453e-05 | -45 | -50 | -3.0603e-05 | -45
10 | -8.4543e-11 | -46 | 0 | -1.972e-10 | -46 | -10 | -2.4055e-06 | -46 | -20 | -8.4036e-06 | -46 | -30 | -1.6287e-05 | -46 | -40 | -2.4561e-05 | -46 | -50 | -3.0839e-05 | -46
10 | 3.7396e-10 | -47 | 0 | -2.6365e-10 | -47 | -10 | -2.4097e-06 | -47 | -20 | -8.4168e-06 | -47 | -30 | -1.6322e-05 | -47 | -40 | -2.465e-05 | -47 | -50 | -3.1034e-05 | -47
10 | -5.4434e-11 | -48 | 0 | 2.3951e-10 | -48 | -10 | -2.412e-06 | -48 | -20 | -8.4236e-06 | -48 | -30 | -1.6353e-05 | -48 | -40 | -2.4726e-05 | -48 | -50 | -3.1223e-05 | -48
10 | -9.0267e-11 | -49 | 0 | -2.2574e-10 | -49 | -10 | -2.415e-06 | -49 | -20 | -8.4348e-06 | -49 | -30 | -1.6386e-05 | -49 | -40 | -2.4799e-05 | -49 | -50 | -3.1401e-05 | -49
10 | 2.875e-10 | -50 | 0 | -2.7375e-10 | -50 | -10 | -2.4164e-06 | -50 | -20 | -8.4414e-06 | -50 | -30 | -1.6409e-05 | -50 | -40 | -2.4862e-05 | -50 | -50 | -3.1547e-05 | -50
10 | -3.0216e-11 | -51 | 0 | 1.0189e-10 | -51 | -10 | -2.419e-06 | -51 | -20 | -8.4486e-06 | -51 | -30 | -1.6428e-05 | -51 | -40 | -2.4925e-05 | -51 | -50 | -3.1687e-05 | -51
10 | -8.6479e-11 | -52 | 0 | -2.4787e-10 | -52 | -10 | -2.4215e-06 | -52 | -20 | -8.4595e-06 | -52 | -30 | -1.6445e-05 | -52 | -40 | -2.4981e-05 | -52 | -50 | -3.1824e-05 | -52
10 | 3.9327e-10 | -53 | 0 | -2.9437e-10 | -53 | -10 | -2.4242e-06 | -53 | -20 | -8.4636e-06 | -53 | -30 | -1.6462e-05 | -53 | -40 | -2.5028e-05 | -53 | -50 | -3.1934e-05 | -53
10 | -5.7173e-11 | -54 | 0 | 1.226e-10 | -54 | -10 | -2.4266e-06 | -54 | -20 | -8.4727e-06 | -54 | -30 | -1.6485e-05 | -54 | -40 | -2.5075e-05 | -54 | -50 | -3.2059e-05 | -54
10 | -8.3449e-11 | -55 | 0 | -2.6534e-10 | -55 | -10 | -2.4283e-06 | -55 | -20 | -8.4811e-06 | -55 | -30 | -1.6505e-05 | -55 | -40 | -2.5129e-05 | -55 | -50 | -3.2154e-05 | -55
10 | -2.0871e-10 | -56 | 0 | -3.205e-10 | -56 | -10 | -2.4302e-06 | -56 | -20 | -8.4892e-06 | -56 | -30 | -1.6515e-05 | -56 | -40 | -2.5184e-05 | -56 | -50 | -3.2255e-05 | -56
10 | -4.5811e-11 | -57 | 0 | -2.2965e-10 | -57 | -10 | -2.4344e-06 | -57 | -20 | -8.4939e-06 | -57 | -30 | -1.6539e-05 | -57 | -40 | -2.522e-05 | -57 | -50 | -3.2343e-05 | -57
10 | -8.9551e-11 | -58 | 0 | -2.1135e-10 | -58 | -10 | -2.4359e-06 | -58 | -20 | -8.4973e-06 | -58 | -30 | -1.6551e-05 | -58 | -40 | -2.5267e-05 | -58 | -50 | -3.2423e-05 | -58
10 | 3.772e-10 | -59 | 0 | -3.4092e-10 | -59 | -10 | -2.4383e-06 | -59 | -20 | -8.5085e-06 | -59 | -30 | -1.657e-05 | -59 | -40 | -2.5308e-05 | -59 | -50 | -3.2494e-05 | -59
10 | -7.199e-11 | -60 | 0 | -2.6445e-10 | -60 | -10 | -2.4403e-06 | -60 | -20 | -8.5199e-06 | -60 | -30 | -1.6585e-05 | -60 | -40 | -2.5346e-05 | -60 | -50 | -3.2578e-05 | -60
10 | -8.9383e-11 | -61 | 0 | -2.4359e-10 | -61 | -10 | -2.4438e-06 | -61 | -20 | -8.5218e-06 | -61 | -30 | -1.6603e-05 | -61 | -40 | -2.5377e-05 | -61 | -50 | -3.266e-05 | -61
10 | 1.7457e-10 | -62 | 0 | -3.6587e-10 | -62 | -10 | -2.4453e-06 | -62 | -20 | -8.5325e-06 | -62 | -30 | -1.6618e-05 | -62 | -40 | -2.5413e-05 | -62 | -50 | -3.2724e-05 | -62
10 | -7.3463e-11 | -63 | 0 | -3.0414e-10 | -63 | -10 | -2.4474e-06 | -63 | -20 | -8.5401e-06 | -63 | -30 | -1.6627e-05 | -63 | -40 | -2.5449e-05 | -63 | -50 | -3.2796e-05 | -63
10 | -1.0112e-10 | -64 | 0 | -2.7635e-10 | -64 | -10 | -2.4498e-06 | -64 | -20 | -8.5409e-06 | -64 | -30 | -1.6648e-05 | -64 | -40 | -2.5473e-05 | -64 | -50 | -3.2848e-05 | -64
10 | 2.9709e-10 | -65 | 0 | -3.8763e-10 | -65 | -10 | -2.4516e-06 | -65 | -20 | -8.5539e-06 | -65 | -30 | -1.666e-05 | -65 | -40 | -2.5505e-05 | -65 | -50 | -3.2915e-05 | -65
10 | -7.4469e-11 | -66 | 0 | -3.5232e-10 | -66 | -10 | -2.4548e-06 | -66 | -20 | -8.5606e-06 | -66 | -30 | -1.6669e-05 | -66 | -40 | -2.5536e-05 | -66 | -50 | -3.2965e-05 | -66
10 | -9.5695e-11 | -67 | 0 | -3.1028e-10 | -67 | -10 | -2.4584e-06 | -67 | -20 | -8.5599e-06 | -67 | -30 | -1.6677e-05 | -67 | -40 | -2.5556e-05 | -67 | -50 | -3.3021e-05 | -67
10 | 1.5209e-10 | -68 | 0 | -4.1102e-10 | -68 | -10 | -2.4601e-06 | -68 | -20 | -8.5704e-06 | -68 | -30 | -1.6687e-05 | -68 | -40 | -2.5592e-05 | -68 | -50 | -3.3062e-05 | -68
10 | -9.7963e-11 | -69 | 0 | -3.8006e-10 | -69 | -10 | -2.4632e-06 | -69 | -20 | -8.5771e-06 | -69 | -30 | -1.67e-05 | -69 | -40 | -2.5628e-05 | -69 | -50 | -3.3119e-05 | -69
10 | -9.3633e-11 | -70 | 0 | -3.484e-10 | -70 | -10 | -2.4647e-06 | -70 | -20 | -8.5802e-06 | -70 | -30 | -1.6714e-05 | -70 | -40 | -2.5644e-05 | -70 | -50 | -3.3178e-05 | -70
10 | 1.6324e-10 | -71 | 0 | -4.3295e-10 | -71 | -10 | -2.4674e-06 | -71 | -20 | -8.5872e-06 | -71 | -30 | -1.6728e-05 | -71 | -40 | -2.5666e-05 | -71 | -50 | -3.3216e-05 | -71
10 | -8.3272e-11 | -72 | 0 | -3.8506e-10 | -72 | -10 | -2.4693e-06 | -72 | -20 | -8.5939e-06 | -72 | -30 | -1.674e-05 | -72 | -40 | -2.5679e-05 | -72 | -50 | -3.3257e-05 | -72
10 | -1.0769e-10 | -73 | 0 | -3.8462e-10 | -73 | -10 | -2.4726e-06 | -73 | -20 | -8.6018e-06 | -73 | -30 | -1.676e-05 | -73 | -40 | -2.571e-05 | -73 | -50 | -3.3307e-05 | -73
10 | 1.2491e-10 | -74 | 0 | -4.7882e-10 | -74 | -10 | -2.4758e-06 | -74 | -20 | -8.6053e-06 | -74 | -30 | -1.6774e-05 | -74 | -40 | -2.5732e-05 | -74 | -50 | -3.3336e-05 | -74
10 | -1.0761e-10 | -75 | 0 | -3.7576e-10 | -75 | -10 | -2.4758e-06 | -75 | -20 | -8.6105e-06 | -75 | -30 | -1.6785e-05 | -75 | -40 | -2.5752e-05 | -75 | -50 | -3.3375e-05 | -75
10 | -1.1295e-10 | -76 | 0 | -4.2233e-10 | -76 | -10 | -2.4788e-06 | -76 | -20 | -8.6216e-06 | -76 | -30 | -1.6796e-05 | -76 | -40 | -2.5771e-05 | -76 | -50 | -3.3414e-05 | -76
10 | -2.3758e-11 | -77 | 0 | -5.1126e-10 | -77 | -10 | -2.4819e-06 | -77 | -20 | -8.6294e-06 | -77 | -30 | -1.6813e-05 | -77 | -40 | -2.5794e-05 | -77 | -50 | -3.3449e-05 | -77
10 | -9.7811e-11 | -78 | 0 | -7.4335e-10 | -78 | -10 | -2.4838e-06 | -78 | -20 | -8.639e-06 | -78 | -30 | -1.6831e-05 | -78 | -40 | -2.5819e-05 | -78 | -50 | -3.3483e-05 | -78
10 | -1.1657e-10 | -79 | 0 | -5.3446e-10 | -79 | -10 | -2.4851e-06 | -79 | -20 | -8.6454e-06 | -79 | -30 | -1.6838e-05 | -79 | -40 | -2.5842e-05 | -79 | -50 | -3.3513e-05 | -79
10 | 4.9033e-11 | -80 | 0 | -5.3887e-10 | -80 | -10 | -2.4878e-06 | -80 | -20 | -8.6533e-06 | -80 | -30 | -1.6847e-05 | -80 | -40 | -2.5864e-05 | -80 | -50 | -3.3562e-05 | -80
10 | -4.3465e-11 | -80 | 0 | -9.7252e-11 | -80 | -10 | -2.4864e-06 | -80 | -20 | -8.6472e-06 | -80 | -30 | -1.6841e-05 | -80 | -40 | -2.5857e-05 | -80 | -50 | -3.3548e-05 | -80
10 | 8.0372e-11 | -79 | 0 | -5.4846e-10 | -79 | -10 | -2.484e-06 | -79 | -20 | -8.6402e-06 | -79 | -30 | -1.6817e-05 | -79 | -40 | -2.5831e-05 | -79 | -50 | -3.3523e-05 | -79
10 | -1.5702e-10 | -78 | 0 | -4.3626e-10 | -78 | -10 | -2.4802e-06 | -78 | -20 | -8.634e-06 | -78 | -30 | -1.6812e-05 | -78 | -40 | -2.5799e-05 | -78 | -50 | -3.3474e-05 | -78
10 | -1.1068e-10 | -77 | 0 | -7.9072e-10 | -77 | -10 | -2.4758e-06 | -77 | -20 | -8.6153e-06 | -77 | -30 | -1.6798e-05 | -77 | -40 | -2.579e-05 | -77 | -50 | -3.3453e-05 | -77
10 | -4.5169e-11 | -76 | 0 | -5.9172e-10 | -76 | -10 | -2.4727e-06 | -76 | -20 | -8.6062e-06 | -76 | -30 | -1.6775e-05 | -76 | -40 | -2.5756e-05 | -76 | -50 | -3.3419e-05 | -76
10 | 3.694e-11 | -75 | 0 | -5.2052e-10 | -75 | -10 | -2.4689e-06 | -75 | -20 | -8.5967e-06 | -75 | -30 | -1.6758e-05 | -75 | -40 | -2.5737e-05 | -75 | -50 | -3.3366e-05 | -75
10 | -1.6991e-10 | -74 | 0 | -4.1836e-10 | -74 | -10 | -2.465e-06 | -74 | -20 | -8.5914e-06 | -74 | -30 | -1.674e-05 | -74 | -40 | -2.5691e-05 | -74 | -50 | -3.3304e-05 | -74
10 | -1.0348e-10 | -73 | 0 | -3.4719e-10 | -73 | -10 | -2.4602e-06 | -73 | -20 | -8.5809e-06 | -73 | -30 | -1.6735e-05 | -73 | -40 | -2.5678e-05 | -73 | -50 | -3.3267e-05 | -73
10 | 3.4103e-12 | -72 | 0 | -5.0175e-10 | -72 | -10 | -2.457e-06 | -72 | -20 | -8.5679e-06 | -72 | -30 | -1.6712e-05 | -72 | -40 | -2.5643e-05 | -72 | -50 | -3.3233e-05 | -72
10 | -1.6849e-10 | -71 | 0 | -4.3297e-10 | -71 | -10 | -2.4533e-06 | -71 | -20 | -8.5568e-06 | -71 | -30 | -1.6691e-05 | -71 | -40 | -2.5614e-05 | -71 | -50 | -3.3189e-05 | -71
10 | -1.1198e-10 | -70 | 0 | -3.3656e-10 | -70 | -10 | -2.449e-06 | -70 | -20 | -8.5491e-06 | -70 | -30 | -1.6677e-05 | -70 | -40 | -2.5576e-05 | -70 | -50 | -3.3128e-05 | -70
10 | 2.5291e-10 | -69 | 0 | -4.85e-10 | -69 | -10 | -2.4442e-06 | -69 | -20 | -8.5364e-06 | -69 | -30 | -1.6658e-05 | -69 | -40 | -2.5547e-05 | -69 | -50 | -3.3067e-05 | -69
10 | -1.7044e-10 | -68 | 0 | -4.2237e-10 | -68 | -10 | -2.4407e-06 | -68 | -20 | -8.5285e-06 | -68 | -30 | -1.6634e-05 | -68 | -40 | -2.552e-05 | -68 | -50 | -3.301e-05 | -68
10 | -1.0693e-10 | -67 | 0 | -3.0832e-10 | -67 | -10 | -2.4369e-06 | -67 | -20 | -8.521e-06 | -67 | -30 | -1.6627e-05 | -67 | -40 | -2.5492e-05 | -67 | -50 | -3.2973e-05 | -67
10 | 1.1444e-10 | -66 | 0 | -4.5184e-10 | -66 | -10 | -2.4331e-06 | -66 | -20 | -8.5078e-06 | -66 | -30 | -1.6603e-05 | -66 | -40 | -2.5457e-05 | -66 | -50 | -3.2915e-05 | -66
10 | -1.653e-10 | -65 | 0 | -3.9028e-10 | -65 | -10 | -2.4286e-06 | -65 | -20 | -8.4954e-06 | -65 | -30 | -1.6585e-05 | -65 | -40 | -2.5425e-05 | -65 | -50 | -3.2859e-05 | -65
10 | -1.0819e-10 | -64 | 0 | -2.8398e-10 | -64 | -10 | -2.4254e-06 | -64 | -20 | -8.4878e-06 | -64 | -30 | -1.6563e-05 | -64 | -40 | -2.5386e-05 | -64 | -50 | -3.2803e-05 | -64
10 | 3.0946e-10 | -63 | 0 | -4.3021e-10 | -63 | -10 | -2.4231e-06 | -63 | -20 | -8.4809e-06 | -63 | -30 | -1.6536e-05 | -63 | -40 | -2.5346e-05 | -63 | -50 | -3.2737e-05 | -63
10 | -1.5962e-10 | -62 | 0 | -3.4864e-10 | -62 | -10 | -2.4191e-06 | -62 | -20 | -8.4649e-06 | -62 | -30 | -1.6519e-05 | -62 | -40 | -2.5307e-05 | -62 | -50 | -3.2668e-05 | -62
10 | -9.5569e-11 | -61 | 0 | -2.6989e-10 | -61 | -10 | -2.4153e-06 | -61 | -20 | -8.4548e-06 | -61 | -30 | -1.65e-05 | -61 | -40 | -2.5269e-05 | -61 | -50 | -3.262e-05 | -61
10 | 2.8142e-10 | -60 | 0 | -4.1725e-10 | -60 | -10 | -2.4104e-06 | -60 | -20 | -8.4463e-06 | -60 | -30 | -1.6479e-05 | -60 | -40 | -2.5229e-05 | -60 | -50 | -3.2551e-05 | -60
10 | -1.6111e-10 | -59 | 0 | -3.1487e-10 | -59 | -10 | -2.4071e-06 | -59 | -20 | -8.4367e-06 | -59 | -30 | -1.6447e-05 | -59 | -40 | -2.5185e-05 | -59 | -50 | -3.2473e-05 | -59
10 | -9.0056e-11 | -58 | 0 | -2.3961e-10 | -58 | -10 | -2.4032e-06 | -58 | -20 | -8.4249e-06 | -58 | -30 | -1.6428e-05 | -58 | -40 | -2.5142e-05 | -58 | -50 | -3.241e-05 | -58
10 | 2.6389e-10 | -57 | 0 | -3.9865e-10 | -57 | -10 | -2.399e-06 | -57 | -20 | -8.4156e-06 | -57 | -30 | -1.6403e-05 | -57 | -40 | -2.5092e-05 | -57 | -50 | -3.2332e-05 | -57
10 | -1.4814e-10 | -56 | 0 | -5.4443e-12 | -56 | -10 | -2.3949e-06 | -56 | -20 | -8.3992e-06 | -56 | -30 | -1.638e-05 | -56 | -40 | -2.5062e-05 | -56 | -50 | -3.2242e-05 | -56
10 | -1.0138e-10 | -55 | 0 | -4.3254e-10 | -55 | -10 | -2.3916e-06 | -55 | -20 | -8.3956e-06 | -55 | -30 | -1.6359e-05 | -55 | -40 | -2.5004e-05 | -55 | -50 | -3.2149e-05 | -55
10 | 3.8195e-10 | -54 | 0 | -3.6065e-10 | -54 | -10 | -2.3864e-06 | -54 | -20 | -8.383e-06 | -54 | -30 | -1.6336e-05 | -54 | -40 | -2.4947e-05 | -54 | -50 | -3.205e-05 | -54
10 | -1.5849e-10 | -53 | 0 | 1.5974e-11 | -53 | -10 | -2.3832e-06 | -53 | -20 | -8.375e-06 | -53 | -30 | -1.6309e-05 | -53 | -40 | -2.4899e-05 | -53 | -50 | -3.1941e-05 | -53
10 | -9.7168e-11 | -52 | 0 | -4.0928e-10 | -52 | -10 | -2.3796e-06 | -52 | -20 | -8.3597e-06 | -52 | -30 | -1.6279e-05 | -52 | -40 | -2.4838e-05 | -52 | -50 | -3.1838e-05 | -52
10 | 2.7299e-10 | -51 | 0 | -3.5022e-10 | -51 | -10 | -2.3743e-06 | -51 | -20 | -8.3481e-06 | -51 | -30 | -1.6252e-05 | -51 | -40 | -2.4785e-05 | -51 | -50 | -3.1715e-05 | -51
10 | -1.4064e-10 | -50 | 0 | 1.4281e-10 | -50 | -10 | -2.3707e-06 | -50 | -20 | -8.3402e-06 | -50 | -30 | -1.6223e-05 | -50 | -40 | -2.4731e-05 | -50 | -50 | -3.1587e-05 | -50
10 | -1.0041e-10 | -49 | 0 | -3.8773e-10 | -49 | -10 | -2.3677e-06 | -49 | -20 | -8.3217e-06 | -49 | -30 | -1.6202e-05 | -49 | -40 | -2.4652e-05 | -49 | -50 | -3.1431e-05 | -49
10 | 4.2289e-10 | -48 | 0 | -3.3048e-10 | -48 | -10 | -2.3636e-06 | -48 | -20 | -8.3131e-06 | -48 | -30 | -1.6168e-05 | -48 | -40 | -2.4577e-05 | -48 | -50 | -3.1283e-05 | -48
10 | -1.4116e-10 | -47 | 0 | 6.1187e-11 | -47 | -10 | -2.3606e-06 | -47 | -20 | -8.2976e-06 | -47 | -30 | -1.6134e-05 | -47 | -40 | -2.448e-05 | -47 | -50 | -3.1113e-05 | -47
10 | -8.6563e-11 | -46 | 0 | -3.5689e-10 | -46 | -10 | -2.3562e-06 | -46 | -20 | -8.2891e-06 | -46 | -30 | -1.6097e-05 | -46 | -40 | -2.4411e-05 | -46 | -50 | -3.0912e-05 | -46
10 | 3.243e-10 | -45 | 0 | -2.982e-10 | -45 | -10 | -2.3521e-06 | -45 | -20 | -8.2699e-06 | -45 | -30 | -1.6064e-05 | -45 | -40 | -2.4313e-05 | -45 | -50 | -3.0692e-05 | -45
10 | -1.3976e-10 | -44 | 0 | 2.0205e-10 | -44 | -10 | -2.3478e-06 | -44 | -20 | -8.2571e-06 | -44 | -30 | -1.6025e-05 | -44 | -40 | -2.4215e-05 | -44 | -50 | -3.0453e-05 | -44
10 | -8.1766e-11 | -43 | 0 | -3.3596e-10 | -43 | -10 | -2.3448e-06 | -43 | -20 | -8.2447e-06 | -43 | -30 | -1.5992e-05 | -43 | -40 | -2.4092e-05 | -43 | -50 | -3.0192e-05 | -43
10 | 3.7758e-10 | -42 | 0 | -2.8297e-10 | -42 | -10 | -2.3397e-06 | -42 | -20 | -8.2336e-06 | -42 | -30 | -1.5952e-05 | -42 | -40 | -2.3965e-05 | -42 | -50 | -2.9905e-05 | -42
10 | -1.364e-10 | -41 | 0 | 1.4224e-10 | -41 | -10 | -2.3357e-06 | -41 | -20 | -8.2166e-06 | -41 | -30 | -1.5913e-05 | -41 | -40 | -2.3829e-05 | -41 | -50 | -2.9578e-05 | -41
10 | -8.7447e-11 | -40 | 0 | -3.2002e-10 | -40 | -10 | -2.3316e-06 | -40 | -20 | -8.2038e-06 | -40 | -30 | -1.5872e-05 | -40 | -40 | -2.3663e-05 | -40 | -50 | -2.9236e-05 | -40
10 | 3.5509e-10 | -39 | 0 | -2.5624e-10 | -39 | -10 | -2.3274e-06 | -39 | -20 | -8.1876e-06 | -39 | -30 | -1.5816e-05 | -39 | -40 | -2.3475e-05 | -39 | -50 | -2.8859e-05 | -39
10 | -1.4428e-10 | -38 | 0 | 1.7406e-10 | -38 | -10 | -2.3232e-06 | -38 | -20 | -8.1726e-06 | -38 | -30 | -1.5767e-05 | -38 | -40 | -2.3273e-05 | -38 | -50 | -2.8435e-05 | -38
10 | -8.366e-11 | -37 | 0 | -2.9918e-10 | -37 | -10 | -2.318e-06 | -37 | -20 | -8.1518e-06 | -37 | -30 | -1.5705e-05 | -37 | -40 | -2.3053e-05 | -37 | -50 | -2.7983e-05 | -37
10 | 3.3012e-10 | -36 | 0 | -2.4871e-10 | -36 | -10 | -2.3135e-06 | -36 | -20 | -8.1349e-06 | -36 | -30 | -1.5637e-05 | -36 | -40 | -2.2789e-05 | -36 | -50 | -2.7501e-05 | -36
10 | -1.2469e-10 | -35 | 0 | -1.8231e-10 | -35 | -10 | -2.3094e-06 | -35 | -20 | -8.1169e-06 | -35 | -30 | -1.5568e-05 | -35 | -40 | -2.2501e-05 | -35 | -50 | -2.6986e-05 | -35
10 | -7.9872e-11 | -34 | 0 | -1.4203e-10 | -34 | -10 | -2.3046e-06 | -34 | -20 | -8.0983e-06 | -34 | -30 | -1.5486e-05 | -34 | -40 | -2.2174e-05 | -34 | -50 | -2.643e-05 | -34
10 | 3.6489e-10 | -33 | 0 | -2.2249e-10 | -33 | -10 | -2.3004e-06 | -33 | -20 | -8.0779e-06 | -33 | -30 | -1.5393e-05 | -33 | -40 | -2.1818e-05 | -33 | -50 | -2.5851e-05 | -33
10 | -1.2996e-10 | -32 | 0 | -1.5797e-10 | -32 | -10 | -2.2954e-06 | -32 | -20 | -8.0638e-06 | -32 | -30 | -1.5275e-05 | -32 | -40 | -2.1423e-05 | -32 | -50 | -2.5236e-05 | -32
10 | -7.3896e-11 | -31 | 0 | -1.2424e-10 | -31 | -10 | -2.2901e-06 | -31 | -20 | -8.0356e-06 | -31 | -30 | -1.5142e-05 | -31 | -40 | -2.0992e-05 | -31 | -50 | -2.458e-05 | -31
10 | 3.0659e-10 | -30 | 0 | -2.1559e-10 | -30 | -10 | -2.2846e-06 | -30 | -20 | -8.009e-06 | -30 | -30 | -1.4984e-05 | -30 | -40 | -2.053e-05 | -30 | -50 | -2.3895e-05 | -30
10 | -1.2003e-10 | -29 | 0 | -1.3364e-10 | -29 | -10 | -2.2804e-06 | -29 | -20 | -7.9822e-06 | -29 | -30 | -1.481e-05 | -29 | -40 | -2.0034e-05 | -29 | -50 | -2.3184e-05 | -29
10 | -7.7684e-11 | -28 | 0 | -1.2083e-10 | -28 | -10 | -2.2759e-06 | -28 | -20 | -7.9538e-06 | -28 | -30 | -1.4606e-05 | -28 | -40 | -1.9504e-05 | -28 | -50 | -2.2454e-05 | -28
10 | 3.3456e-10 | -27 | 0 | -1.9118e-10 | -27 | -10 | -2.2702e-06 | -27 | -20 | -7.923e-06 | -27 | -30 | -1.4367e-05 | -27 | -40 | -1.8936e-05 | -27 | -50 | -2.1684e-05 | -27
10 | -1.1054e-10 | -26 | 0 | -1.118e-10 | -26 | -10 | -2.2638e-06 | -26 | -20 | -7.8815e-06 | -26 | -30 | -1.4089e-05 | -26 | -40 | -1.8335e-05 | -26 | -50 | -2.0902e-05 | -26
10 | -7.9872e-11 | -25 | 0 | -1.1036e-10 | -25 | -10 | -2.258e-06 | -25 | -20 | -7.8423e-06 | -25 | -30 | -1.3778e-05 | -25 | -40 | -1.7714e-05 | -25 | -50 | -2.0095e-05 | -25
10 | -1.013e-11 | -24 | 0 | -1.7856e-10 | -24 | -10 | -2.2535e-06 | -24 | -20 | -7.7956e-06 | -24 | -30 | -1.3424e-05 | -24 | -40 | -1.7061e-05 | -24 | -50 | -1.9264e-05 | -24
10 | 1.0421e-10 | -23 | 0 | -9.3175e-11 | -23 | -10 | -2.2461e-06 | -23 | -20 | -7.7362e-06 | -23 | -30 | -1.303e-05 | -23 | -40 | -1.6388e-05 | -23 | -50 | -1.842e-05 | -23
10 | -1.0748e-10 | -22 | 0 | -1.1504e-10 | -22 | -10 | -2.2403e-06 | -22 | -20 | -7.6641e-06 | -22 | -30 | -1.2612e-05 | -22 | -40 | -1.5687e-05 | -22 | -50 | -1.7561e-05 | -22
10 | -8.1724e-11 | -21 | 0 | -1.5596e-10 | -21 | -10 | -2.2328e-06 | -21 | -20 | -7.5785e-06 | -21 | -30 | -1.2162e-05 | -21 | -40 | -1.4971e-05 | -21 | -50 | -1.669e-05 | -21
10 | 2.8414e-10 | -20 | 0 | -7.9243e-11 | -20 | -10 | -2.2261e-06 | -20 | -20 | -7.4675e-06 | -20 | -30 | -1.1671e-05 | -20 | -40 | -1.4238e-05 | -20 | -50 | -1.5813e-05 | -20
10 | -1.0112e-10 | -19 | 0 | -1.0535e-10 | -19 | -10 | -2.2181e-06 | -19 | -20 | -7.3293e-06 | -19 | -30 | -1.1158e-05 | -19 | -40 | -1.3487e-05 | -19 | -50 | -1.4923e-05 | -19
10 | -8.6437e-11 | -18 | 0 | -1.451e-10 | -18 | -10 | -2.2097e-06 | -18 | -20 | -7.1552e-06 | -18 | -30 | -1.0619e-05 | -18 | -40 | -1.2726e-05 | -18 | -50 | -1.4037e-05 | -18
10 | -5.7526e-12 | -17 | 0 | -6.9645e-11 | -17 | -10 | -2.1992e-06 | -17 | -20 | -6.9447e-06 | -17 | -30 | -1.0053e-05 | -17 | -40 | -1.1954e-05 | -17 | -50 | -1.3134e-05 | -17
10 | 2.5802e-13 | -16 | 0 | -9.6524e-11 | -16 | -10 | -2.1895e-06 | -16 | -20 | -6.693e-06 | -16 | -30 | -9.4707e-06 | -16 | -40 | -1.1172e-05 | -16 | -50 | -1.2237e-05 | -16
10 | -9.0885e-11 | -15 | 0 | -1.4721e-10 | -15 | -10 | -2.1773e-06 | -15 | -20 | -6.4036e-06 | -15 | -30 | -8.8658e-06 | -15 | -40 | -1.0388e-05 | -15 | -50 | -1.1341e-05 | -15
10 | -7.4401e-11 | -14 | 0 | -5.2116e-11 | -14 | -10 | -2.1623e-06 | -14 | -20 | -6.0774e-06 | -14 | -30 | -8.2543e-06 | -14 | -40 | -9.6006e-06 | -14 | -50 | -1.0448e-05 | -14
10 | -3.9965e-12 | -13 | 0 | -9.9474e-11 | -13 | -10 | -2.1456e-06 | -13 | -20 | -5.7181e-06 | -13 | -30 | -7.6263e-06 | -13 | -40 | -8.8088e-06 | -13 | -50 | -9.5607e-06 | -13
10 | -1.578e-10 | -12 | 0 | -1.289e-10 | -12 | -10 | -2.1226e-06 | -12 | -20 | -5.3287e-06 | -12 | -30 | -6.9891e-06 | -12 | -40 | -8.023e-06 | -12 | -50 | -8.6854e-06 | -12
10 | -1.0326e-10 | -11 | 0 | -4.8136e-11 | -11 | -10 | -2.0915e-06 | -11 | -20 | -4.9137e-06 | -11 | -30 | -6.3435e-06 | -11 | -40 | -7.2418e-06 | -11 | -50 | -7.8137e-06 | -11
10 | -6.186e-11 | -10 | 0 | -1.8904e-10 | -10 | -10 | -2.0421e-06 | -10 | -20 | -4.4782e-06 | -10 | -30 | -5.6963e-06 | -10 | -40 | -6.4648e-06 | -10 | -50 | -6.9565e-06 | -10
10 | -2.276e-12 | -9 | 0 | -1.2436e-10 | -9 | -10 | -1.9663e-06 | -9 | -20 | -4.0236e-06 | -9 | -30 | -5.0505e-06 | -9 | -40 | -5.7003e-06 | -9 | -50 | -6.1229e-06 | -9
10 | -2.1767e-10 | -8 | 0 | -1.0525e-10 | -8 | -10 | -1.8508e-06 | -8 | -20 | -3.5458e-06 | -8 | -30 | -4.4056e-06 | -8 | -40 | -4.9486e-06 | -8 | -50 | -5.3048e-06 | -8
10 | -8.1105e-11 | -7 | 0 | -3.3043e-11 | -7 | -10 | -1.6937e-06 | -7 | -20 | -3.0643e-06 | -7 | -30 | -3.7674e-06 | -7 | -40 | -4.2107e-06 | -7 | -50 | -4.5033e-06 | -7
10 | -5.782e-11 | -6 | 0 | -3.1274e-10 | -6 | -10 | -1.4973e-06 | -6 | -20 | -2.5767e-06 | -6 | -30 | -3.1381e-06 | -6 | -40 | -3.4985e-06 | -6 | -50 | -3.7349e-06 | -6
10 | 2.1827e-13 | -5 | 0 | -9.9402e-11 | -5 | -10 | -1.2682e-06 | -5 | -20 | -2.0861e-06 | -5 | -30 | -2.5187e-06 | -5 | -40 | -2.7997e-06 | -5 | -50 | -2.9856e-06 | -5
10 | 1.3248e-10 | -4 | 0 | -8.7994e-11 | -4 | -10 | -1.0114e-06 | -4 | -20 | -1.6e-06 | -4 | -30 | -1.9169e-06 | -4 | -40 | -2.126e-06 | -4 | -50 | -2.2685e-06 | -4
10 | -6.822e-11 | -3 | 0 | -1.8996e-11 | -3 | -10 | -7.3733e-07 | -3 | -20 | -1.1249e-06 | -3 | -30 | -1.3406e-06 | -3 | -40 | -1.4861e-06 | -3 | -50 | -1.5861e-06 | -3
10 | -5.4243e-11 | -2 | 0 | -7.6149e-13 | -2 | -10 | -4.5679e-07 | -2 | -20 | -6.7443e-07 | -2 | -30 | -8.0087e-07 | -2 | -40 | -8.897e-07 | -2 | -50 | -9.5025e-07 | -2
10 | 6.471e-13 | -1 | 0 | -8.8625e-11 | -1 | -10 | -1.9179e-07 | -1 | -20 | -2.7432e-07 | -1 | -30 | -3.2557e-07 | -1 | -40 | -3.6324e-07 | -1 | -50 | -3.8999e-07 | -1
10 | 2.0649e-10 | 0 | 0 | 8.921e-13 | 0 | -10 | 1.5076e-10 | 0 | -20 | 1.9872e-10 | 0 | -30 | 2.3151e-10 | 0 | -40 | 2.5231e-10 | 0 | -50 | 2.8678e-10 | 0
10 | -5.2296e-11 | 1 | 0 | 7.5427e-09 | 1 | -10 | 1.0209e-07 | 1 | -20 | 1.2961e-07 | 1 | -30 | 1.4891e-07 | 1 | -40 | 1.6501e-07 | 1 | -50 | 1.8062e-07 | 1
10 | -4.73e-11 | 2 | 0 | 3.918e-08 | 2 | -10 | 2.9818e-07 | 2 | -20 | 3.9139e-07 | 2 | -30 | 4.4618e-07 | 2 | -40 | 4.8958e-07 | 2 | -50 | 5.1403e-07 | 2
10 | 3.4863e-12 | 3 | 0 | 1.0324e-07 | 3 | -10 | 5.591e-07 | 3 | -20 | 7.3262e-07 | 3 | -30 | 8.333e-07 | 3 | -40 | 9.0847e-07 | 3 | -50 | 9.6879e-07 | 3
10 | -1.2581e-12 | 4 | 0 | 2.0405e-07 | 4 | -10 | 8.8823e-07 | 4 | -20 | 1.1608e-06 | 4 | -30 | 1.3138e-06 | 4 | -40 | 1.4272e-06 | 4 | -50 | 1.5113e-06 | 4
10 | -6.0598e-11 | 5 | 0 | 3.4363e-07 | 5 | -10 | 1.2669e-06 | 5 | -20 | 1.6465e-06 | 5 | -30 | 1.864e-06 | 5 | -40 | 2.0189e-06 | 5 | -50 | 2.1266e-06 | 5
10 | 6.8089e-12 | 6 | 0 | 5.0998e-07 | 6 | -10 | 1.6871e-06 | 6 | -20 | 2.1796e-06 | 6 | -30 | 2.4641e-06 | 6 | -40 | 2.6691e-06 | 6 | -50 | 2.8001e-06 | 6
10 | -9.0393e-12 | 7 | 0 | 7.2748e-07 | 7 | -10 | 2.1451e-06 | 7 | -20 | 2.7576e-06 | 7 | -30 | 3.1134e-06 | 7 | -40 | 3.3712e-06 | 7 | -50 | 3.5344e-06 | 7
10 | -3.9851e-11 | 8 | 0 | 9.8498e-07 | 8 | -10 | 2.6405e-06 | 8 | -20 | 3.3751e-06 | 8 | -30 | 3.8076e-06 | 8 | -40 | 4.1224e-06 | 8 | -50 | 4.3147e-06 | 8
10 | 2.864e-11 | 9 | 0 | 1.281e-06 | 9 | -10 | 3.1696e-06 | 9 | -20 | 4.0324e-06 | 9 | -30 | 4.5484e-06 | 9 | -40 | 4.9209e-06 | 9 | -50 | 5.0369e-06 | 9
10 | 9.3897e-11 | 10 | 0 | 1.6147e-06 | 10 | -10 | 3.7286e-06 | 10 | -20 | 4.7219e-06 | 10 | -30 | 5.2093e-06 | 10 | -40 | 5.6267e-06 | 10 | -50 | 5.9136e-06 | 10

## Settings
==================================
Latest Run
==================================
Test Name | vds-id#1@1
Mode | Sweeping
Speed | Normal
Sweep Delay | 0
Hold Time | 0
Site Coordinate | 0,0
Last Executed | 03/31/2016 17:57:30
KTEI Version | V9.1
Execution Time | 00:00:05:37
Interlock | High Voltage Enabled
Device Terminal | Source | Gate | Drain
Instrument | GNDU | SMU1 | SMU2
Name | N/A | GateV | DrainV
Forcing Function | Common | Voltage Step | Voltage Sweep
Master/Slave | N/A | Master | Master
Start/Level | 0 | 10 | 10
Stop | N/A | -50 | -80
Step | N/A | -10 | -1
Number of Points | N/A | 7 | 182
Compliance | N/A | 0.01 | 0.01
Measure I | N/A | No | Measured
Measure V | N/A | Programmed | Programmed
Range I | N/A | Limited Auto=1uA | Auto
Range V | N/A | Best Fixed | Best Fixed
Range C | N/A | N/A | N/A
Dual Sweep Mode | N/A | N/A | Enabled
Pulse Mode | N/A | N/A | Disabled
Hold | N/A | N/A | N/A
Frequency | N/A | N/A | N/A
Frequency 2 | N/A | N/A | N/A
Number of Pts. | N/A | N/A | N/A
AC Voltage | N/A | N/A | N/A
Over Voltage Setting | N/A | OFF | OFF