## Data
GateV(1) | DrainI(1) | DrainV(1) | GateV(2) | DrainI(2) | DrainV(2) | GateV(3) | DrainI(3) | DrainV(3) | GateV(4) | DrainI(4) | DrainV(4) | GateV(5) | DrainI(5) | DrainV(5) | GateV(6) | DrainI(6) | DrainV(6) | GateV(7) | DrainI(7) | DrainV(7)
10 | 3.6432e-11 | 10 | 0 | 2.7514e-06 | 10 | -10 | 6.6426e-06 | 10 | -20 | 8.3556e-06 | 10 | -30 | 9.2962e-06 | 10 | -40 | 1.0031e-05 | 10 | -50 | 1.0572e-05 | 10
10 | 7.0905e-11 | 9 | 0 | 2.1286e-06 | 9 | -10 | 5.5417e-06 | 9 | -20 | 6.9335e-06 | 9 | -30 | 7.7105e-06 | 9 | -40 | 8.3248e-06 | 9 | -50 | 8.7741e-06 | 9
10 | 1.1612e-10 | 8 | 0 | 1.5954e-06 | 8 | -10 | 4.5315e-06 | 8 | -20 | 5.6643e-06 | 8 | -30 | 6.2977e-06 | 8 | -40 | 6.8003e-06 | 8 | -50 | 7.1803e-06 | 8
10 | -5.0877e-11 | 7 | 0 | 1.1476e-06 | 7 | -10 | 3.5741e-06 | 7 | -20 | 4.5172e-06 | 7 | -30 | 5.0161e-06 | 7 | -40 | 5.4238e-06 | 7 | -50 | 5.7366e-06 | 7
10 | 7.1045e-12 | 6 | 0 | 7.7996e-07 | 6 | -10 | 2.7512e-06 | 6 | -20 | 3.4274e-06 | 6 | -30 | 3.8005e-06 | 6 | -40 | 4.189e-06 | 6 | -50 | 4.4444e-06 | 6
10 | 1.8085e-10 | 5 | 0 | 4.9292e-07 | 5 | -10 | 2.0212e-06 | 5 | -20 | 2.5173e-06 | 5 | -30 | 2.7966e-06 | 5 | -40 | 3.0421e-06 | 5 | -50 | 3.2519e-06 | 5
10 | 1.1774e-10 | 4 | 0 | 2.7726e-07 | 4 | -10 | 1.3839e-06 | 4 | -20 | 1.7263e-06 | 4 | -30 | 1.9206e-06 | 4 | -40 | 2.0944e-06 | 4 | -50 | 2.2556e-06 | 4
10 | -5.4538e-11 | 3 | 0 | 1.298e-07 | 3 | -10 | 8.5125e-07 | 3 | -20 | 1.0589e-06 | 3 | -30 | 1.1803e-06 | 3 | -40 | 1.298e-06 | 3 | -50 | 1.4154e-06 | 3
10 | 2.3724e-12 | 2 | 0 | 4.3529e-08 | 2 | -10 | 4.3365e-07 | 2 | -20 | 5.3577e-07 | 2 | -30 | 6.0189e-07 | 2 | -40 | 6.6786e-07 | 2 | -50 | 7.4109e-07 | 2
10 | 3.6856e-10 | 1 | 0 | 5.409e-09 | 1 | -10 | 1.4689e-07 | 1 | -20 | 1.7783e-07 | 1 | -30 | 2.0341e-07 | 1 | -40 | 2.2992e-07 | 1 | -50 | 2.6196e-07 | 1
10 | 1.0501e-10 | 0 | 0 | -6.0093e-11 | 0 | -10 | -3.5774e-10 | 0 | -20 | -4.2488e-10 | 0 | -30 | -4.49e-10 | 0 | -40 | -5.3403e-10 | 0 | -50 | -6.1936e-10 | 0
10 | -5.9336e-11 | -1 | 0 | -2.9763e-11 | -1 | -10 | -3.3397e-07 | -1 | -20 | -4.6789e-07 | -1 | -30 | -5.5942e-07 | -1 | -40 | -6.3097e-07 | -1 | -50 | -6.8843e-07 | -1
10 | -1.1467e-12 | -2 | 0 | -4.377e-11 | -2 | -10 | -7.8333e-07 | -2 | -20 | -1.1397e-06 | -2 | -30 | -1.365e-06 | -2 | -40 | -1.5318e-06 | -2 | -50 | -1.6573e-06 | -2
10 | -1.0633e-11 | -3 | 0 | -1.1468e-10 | -3 | -10 | -1.2653e-06 | -3 | -20 | -1.9057e-06 | -3 | -30 | -2.287e-06 | -3 | -40 | -2.56e-06 | -3 | -50 | -2.7557e-06 | -3
10 | 6.5995e-11 | -4 | 0 | -7.4374e-11 | -4 | -10 | -1.7479e-06 | -4 | -20 | -2.735e-06 | -4 | -30 | -3.2936e-06 | -4 | -40 | -3.6786e-06 | -4 | -50 | -3.9589e-06 | -4
10 | -6.3839e-11 | -5 | 0 | 4.5564e-11 | -5 | -10 | -2.2092e-06 | -5 | -20 | -3.6079e-06 | -5 | -30 | -4.3653e-06 | -5 | -40 | -4.8809e-06 | -5 | -50 | -5.2372e-06 | -5
10 | -3.0949e-12 | -6 | 0 | -1.5369e-10 | -6 | -10 | -2.6246e-06 | -6 | -20 | -4.5038e-06 | -6 | -30 | -5.4873e-06 | -6 | -40 | -6.1389e-06 | -6 | -50 | -6.5965e-06 | -6
10 | 1.4885e-11 | -7 | 0 | -1.0589e-10 | -7 | -10 | -2.9834e-06 | -7 | -20 | -5.397e-06 | -7 | -30 | -6.6529e-06 | -7 | -40 | -7.4639e-06 | -7 | -50 | -8.0303e-06 | -7
10 | -7.962e-11 | -8 | 0 | 2.9665e-11 | -8 | -10 | -3.2724e-06 | -8 | -20 | -6.3083e-06 | -8 | -30 | -7.8491e-06 | -8 | -40 | -8.8372e-06 | -8 | -50 | -9.5192e-06 | -8
10 | -5.0664e-12 | -9 | 0 | -1.8096e-10 | -9 | -10 | -3.481e-06 | -9 | -20 | -7.2096e-06 | -9 | -30 | -9.0796e-06 | -9 | -40 | -1.0263e-05 | -9 | -50 | -1.1068e-05 | -9
10 | 1.7204e-11 | -10 | 0 | -1.2866e-10 | -10 | -10 | -3.6188e-06 | -10 | -20 | -8.0913e-06 | -10 | -30 | -1.0317e-05 | -10 | -40 | -1.1712e-05 | -10 | -50 | -1.2653e-05 | -10
10 | -5.8578e-11 | -11 | 0 | -7.6885e-12 | -11 | -10 | -3.708e-06 | -11 | -20 | -8.9474e-06 | -11 | -30 | -1.158e-05 | -11 | -40 | -1.3199e-05 | -11 | -50 | -1.4284e-05 | -11
10 | -8.1571e-12 | -12 | 0 | -2.0957e-10 | -12 | -10 | -3.7652e-06 | -12 | -20 | -9.7702e-06 | -12 | -30 | -1.2838e-05 | -12 | -40 | -1.4709e-05 | -12 | -50 | -1.5955e-05 | -12
10 | 3.6108e-11 | -13 | 0 | -1.5269e-10 | -13 | -10 | -3.8089e-06 | -13 | -20 | -1.0544e-05 | -13 | -30 | -1.41e-05 | -13 | -40 | -1.624e-05 | -13 | -50 | -1.7655e-05 | -13
10 | -7.8147e-11 | -14 | 0 | -2.6533e-11 | -14 | -10 | -3.8412e-06 | -14 | -20 | -1.1266e-05 | -14 | -30 | -1.5354e-05 | -14 | -40 | -1.7783e-05 | -14 | -50 | -1.9378e-05 | -14
10 | -1.1545e-11 | -15 | 0 | -2.4021e-10 | -15 | -10 | -3.8691e-06 | -15 | -20 | -1.1927e-05 | -15 | -30 | -1.6594e-05 | -15 | -40 | -1.9346e-05 | -15 | -50 | -2.1124e-05 | -15
10 | 5.1123e-11 | -16 | 0 | -1.8186e-10 | -16 | -10 | -3.8932e-06 | -16 | -20 | -1.2522e-05 | -16 | -30 | -1.7808e-05 | -16 | -40 | -2.0907e-05 | -16 | -50 | -2.2885e-05 | -16
10 | -7.4486e-11 | -17 | 0 | -5.3739e-11 | -17 | -10 | -3.9137e-06 | -17 | -20 | -1.3037e-05 | -17 | -30 | -1.8989e-05 | -17 | -40 | -2.2447e-05 | -17 | -50 | -2.466e-05 | -17
10 | -1.6079e-11 | -18 | 0 | -2.6319e-10 | -18 | -10 | -3.929e-06 | -18 | -20 | -1.3471e-05 | -18 | -30 | -2.0142e-05 | -18 | -40 | -2.399e-05 | -18 | -50 | -2.6424e-05 | -18
10 | 7.0936e-11 | -19 | 0 | -2.1212e-10 | -19 | -10 | -3.9431e-06 | -19 | -20 | -1.3823e-05 | -19 | -30 | -2.1263e-05 | -19 | -40 | -2.552e-05 | -19 | -50 | -2.8201e-05 | -19
10 | -7.9157e-11 | -20 | 0 | -9.3725e-11 | -20 | -10 | -3.9574e-06 | -20 | -20 | -1.4109e-05 | -20 | -30 | -2.2327e-05 | -20 | -40 | -2.7024e-05 | -20 | -50 | -2.9969e-05 | -20
10 | -2.2333e-11 | -21 | 0 | -2.953e-10 | -21 | -10 | -3.9692e-06 | -21 | -20 | -1.4333e-05 | -21 | -30 | -2.3334e-05 | -21 | -40 | -2.8521e-05 | -21 | -50 | -3.1722e-05 | -21
10 | 7.6949e-11 | -22 | 0 | -2.4451e-10 | -22 | -10 | -3.9789e-06 | -22 | -20 | -1.4509e-05 | -22 | -30 | -2.4292e-05 | -22 | -40 | -2.9983e-05 | -22 | -50 | -3.346e-05 | -22
10 | -9.3171e-11 | -23 | 0 | -1.3768e-10 | -23 | -10 | -3.9894e-06 | -23 | -20 | -1.4655e-05 | -23 | -30 | -2.5187e-05 | -23 | -40 | -3.1397e-05 | -23 | -50 | -3.5184e-05 | -23
10 | -2.8481e-11 | -24 | 0 | -3.3507e-10 | -24 | -10 | -3.9992e-06 | -24 | -20 | -1.4769e-05 | -24 | -30 | -2.6014e-05 | -24 | -40 | -3.278e-05 | -24 | -50 | -3.6887e-05 | -24
10 | 9.7457e-11 | -25 | 0 | -2.7939e-10 | -25 | -10 | -4.0086e-06 | -25 | -20 | -1.4867e-05 | -25 | -30 | -2.6763e-05 | -25 | -40 | -3.4114e-05 | -25 | -50 | -3.8539e-05 | -25
10 | -9.4812e-11 | -26 | 0 | -1.7754e-10 | -26 | -10 | -4.016e-06 | -26 | -20 | -1.4942e-05 | -26 | -30 | -2.7435e-05 | -26 | -40 | -3.5399e-05 | -26 | -50 | -4.0163e-05 | -26
10 | -3.5911e-11 | -27 | 0 | -3.7336e-10 | -27 | -10 | -4.0228e-06 | -27 | -20 | -1.5015e-05 | -27 | -30 | -2.8031e-05 | -27 | -40 | -3.6635e-05 | -27 | -50 | -4.1746e-05 | -27
10 | 8.6666e-11 | -28 | 0 | -3.1912e-10 | -28 | -10 | -4.0308e-06 | -28 | -20 | -1.5075e-05 | -28 | -30 | -2.8553e-05 | -28 | -40 | -3.7803e-05 | -28 | -50 | -4.3292e-05 | -28
10 | -1.0874e-10 | -29 | 0 | -2.148e-10 | -29 | -10 | -4.0395e-06 | -29 | -20 | -1.5129e-05 | -29 | -30 | -2.9009e-05 | -29 | -40 | -3.8928e-05 | -29 | -50 | -4.4794e-05 | -29
10 | 2.8772e-10 | -30 | 0 | -4.0854e-10 | -30 | -10 | -4.0429e-06 | -30 | -20 | -1.5177e-05 | -30 | -30 | -2.9388e-05 | -30 | -40 | -3.997e-05 | -30 | -50 | -4.6235e-05 | -30
10 | -1.5284e-11 | -31 | 0 | -3.6593e-10 | -31 | -10 | -4.0502e-06 | -31 | -20 | -1.522e-05 | -31 | -30 | -2.9717e-05 | -31 | -40 | -4.0949e-05 | -31 | -50 | -4.7626e-05 | -31
10 | -1.1842e-10 | -32 | 0 | -2.6368e-10 | -32 | -10 | -4.0565e-06 | -32 | -20 | -1.5256e-05 | -32 | -30 | -2.9986e-05 | -32 | -40 | -4.1844e-05 | -32 | -50 | -4.8959e-05 | -32
10 | 3.5785e-10 | -33 | 0 | -4.4772e-10 | -33 | -10 | -4.0612e-06 | -33 | -20 | -1.529e-05 | -33 | -30 | -3.0226e-05 | -33 | -40 | -4.2667e-05 | -33 | -50 | -5.0271e-05 | -33
10 | -4.659e-11 | -34 | 0 | -4.1468e-10 | -34 | -10 | -4.0695e-06 | -34 | -20 | -1.5326e-05 | -34 | -30 | -3.0426e-05 | -34 | -40 | -4.3407e-05 | -34 | -50 | -5.144e-05 | -34
10 | -1.1691e-10 | -35 | 0 | -3.0425e-10 | -35 | -10 | -4.0739e-06 | -35 | -20 | -1.5356e-05 | -35 | -30 | -3.0609e-05 | -35 | -40 | -4.4089e-05 | -35 | -50 | -5.2549e-05 | -35
10 | 2.9279e-10 | -36 | 0 | -4.9253e-10 | -36 | -10 | -4.08e-06 | -36 | -20 | -1.5384e-05 | -36 | -30 | -3.0751e-05 | -36 | -40 | -4.4714e-05 | -36 | -50 | -5.3589e-05 | -36
10 | -4.6283e-11 | -37 | 0 | -4.5163e-10 | -37 | -10 | -4.0859e-06 | -37 | -20 | -1.5417e-05 | -37 | -30 | -3.0885e-05 | -37 | -40 | -4.5272e-05 | -37 | -50 | -5.4587e-05 | -37
10 | -1.1754e-10 | -38 | 0 | -3.5037e-10 | -38 | -10 | -4.0894e-06 | -38 | -20 | -1.544e-05 | -38 | -30 | -3.1007e-05 | -38 | -40 | -4.577e-05 | -38 | -50 | -5.5522e-05 | -38
10 | 3.6874e-10 | -39 | 0 | -5.3487e-10 | -39 | -10 | -4.0936e-06 | -39 | -20 | -1.5458e-05 | -39 | -30 | -3.1109e-05 | -39 | -40 | -4.6201e-05 | -39 | -50 | -5.6393e-05 | -39
10 | -6.1907e-11 | -40 | 0 | -4.8024e-10 | -40 | -10 | -4.0997e-06 | -40 | -20 | -1.5485e-05 | -40 | -30 | -3.1217e-05 | -40 | -40 | -4.6598e-05 | -40 | -50 | -5.7176e-05 | -40
10 | -1.3172e-10 | -41 | 0 | -4.0368e-10 | -41 | -10 | -4.1013e-06 | -41 | -20 | -1.5506e-05 | -41 | -30 | -3.13e-05 | -41 | -40 | -4.6933e-05 | -41 | -50 | -5.7921e-05 | -41
10 | 2.9735e-10 | -42 | 0 | -5.804e-10 | -42 | -10 | -4.1057e-06 | -42 | -20 | -1.553e-05 | -42 | -30 | -3.1375e-05 | -42 | -40 | -4.7215e-05 | -42 | -50 | -5.8571e-05 | -42
10 | -6.6907e-11 | -43 | 0 | -2.6375e-10 | -43 | -10 | -4.1088e-06 | -43 | -20 | -1.5548e-05 | -43 | -30 | -3.1454e-05 | -43 | -40 | -4.7492e-05 | -43 | -50 | -5.9176e-05 | -43
10 | -1.2595e-10 | -44 | 0 | -5.7273e-10 | -44 | -10 | -4.1114e-06 | -44 | -20 | -1.5566e-05 | -44 | -30 | -3.1514e-05 | -44 | -40 | -4.773e-05 | -44 | -50 | -5.9732e-05 | -44
10 | 3.4288e-10 | -45 | 0 | -6.3393e-10 | -45 | -10 | -4.1145e-06 | -45 | -20 | -1.5583e-05 | -45 | -30 | -3.1587e-05 | -45 | -40 | -4.7948e-05 | -45 | -50 | -6.0253e-05 | -45
10 | -7.5357e-11 | -46 | 0 | -2.4465e-10 | -46 | -10 | -4.1199e-06 | -46 | -20 | -1.5598e-05 | -46 | -30 | -3.164e-05 | -46 | -40 | -4.8146e-05 | -46 | -50 | -6.0707e-05 | -46
10 | -1.4855e-10 | -47 | 0 | -6.4089e-10 | -47 | -10 | -4.125e-06 | -47 | -20 | -1.5612e-05 | -47 | -30 | -3.1687e-05 | -47 | -40 | -4.8315e-05 | -47 | -50 | -6.1128e-05 | -47
10 | 2.9516e-10 | -48 | 0 | -6.8375e-10 | -48 | -10 | -4.1278e-06 | -48 | -20 | -1.5628e-05 | -48 | -30 | -3.1754e-05 | -48 | -40 | -4.8473e-05 | -48 | -50 | -6.1499e-05 | -48
10 | -1.007e-10 | -49 | 0 | -2.671e-10 | -49 | -10 | -4.1328e-06 | -49 | -20 | -1.5644e-05 | -49 | -30 | -3.1799e-05 | -49 | -40 | -4.8607e-05 | -49 | -50 | -6.1852e-05 | -49
10 | -1.5335e-10 | -50 | 0 | -6.8607e-10 | -50 | -10 | -4.1369e-06 | -50 | -20 | -1.5659e-05 | -50 | -30 | -3.1839e-05 | -50 | -40 | -4.8755e-05 | -50 | -50 | -6.2154e-05 | -50
10 | 2.7872e-10 | -51 | 0 | -7.3412e-10 | -51 | -10 | -4.141e-06 | -51 | -20 | -1.5673e-05 | -51 | -30 | -3.1883e-05 | -51 | -40 | -4.8883e-05 | -51 | -50 | -6.2465e-05 | -51
10 | -9.391e-11 | -52 | 0 | -4.9046e-10 | -52 | -10 | -4.1441e-06 | -52 | -20 | -1.5688e-05 | -52 | -30 | -3.1923e-05 | -52 | -40 | -4.9004e-05 | -52 | -50 | -6.2712e-05 | -52
10 | -1.4641e-10 | -53 | 0 | -7.3332e-10 | -53 | -10 | -4.1444e-06 | -53 | -20 | -1.5699e-05 | -53 | -30 | -3.1957e-05 | -53 | -40 | -4.9097e-05 | -53 | -50 | -6.2961e-05 | -53
10 | 2.9011e-10 | -54 | 0 | -8.0726e-10 | -54 | -10 | -4.1478e-06 | -54 | -20 | -1.5707e-05 | -54 | -30 | -3.1996e-05 | -54 | -40 | -4.9204e-05 | -54 | -50 | -6.314e-05 | -54
10 | -1.3037e-10 | -55 | 0 | -5.99e-10 | -55 | -10 | -4.1545e-06 | -55 | -20 | -1.5723e-05 | -55 | -30 | -3.2021e-05 | -55 | -40 | -4.928e-05 | -55 | -50 | -6.3354e-05 | -55
10 | -1.6299e-10 | -56 | 0 | -8.205e-10 | -56 | -10 | -4.1557e-06 | -56 | -20 | -1.5737e-05 | -56 | -30 | -3.2053e-05 | -56 | -40 | -4.9378e-05 | -56 | -50 | -6.3535e-05 | -56
10 | 1.7543e-10 | -57 | 0 | -8.5957e-10 | -57 | -10 | -4.1587e-06 | -57 | -20 | -1.5749e-05 | -57 | -30 | -3.209e-05 | -57 | -40 | -4.945e-05 | -57 | -50 | -6.3709e-05 | -57
10 | -1.1312e-10 | -58 | 0 | -1.8258e-10 | -58 | -10 | -4.162e-06 | -58 | -20 | -1.5761e-05 | -58 | -30 | -3.2111e-05 | -58 | -40 | -4.9531e-05 | -58 | -50 | -6.3887e-05 | -58
10 | -1.6938e-10 | -59 | 0 | -9.6002e-10 | -59 | -10 | -4.1649e-06 | -59 | -20 | -1.5768e-05 | -59 | -30 | -3.2144e-05 | -59 | -40 | -4.9603e-05 | -59 | -50 | -6.4044e-05 | -59
10 | 2.6151e-10 | -60 | 0 | -1.5195e-09 | -60 | -10 | -4.17e-06 | -60 | -20 | -1.5774e-05 | -60 | -30 | -3.2181e-05 | -60 | -40 | -4.9679e-05 | -60 | -50 | -6.4183e-05 | -60
10 | -1.5277e-10 | -61 | 0 | -9.9786e-10 | -61 | -10 | -4.1728e-06 | -61 | -20 | -1.5786e-05 | -61 | -30 | -3.2203e-05 | -61 | -40 | -4.9735e-05 | -61 | -50 | -6.4301e-05 | -61
10 | -1.6732e-10 | -62 | 0 | -1.0294e-09 | -62 | -10 | -4.1755e-06 | -62 | -20 | -1.58e-05 | -62 | -30 | -3.2227e-05 | -62 | -40 | -4.9796e-05 | -62 | -50 | -6.4429e-05 | -62
10 | 6.2988e-11 | -63 | 0 | -1.563e-09 | -63 | -10 | -4.178e-06 | -63 | -20 | -1.5807e-05 | -63 | -30 | -3.2247e-05 | -63 | -40 | -4.985e-05 | -63 | -50 | -6.4539e-05 | -63
10 | -1.4339e-10 | -64 | 0 | -1.0684e-09 | -64 | -10 | -4.1824e-06 | -64 | -20 | -1.581e-05 | -64 | -30 | -3.2278e-05 | -64 | -40 | -4.9908e-05 | -64 | -50 | -6.4661e-05 | -64
10 | -1.9181e-10 | -65 | 0 | -1.094e-09 | -65 | -10 | -4.1876e-06 | -65 | -20 | -1.5824e-05 | -65 | -30 | -3.2298e-05 | -65 | -40 | -4.9961e-05 | -65 | -50 | -6.476e-05 | -65
10 | 2.0659e-10 | -66 | 0 | -1.2195e-09 | -66 | -10 | -4.1897e-06 | -66 | -20 | -1.5823e-05 | -66 | -30 | -3.2326e-05 | -66 | -40 | -4.9987e-05 | -66 | -50 | -6.4849e-05 | -66
10 | -1.7428e-10 | -67 | 0 | -1.1299e-09 | -67 | -10 | -4.1915e-06 | -67 | -20 | -1.5839e-05 | -67 | -30 | -3.2357e-05 | -67 | -40 | -5.0026e-05 | -67 | -50 | -6.4947e-05 | -67
10 | -1.8664e-10 | -68 | 0 | -1.1629e-09 | -68 | -10 | -4.1942e-06 | -68 | -20 | -1.5851e-05 | -68 | -30 | -3.2391e-05 | -68 | -40 | -5.0072e-05 | -68 | -50 | -6.5047e-05 | -68
10 | -9.0634e-11 | -69 | 0 | -6.3566e-10 | -69 | -10 | -4.195e-06 | -69 | -20 | -1.5862e-05 | -69 | -30 | -3.2411e-05 | -69 | -40 | -5.0113e-05 | -69 | -50 | -6.5121e-05 | -69
10 | -1.0101e-10 | -70 | 0 | -1.2149e-09 | -70 | -10 | -4.1986e-06 | -70 | -20 | -1.5874e-05 | -70 | -30 | -3.2434e-05 | -70 | -40 | -5.0175e-05 | -70 | -50 | -6.5189e-05 | -70
10 | -2.0221e-10 | -71 | 0 | -1.2365e-09 | -71 | -10 | -4.2011e-06 | -71 | -20 | -1.5885e-05 | -71 | -30 | -3.2443e-05 | -71 | -40 | -5.0214e-05 | -71 | -50 | -6.5282e-05 | -71
10 | -3.958e-11 | -72 | 0 | -3.1422e-10 | -72 | -10 | -4.2043e-06 | -72 | -20 | -1.5896e-05 | -72 | -30 | -3.2464e-05 | -72 | -40 | -5.0271e-05 | -72 | -50 | -6.5361e-05 | -72
10 | -1.9102e-10 | -73 | 0 | -1.3203e-09 | -73 | -10 | -4.2075e-06 | -73 | -20 | -1.5905e-05 | -73 | -30 | -3.2485e-05 | -73 | -40 | -5.0303e-05 | -73 | -50 | -6.542e-05 | -73
10 | -2.0074e-10 | -74 | 0 | -1.3283e-09 | -74 | -10 | -4.2097e-06 | -74 | -20 | -1.5914e-05 | -74 | -30 | -3.2511e-05 | -74 | -40 | -5.0354e-05 | -74 | -50 | -6.5497e-05 | -74
10 | 3.7116e-11 | -75 | 0 | -1.4099e-09 | -75 | -10 | -4.2124e-06 | -75 | -20 | -1.5927e-05 | -75 | -30 | -3.2525e-05 | -75 | -40 | -5.0391e-05 | -75 | -50 | -6.5555e-05 | -75
10 | -2.2425e-10 | -76 | 0 | -1.3556e-09 | -76 | -10 | -4.2157e-06 | -76 | -20 | -1.594e-05 | -76 | -30 | -3.2558e-05 | -76 | -40 | -5.0427e-05 | -76 | -50 | -6.5648e-05 | -76
10 | -2.2763e-10 | -77 | 0 | -1.3953e-09 | -77 | -10 | -4.2173e-06 | -77 | -20 | -1.5948e-05 | -77 | -30 | -3.2577e-05 | -77 | -40 | -5.046e-05 | -77 | -50 | -6.5703e-05 | -77
10 | -1.3912e-10 | -78 | 0 | -1.4063e-09 | -78 | -10 | -4.2219e-06 | -78 | -20 | -1.5951e-05 | -78 | -30 | -3.2592e-05 | -78 | -40 | -5.0505e-05 | -78 | -50 | -6.577e-05 | -78
10 | -1.5879e-10 | -79 | 0 | -1.4491e-09 | -79 | -10 | -4.2257e-06 | -79 | -20 | -1.5968e-05 | -79 | -30 | -3.2611e-05 | -79 | -40 | -5.0545e-05 | -79 | -50 | -6.5835e-05 | -79
10 | -2.3886e-10 | -80 | 0 | -1.4556e-09 | -80 | -10 | -4.2273e-06 | -80 | -20 | -1.5977e-05 | -80 | -30 | -3.2633e-05 | -80 | -40 | -5.059e-05 | -80 | -50 | -6.5914e-05 | -80
10 | -1.9965e-10 | -80 | 0 | -1.6532e-09 | -80 | -10 | -4.2286e-06 | -80 | -20 | -1.5971e-05 | -80 | -30 | -3.2634e-05 | -80 | -40 | -5.0582e-05 | -80 | -50 | -6.5894e-05 | -80
10 | -5.3469e-10 | -79 | 0 | -1.5214e-09 | -79 | -10 | -4.2237e-06 | -79 | -20 | -1.5963e-05 | -79 | -30 | -3.2604e-05 | -79 | -40 | -5.0524e-05 | -79 | -50 | -6.5848e-05 | -79
10 | -3.1634e-10 | -78 | 0 | -1.4359e-09 | -78 | -10 | -4.2201e-06 | -78 | -20 | -1.5948e-05 | -78 | -30 | -3.2588e-05 | -78 | -40 | -5.0485e-05 | -78 | -50 | -6.5786e-05 | -78
10 | -2.4088e-10 | -77 | 0 | -1.3611e-09 | -77 | -10 | -4.2151e-06 | -77 | -20 | -1.5939e-05 | -77 | -30 | -3.2552e-05 | -77 | -40 | -5.0444e-05 | -77 | -50 | -6.5705e-05 | -77
10 | 2.5049e-12 | -76 | 0 | -1.4936e-09 | -76 | -10 | -4.2087e-06 | -76 | -20 | -1.5933e-05 | -76 | -30 | -3.2523e-05 | -76 | -40 | -5.0384e-05 | -76 | -50 | -6.565e-05 | -76
10 | -3.0825e-10 | -75 | 0 | -1.4051e-09 | -75 | -10 | -4.2053e-06 | -75 | -20 | -1.5909e-05 | -75 | -30 | -3.2477e-05 | -75 | -40 | -5.0324e-05 | -75 | -50 | -6.5592e-05 | -75
10 | -2.3356e-10 | -74 | 0 | -1.4e-09 | -74 | -10 | -4.1977e-06 | -74 | -20 | -1.5892e-05 | -74 | -30 | -3.2452e-05 | -74 | -40 | -5.0293e-05 | -74 | -50 | -6.5531e-05 | -74
10 | 1.0225e-11 | -73 | 0 | -1.4474e-09 | -73 | -10 | -4.1926e-06 | -73 | -20 | -1.5873e-05 | -73 | -30 | -3.2427e-05 | -73 | -40 | -5.0232e-05 | -73 | -50 | -6.5453e-05 | -73
10 | -3.1384e-10 | -72 | 0 | -1.3713e-09 | -72 | -10 | -4.1868e-06 | -72 | -20 | -1.5853e-05 | -72 | -30 | -3.2405e-05 | -72 | -40 | -5.0184e-05 | -72 | -50 | -6.5372e-05 | -72
10 | -2.2923e-10 | -71 | 0 | -1.1954e-09 | -71 | -10 | -4.1826e-06 | -71 | -20 | -1.5843e-05 | -71 | -30 | -3.2381e-05 | -71 | -40 | -5.0123e-05 | -71 | -50 | -6.5301e-05 | -71
10 | 2.6482e-11 | -70 | 0 | -1.4143e-09 | -70 | -10 | -4.1778e-06 | -70 | -20 | -1.5819e-05 | -70 | -30 | -3.2342e-05 | -70 | -40 | -5.0071e-05 | -70 | -50 | -6.5232e-05 | -70
10 | -2.9805e-10 | -69 | 0 | -1.3142e-09 | -69 | -10 | -4.1736e-06 | -69 | -20 | -1.5811e-05 | -69 | -30 | -3.2311e-05 | -69 | -40 | -5.0022e-05 | -69 | -50 | -6.5143e-05 | -69
10 | -2.3146e-10 | -68 | 0 | -1.1139e-09 | -68 | -10 | -4.1692e-06 | -68 | -20 | -1.5783e-05 | -68 | -30 | -3.2275e-05 | -68 | -40 | -4.9962e-05 | -68 | -50 | -6.5071e-05 | -68
10 | 1.5135e-10 | -67 | 0 | -1.3709e-09 | -67 | -10 | -4.1603e-06 | -67 | -20 | -1.577e-05 | -67 | -30 | -3.224e-05 | -67 | -40 | -4.991e-05 | -67 | -50 | -6.4977e-05 | -67
10 | -3.0488e-10 | -66 | 0 | -1.2731e-09 | -66 | -10 | -4.1581e-06 | -66 | -20 | -1.5759e-05 | -66 | -30 | -3.2205e-05 | -66 | -40 | -4.9849e-05 | -66 | -50 | -6.4868e-05 | -66
10 | -2.2485e-10 | -65 | 0 | -1.0958e-09 | -65 | -10 | -4.155e-06 | -65 | -20 | -1.5749e-05 | -65 | -30 | -3.2175e-05 | -65 | -40 | -4.9803e-05 | -65 | -50 | -6.4774e-05 | -65
10 | 2.0144e-11 | -64 | 0 | -1.3279e-09 | -64 | -10 | -4.1472e-06 | -64 | -20 | -1.5733e-05 | -64 | -30 | -3.2151e-05 | -64 | -40 | -4.9743e-05 | -64 | -50 | -6.4676e-05 | -64
10 | -2.9089e-10 | -63 | 0 | -1.2282e-09 | -63 | -10 | -4.1425e-06 | -63 | -20 | -1.5715e-05 | -63 | -30 | -3.2113e-05 | -63 | -40 | -4.9676e-05 | -63 | -50 | -6.4584e-05 | -63
10 | -2.166e-10 | -62 | 0 | -8.7011e-10 | -62 | -10 | -4.1367e-06 | -62 | -20 | -1.5691e-05 | -62 | -30 | -3.2088e-05 | -62 | -40 | -4.9619e-05 | -62 | -50 | -6.4516e-05 | -62
10 | 2.4407e-10 | -61 | 0 | -1.2811e-09 | -61 | -10 | -4.1305e-06 | -61 | -20 | -1.5679e-05 | -61 | -30 | -3.2034e-05 | -61 | -40 | -4.9552e-05 | -61 | -50 | -6.4383e-05 | -61
10 | -2.8419e-10 | -60 | 0 | -1.1727e-09 | -60 | -10 | -4.1248e-06 | -60 | -20 | -1.5661e-05 | -60 | -30 | -3.2005e-05 | -60 | -40 | -4.9478e-05 | -60 | -50 | -6.426e-05 | -60
10 | -2.1147e-10 | -59 | 0 | -9.6805e-10 | -59 | -10 | -4.1212e-06 | -59 | -20 | -1.5639e-05 | -59 | -30 | -3.1965e-05 | -59 | -40 | -4.9411e-05 | -59 | -50 | -6.4134e-05 | -59
10 | 9.2262e-11 | -58 | 0 | -1.209e-09 | -58 | -10 | -4.115e-06 | -58 | -20 | -1.5625e-05 | -58 | -30 | -3.1922e-05 | -58 | -40 | -4.933e-05 | -58 | -50 | -6.4012e-05 | -58
10 | -2.8166e-10 | -57 | 0 | -1.1267e-09 | -57 | -10 | -4.1103e-06 | -57 | -20 | -1.5607e-05 | -57 | -30 | -3.1892e-05 | -57 | -40 | -4.9274e-05 | -57 | -50 | -6.3869e-05 | -57
10 | -2.0839e-10 | -56 | 0 | -1.7281e-09 | -56 | -10 | -4.1071e-06 | -56 | -20 | -1.5598e-05 | -56 | -30 | -3.1846e-05 | -56 | -40 | -4.9191e-05 | -56 | -50 | -6.3686e-05 | -56
10 | 2.9824e-10 | -55 | 0 | -1.1677e-09 | -55 | -10 | -4.1001e-06 | -55 | -20 | -1.5585e-05 | -55 | -30 | -3.1803e-05 | -55 | -40 | -4.9108e-05 | -55 | -50 | -6.3525e-05 | -55
10 | -2.7308e-10 | -54 | 0 | -1.0663e-09 | -54 | -10 | -4.0947e-06 | -54 | -20 | -1.5561e-05 | -54 | -30 | -3.1767e-05 | -54 | -40 | -4.9024e-05 | -54 | -50 | -6.3324e-05 | -54
10 | -2.0482e-10 | -53 | 0 | -1.3624e-09 | -53 | -10 | -4.0907e-06 | -53 | -20 | -1.5536e-05 | -53 | -30 | -3.1725e-05 | -53 | -40 | -4.8916e-05 | -53 | -50 | -6.3139e-05 | -53
10 | 1.9486e-10 | -52 | 0 | -1.1166e-09 | -52 | -10 | -4.0872e-06 | -52 | -20 | -1.552e-05 | -52 | -30 | -3.1675e-05 | -52 | -40 | -4.8807e-05 | -52 | -50 | -6.2927e-05 | -52
10 | -2.6034e-10 | -51 | 0 | -1.0259e-09 | -51 | -10 | -4.0823e-06 | -51 | -20 | -1.5504e-05 | -51 | -30 | -3.1631e-05 | -51 | -40 | -4.8714e-05 | -51 | -50 | -6.2678e-05 | -51
10 | -1.8967e-10 | -50 | 0 | -8.3908e-10 | -50 | -10 | -4.077e-06 | -50 | -20 | -1.5483e-05 | -50 | -30 | -3.1582e-05 | -50 | -40 | -4.8598e-05 | -50 | -50 | -6.2435e-05 | -50
10 | 2.9533e-10 | -49 | 0 | -1.0536e-09 | -49 | -10 | -4.0704e-06 | -49 | -20 | -1.5459e-05 | -49 | -30 | -3.1529e-05 | -49 | -40 | -4.8462e-05 | -49 | -50 | -6.2154e-05 | -49
10 | -2.5564e-10 | -48 | 0 | -9.625e-10 | -48 | -10 | -4.0648e-06 | -48 | -20 | -1.5439e-05 | -48 | -30 | -3.1487e-05 | -48 | -40 | -4.8326e-05 | -48 | -50 | -6.1829e-05 | -48
10 | -1.8357e-10 | -47 | 0 | -7.1494e-10 | -47 | -10 | -4.0588e-06 | -47 | -20 | -1.5424e-05 | -47 | -30 | -3.1434e-05 | -47 | -40 | -4.8175e-05 | -47 | -50 | -6.1474e-05 | -47
10 | 2.5305e-10 | -46 | 0 | -1.0062e-09 | -46 | -10 | -4.0529e-06 | -46 | -20 | -1.5406e-05 | -46 | -30 | -3.1359e-05 | -46 | -40 | -4.8027e-05 | -46 | -50 | -6.1089e-05 | -46
10 | -2.5154e-10 | -45 | 0 | -9.0986e-10 | -45 | -10 | -4.047e-06 | -45 | -20 | -1.5376e-05 | -45 | -30 | -3.1299e-05 | -45 | -40 | -4.7849e-05 | -45 | -50 | -6.0688e-05 | -45
10 | -1.7498e-10 | -44 | 0 | -5.4352e-10 | -44 | -10 | -4.0397e-06 | -44 | -20 | -1.5351e-05 | -44 | -30 | -3.1238e-05 | -44 | -40 | -4.7644e-05 | -44 | -50 | -6.02e-05 | -44
10 | 2.6467e-10 | -43 | 0 | -9.4309e-10 | -43 | -10 | -4.0331e-06 | -43 | -20 | -1.5332e-05 | -43 | -30 | -3.1164e-05 | -43 | -40 | -4.7422e-05 | -43 | -50 | -5.9677e-05 | -43
10 | -2.3347e-10 | -42 | 0 | -8.5044e-10 | -42 | -10 | -4.0284e-06 | -42 | -20 | -1.5322e-05 | -42 | -30 | -3.1098e-05 | -42 | -40 | -4.7184e-05 | -42 | -50 | -5.9097e-05 | -42
10 | -1.6576e-10 | -41 | 0 | -1.3384e-09 | -41 | -10 | -4.0217e-06 | -41 | -20 | -1.5294e-05 | -41 | -30 | -3.1019e-05 | -41 | -40 | -4.6899e-05 | -41 | -50 | -5.8456e-05 | -41
10 | 2.8213e-10 | -40 | 0 | -7.7806e-10 | -40 | -10 | -4.0149e-06 | -40 | -20 | -1.5269e-05 | -40 | -30 | -3.0945e-05 | -40 | -40 | -4.6582e-05 | -40 | -50 | -5.7733e-05 | -40
10 | -2.4377e-10 | -39 | 0 | -1.1772e-09 | -39 | -10 | -4.0095e-06 | -39 | -20 | -1.5238e-05 | -39 | -30 | -3.0846e-05 | -39 | -40 | -4.6219e-05 | -39 | -50 | -5.6953e-05 | -39
10 | -1.5785e-10 | -38 | 0 | -7.3863e-10 | -38 | -10 | -4.0039e-06 | -38 | -20 | -1.5213e-05 | -38 | -30 | -3.0732e-05 | -38 | -40 | -4.5795e-05 | -38 | -50 | -5.6104e-05 | -38
10 | 2.588e-10 | -37 | 0 | -3.3137e-10 | -37 | -10 | -3.999e-06 | -37 | -20 | -1.5184e-05 | -37 | -30 | -3.0611e-05 | -37 | -40 | -4.5337e-05 | -37 | -50 | -5.5179e-05 | -37
10 | -2.1338e-10 | -36 | 0 | -7.8479e-10 | -36 | -10 | -3.994e-06 | -36 | -20 | -1.515e-05 | -36 | -30 | -3.0479e-05 | -36 | -40 | -4.4803e-05 | -36 | -50 | -5.4187e-05 | -36
10 | -1.4594e-10 | -35 | 0 | -7.1468e-10 | -35 | -10 | -3.9876e-06 | -35 | -20 | -1.512e-05 | -35 | -30 | -3.0334e-05 | -35 | -40 | -4.4202e-05 | -35 | -50 | -5.3112e-05 | -35
10 | 3.0834e-10 | -34 | 0 | -2.9714e-10 | -34 | -10 | -3.9793e-06 | -34 | -20 | -1.5081e-05 | -34 | -30 | -3.0172e-05 | -34 | -40 | -4.3526e-05 | -34 | -50 | -5.1949e-05 | -34
10 | -2.1768e-10 | -33 | 0 | -7.4432e-10 | -33 | -10 | -3.9727e-06 | -33 | -20 | -1.504e-05 | -33 | -30 | -2.9975e-05 | -33 | -40 | -4.2769e-05 | -33 | -50 | -5.0696e-05 | -33
10 | -1.3572e-10 | -32 | 0 | -6.6099e-10 | -32 | -10 | -3.9658e-06 | -32 | -20 | -1.5006e-05 | -32 | -30 | -2.975e-05 | -32 | -40 | -4.1921e-05 | -32 | -50 | -4.9384e-05 | -32
10 | 2.5737e-10 | -31 | 0 | -2.2013e-10 | -31 | -10 | -3.9583e-06 | -31 | -20 | -1.4967e-05 | -31 | -30 | -2.9496e-05 | -31 | -40 | -4.1014e-05 | -31 | -50 | -4.7985e-05 | -31
10 | -2.0058e-10 | -30 | 0 | -6.9659e-10 | -30 | -10 | -3.9502e-06 | -30 | -20 | -1.4916e-05 | -30 | -30 | -2.9181e-05 | -30 | -40 | -4.0038e-05 | -30 | -50 | -4.6556e-05 | -30
10 | -1.2945e-10 | -29 | 0 | -5.9467e-10 | -29 | -10 | -3.9395e-06 | -29 | -20 | -1.4858e-05 | -29 | -30 | -2.8825e-05 | -29 | -40 | -3.8886e-05 | -29 | -50 | -4.5045e-05 | -29
10 | 2.9104e-10 | -28 | 0 | -1.1911e-10 | -28 | -10 | -3.9336e-06 | -28 | -20 | -1.4813e-05 | -28 | -30 | -2.8397e-05 | -28 | -40 | -3.7772e-05 | -28 | -50 | -4.3491e-05 | -28
10 | -1.8934e-10 | -27 | 0 | -6.2589e-10 | -27 | -10 | -3.9227e-06 | -27 | -20 | -1.4751e-05 | -27 | -30 | -2.7895e-05 | -27 | -40 | -3.659e-05 | -27 | -50 | -4.1884e-05 | -27
10 | -1.2048e-10 | -26 | 0 | -5.4097e-10 | -26 | -10 | -3.9147e-06 | -26 | -20 | -1.4681e-05 | -26 | -30 | -2.7298e-05 | -26 | -40 | -3.5332e-05 | -26 | -50 | -4.022e-05 | -26
10 | -3.8729e-11 | -25 | 0 | -4.4548e-10 | -25 | -10 | -3.9031e-06 | -25 | -20 | -1.4604e-05 | -25 | -30 | -2.6626e-05 | -25 | -40 | -3.4009e-05 | -25 | -50 | -3.8486e-05 | -25
10 | -5.214e-11 | -24 | 0 | -4.2539e-10 | -24 | -10 | -3.8937e-06 | -24 | -20 | -1.4511e-05 | -24 | -30 | -2.5879e-05 | -24 | -40 | -3.264e-05 | -24 | -50 | -3.6795e-05 | -24
10 | -1.1287e-10 | -23 | 0 | -4.8732e-10 | -23 | -10 | -3.8829e-06 | -23 | -20 | -1.4399e-05 | -23 | -30 | -2.5051e-05 | -23 | -40 | -3.1219e-05 | -23 | -50 | -3.5045e-05 | -23
10 | -4.1293e-11 | -22 | 0 | -3.9573e-10 | -22 | -10 | -3.8715e-06 | -22 | -20 | -1.4266e-05 | -22 | -30 | -2.4147e-05 | -22 | -40 | -2.9768e-05 | -22 | -50 | -3.3283e-05 | -22
10 | 9.3616e-11 | -21 | 0 | -4.2739e-10 | -21 | -10 | -3.8603e-06 | -21 | -20 | -1.4095e-05 | -21 | -30 | -2.3169e-05 | -21 | -40 | -2.8277e-05 | -21 | -50 | -3.1483e-05 | -21
10 | -1.6071e-10 | -20 | 0 | -3.3396e-10 | -20 | -10 | -3.8476e-06 | -20 | -20 | -1.3882e-05 | -20 | -30 | -2.2143e-05 | -20 | -40 | -2.6764e-05 | -20 | -50 | -2.9699e-05 | -20
10 | -9.3928e-11 | -19 | 0 | -3.423e-10 | -19 | -10 | -3.8313e-06 | -19 | -20 | -1.3615e-05 | -19 | -30 | -2.1059e-05 | -19 | -40 | -2.5227e-05 | -19 | -50 | -2.7897e-05 | -19
10 | -3.0968e-11 | -18 | 0 | -3.7799e-10 | -18 | -10 | -3.8147e-06 | -18 | -20 | -1.3271e-05 | -18 | -30 | -1.9924e-05 | -18 | -40 | -2.3671e-05 | -18 | -50 | -2.6088e-05 | -18
10 | -4.126e-11 | -17 | 0 | -2.8663e-10 | -17 | -10 | -3.7978e-06 | -17 | -20 | -1.2842e-05 | -17 | -30 | -1.876e-05 | -17 | -40 | -2.2108e-05 | -17 | -50 | -2.4295e-05 | -17
10 | -1.2366e-10 | -16 | 0 | -3.0324e-10 | -16 | -10 | -3.7792e-06 | -16 | -20 | -1.2339e-05 | -16 | -30 | -1.7562e-05 | -16 | -40 | -2.054e-05 | -16 | -50 | -2.2503e-05 | -16
10 | -8.6017e-11 | -15 | 0 | -3.1979e-10 | -15 | -10 | -3.7542e-06 | -15 | -20 | -1.1755e-05 | -15 | -30 | -1.6333e-05 | -15 | -40 | -1.897e-05 | -15 | -50 | -2.0716e-05 | -15
10 | -2.1432e-11 | -14 | 0 | -2.375e-10 | -14 | -10 | -3.7288e-06 | -14 | -20 | -1.1094e-05 | -14 | -30 | -1.5085e-05 | -14 | -40 | -1.7417e-05 | -14 | -50 | -1.8973e-05 | -14
10 | -5.7759e-11 | -13 | 0 | -2.6113e-10 | -13 | -10 | -3.6955e-06 | -13 | -20 | -1.0369e-05 | -13 | -30 | -1.3825e-05 | -13 | -40 | -1.5868e-05 | -13 | -50 | -1.7244e-05 | -13
10 | -1.2413e-10 | -12 | 0 | -2.7123e-10 | -12 | -10 | -3.6518e-06 | -12 | -20 | -9.5963e-06 | -12 | -30 | -1.2559e-05 | -12 | -40 | -1.4335e-05 | -12 | -50 | -1.5544e-05 | -12
10 | -7.9873e-11 | -11 | 0 | -1.8903e-10 | -11 | -10 | -3.5959e-06 | -11 | -20 | -8.7683e-06 | -11 | -30 | -1.1299e-05 | -11 | -40 | -1.2829e-05 | -11 | -50 | -1.3883e-05 | -11
10 | -1.2973e-11 | -10 | 0 | -2.1503e-10 | -10 | -10 | -3.5127e-06 | -10 | -20 | -7.9135e-06 | -10 | -30 | -1.0049e-05 | -10 | -40 | -1.1352e-05 | -10 | -50 | -1.226e-05 | -10
10 | -1.801e-10 | -9 | 0 | -2.2022e-10 | -9 | -10 | -3.3838e-06 | -9 | -20 | -7.0417e-06 | -9 | -30 | -8.8137e-06 | -9 | -40 | -9.9185e-06 | -9 | -50 | -1.0689e-05 | -9
10 | -1.2227e-10 | -8 | 0 | -1.446e-10 | -8 | -10 | -3.184e-06 | -8 | -20 | -6.1441e-06 | -8 | -30 | -7.5999e-06 | -8 | -40 | -8.5165e-06 | -8 | -50 | -9.1645e-06 | -8
10 | -7.3097e-11 | -7 | 0 | -1.842e-10 | -7 | -10 | -2.9023e-06 | -7 | -20 | -5.2445e-06 | -7 | -30 | -6.4139e-06 | -7 | -40 | -7.1624e-06 | -7 | -50 | -7.7009e-06 | -7
10 | -6.3113e-12 | -6 | 0 | -1.7178e-10 | -6 | -10 | -2.5516e-06 | -6 | -20 | -4.3511e-06 | -6 | -30 | -5.2681e-06 | -6 | -40 | -5.8629e-06 | -6 | -50 | -6.3047e-06 | -6
10 | -3.4936e-10 | -5 | 0 | -9.5799e-11 | -5 | -10 | -2.1398e-06 | -5 | -20 | -3.4784e-06 | -5 | -30 | -4.17e-06 | -5 | -40 | -4.631e-06 | -5 | -50 | -4.9757e-06 | -5
10 | -9.8977e-11 | -4 | 0 | -1.565e-10 | -4 | -10 | -1.6909e-06 | -4 | -20 | -2.6306e-06 | -4 | -30 | -3.1373e-06 | -4 | -40 | -3.4904e-06 | -4 | -50 | -3.751e-06 | -4
10 | -5.3949e-11 | -3 | 0 | -1.212e-10 | -3 | -10 | -1.218e-06 | -3 | -20 | -1.8257e-06 | -3 | -30 | -2.1657e-06 | -3 | -40 | -2.4122e-06 | -3 | -50 | -2.5974e-06 | -3
10 | -1.6627e-12 | -2 | 0 | -4.1728e-11 | -2 | -10 | -7.487e-07 | -2 | -20 | -1.0839e-06 | -2 | -30 | -1.2842e-06 | -2 | -40 | -1.4343e-06 | -2 | -50 | -1.55e-06 | -2
10 | 1.3922e-10 | -1 | 0 | -4.73e-12 | -1 | -10 | -3.1678e-07 | -1 | -20 | -4.4216e-07 | -1 | -30 | -5.2475e-07 | -1 | -40 | -5.9008e-07 | -1 | -50 | -6.4226e-07 | -1
10 | -7.8891e-11 | 0 | 0 | -5.8957e-11 | 0 | -10 | 2.7544e-10 | 0 | -20 | 3.4423e-10 | 0 | -30 | 3.9956e-10 | 0 | -40 | 4.7596e-10 | 0 | -50 | 5.274e-10 | 0
10 | -5.517e-11 | 1 | 0 | 6.6322e-09 | 1 | -10 | 1.5723e-07 | 1 | -20 | 1.968e-07 | 1 | -30 | 2.2823e-07 | 1 | -40 | 2.5864e-07 | 1 | -50 | 2.8748e-07 | 1
10 | 4.4321e-12 | 2 | 0 | 4.9515e-08 | 2 | -10 | 4.7258e-07 | 2 | -20 | 5.8099e-07 | 2 | -30 | 6.6373e-07 | 2 | -40 | 7.3705e-07 | 2 | -50 | 8.0465e-07 | 2
10 | 1.5373e-11 | 3 | 0 | 1.4616e-07 | 3 | -10 | 8.9683e-07 | 3 | -20 | 1.1368e-06 | 3 | -30 | 1.2876e-06 | 3 | -40 | 1.4093e-06 | 3 | -50 | 1.5167e-06 | 3
10 | -3.9557e-11 | 4 | 0 | 3.0584e-07 | 4 | -10 | 1.4405e-06 | 4 | -20 | 1.8245e-06 | 4 | -30 | 2.0573e-06 | 4 | -40 | 2.2377e-06 | 4 | -50 | 2.3884e-06 | 4
10 | 2.6449e-11 | 5 | 0 | 5.2226e-07 | 5 | -10 | 2.0772e-06 | 5 | -20 | 2.6245e-06 | 5 | -30 | 2.9549e-06 | 5 | -40 | 3.2036e-06 | 5 | -50 | 3.3911e-06 | 5
10 | 2.8171e-11 | 6 | 0 | 8.2048e-07 | 6 | -10 | 2.7964e-06 | 6 | -20 | 3.5199e-06 | 6 | -30 | 3.957e-06 | 6 | -40 | 4.278e-06 | 6 | -50 | 4.516e-06 | 6
10 | 3.7961e-11 | 7 | 0 | 1.1915e-06 | 7 | -10 | 3.5951e-06 | 7 | -20 | 4.5094e-06 | 7 | -30 | 4.9451e-06 | 7 | -40 | 5.3517e-06 | 7 | -50 | 5.6354e-06 | 7
10 | 1.3291e-10 | 8 | 0 | 1.6369e-06 | 8 | -10 | 4.4684e-06 | 8 | -20 | 5.4515e-06 | 8 | -30 | 6.1467e-06 | 8 | -40 | 6.6371e-06 | 8 | -50 | 6.9779e-06 | 8
10 | 1.3549e-10 | 9 | 0 | 2.1544e-06 | 9 | -10 | 5.284e-06 | 9 | -20 | 6.6118e-06 | 9 | -30 | 7.4429e-06 | 9 | -40 | 8.0267e-06 | 9 | -50 | 8.4385e-06 | 9
10 | 4.1595e-10 | 10 | 0 | 2.7482e-06 | 10 | -10 | 6.2989e-06 | 10 | -20 | 7.8473e-06 | 10 | -30 | 8.8215e-06 | 10 | -40 | 9.51e-06 | 10 | -50 | 9.9979e-06 | 10

## Settings
==================================
Latest Run
==================================
Test Name | vds-id#1@1
Mode | Sweeping
Speed | Normal
Sweep Delay | 0
Hold Time | 0
Site Coordinate | 0,0
Last Executed | 03/31/2016 18:19:52
KTEI Version | V9.1
Execution Time | 00:00:04:34
Interlock | High Voltage Enabled
Device Terminal | Source | Gate | Drain
Instrument | GNDU | SMU1 | SMU2
Name | N/A | GateV | DrainV
Forcing Function | Common | Voltage Step | Voltage Sweep
Master/Slave | N/A | Master | Master
Start/Level | 0 | 10 | 10
Stop | N/A | -50 | -80
Step | N/A | -10 | -1
Number of Points | N/A | 7 | 182
Compliance | N/A | 0.01 | 0.01
Measure I | N/A | No | Measured
Measure V | N/A | Programmed | Programmed
Range I | N/A | Limited Auto=1uA | Auto
Range V | N/A | Best Fixed | Best Fixed
Range C | N/A | N/A | N/A
Dual Sweep Mode | N/A | N/A | Enabled
Pulse Mode | N/A | N/A | Disabled
Hold | N/A | N/A | N/A
Frequency | N/A | N/A | N/A
Frequency 2 | N/A | N/A | N/A
Number of Pts. | N/A | N/A | N/A
AC Voltage | N/A | N/A | N/A
Over Voltage Setting | N/A | OFF | OFF