## Data
GateV(1) | DrainI(1) | DrainV(1) | GateV(2) | DrainI(2) | DrainV(2) | GateV(3) | DrainI(3) | DrainV(3) | GateV(4) | DrainI(4) | DrainV(4) | GateV(5) | DrainI(5) | DrainV(5) | GateV(6) | DrainI(6) | DrainV(6) | GateV(7) | DrainI(7) | DrainV(7)
10 | 8.9749e-11 | 10 | 0 | 3.2922e-06 | 10 | -10 | 7.7437e-06 | 10 | -20 | 9.904e-06 | 10 | -30 | 1.1245e-05 | 10 | -40 | 1.2243e-05 | 10 | -50 | 1.293e-05 | 10
10 | 1.1083e-10 | 9 | 0 | 2.5824e-06 | 9 | -10 | 6.5233e-06 | 9 | -20 | 8.307e-06 | 9 | -30 | 9.4169e-06 | 9 | -40 | 1.0248e-05 | 9 | -50 | 1.0826e-05 | 9
10 | -2.3565e-11 | 8 | 0 | 1.9677e-06 | 8 | -10 | 5.3945e-06 | 8 | -20 | 6.8665e-06 | 8 | -30 | 7.7792e-06 | 8 | -40 | 8.4612e-06 | 8 | -50 | 8.9441e-06 | 8
10 | 3.7322e-11 | 7 | 0 | 1.4407e-06 | 7 | -10 | 4.3535e-06 | 7 | -20 | 5.5455e-06 | 7 | -30 | 6.282e-06 | 7 | -40 | 6.8272e-06 | 7 | -50 | 7.229e-06 | 7
10 | 9.5781e-11 | 6 | 0 | 1.0019e-06 | 6 | -10 | 3.3759e-06 | 6 | -20 | 4.3379e-06 | 6 | -30 | 4.9121e-06 | 6 | -40 | 5.3439e-06 | 6 | -50 | 5.6703e-06 | 6
10 | 1.3762e-10 | 5 | 0 | 6.4957e-07 | 5 | -10 | 2.5207e-06 | 5 | -20 | 3.2088e-06 | 5 | -30 | 3.6306e-06 | 5 | -40 | 4.0089e-06 | 5 | -50 | 4.268e-06 | 5
10 | -4.8689e-11 | 4 | 0 | 3.8025e-07 | 4 | -10 | 1.7622e-06 | 4 | -20 | 2.2395e-06 | 4 | -30 | 2.539e-06 | 4 | -40 | 2.7915e-06 | 4 | -50 | 2.9816e-06 | 4
10 | 8.4095e-12 | 3 | 0 | 1.8687e-07 | 3 | -10 | 1.1095e-06 | 3 | -20 | 1.4045e-06 | 3 | -30 | 1.5996e-06 | 3 | -40 | 1.768e-06 | 3 | -50 | 1.904e-06 | 3
10 | 3.0442e-10 | 2 | 0 | 6.7299e-08 | 2 | -10 | 5.7891e-07 | 2 | -20 | 7.2594e-07 | 2 | -30 | 8.3187e-07 | 2 | -40 | 9.2913e-07 | 2 | -50 | 1.017e-06 | 2
10 | 1.0286e-10 | 1 | 0 | 1.0654e-08 | 1 | -10 | 1.9982e-07 | 1 | -20 | 2.4433e-07 | 1 | -30 | 2.8515e-07 | 1 | -40 | 3.2526e-07 | 1 | -50 | 3.6407e-07 | 1
10 | -6.4091e-11 | 0 | 0 | -5.8747e-11 | 0 | -10 | -4.4606e-10 | 0 | -20 | -4.7858e-10 | 0 | -30 | -5.6089e-10 | 0 | -40 | -6.5186e-10 | 0 | -50 | -7.4043e-10 | 0
10 | -2.5493e-12 | -1 | 0 | -1.3182e-10 | -1 | -10 | -4.0688e-07 | -1 | -20 | -5.7347e-07 | -1 | -30 | -6.7395e-07 | -1 | -40 | -7.4693e-07 | -1 | -50 | -7.9853e-07 | -1
10 | -1.5528e-11 | -2 | 0 | -1.0881e-10 | -2 | -10 | -9.5832e-07 | -2 | -20 | -1.4092e-06 | -2 | -30 | -1.6648e-06 | -2 | -40 | -1.8405e-06 | -2 | -50 | -1.9556e-06 | -2
10 | 5.9641e-11 | -3 | 0 | -3.1453e-10 | -3 | -10 | -1.5342e-06 | -3 | -20 | -2.3387e-06 | -3 | -30 | -2.778e-06 | -3 | -40 | -3.0715e-06 | -3 | -50 | -3.2604e-06 | -3
10 | -7.2803e-11 | -4 | 0 | -2.9004e-10 | -4 | -10 | -2.1007e-06 | -4 | -20 | -3.3224e-06 | -4 | -30 | -3.9732e-06 | -4 | -40 | -4.4043e-06 | -4 | -50 | -4.678e-06 | -4
10 | -1.7364e-11 | -5 | 0 | -1.9794e-10 | -5 | -10 | -2.6347e-06 | -5 | -20 | -4.337e-06 | -5 | -30 | -5.2211e-06 | -5 | -40 | -5.8082e-06 | -5 | -50 | -6.1805e-06 | -5
10 | -1.1775e-11 | -6 | 0 | -4.1961e-10 | -6 | -10 | -3.1193e-06 | -6 | -20 | -5.3556e-06 | -6 | -30 | -6.5268e-06 | -6 | -40 | -7.2891e-06 | -6 | -50 | -7.7679e-06 | -6
10 | -7.8652e-11 | -7 | 0 | -3.6274e-10 | -7 | -10 | -3.5375e-06 | -7 | -20 | -6.3902e-06 | -7 | -30 | -7.8688e-06 | -7 | -40 | -8.8264e-06 | -7 | -50 | -9.4259e-06 | -7
10 | -3.5157e-11 | -8 | 0 | -2.6156e-10 | -8 | -10 | -3.8789e-06 | -8 | -20 | -7.4213e-06 | -8 | -30 | -9.2454e-06 | -8 | -40 | -1.0413e-05 | -8 | -50 | -1.1147e-05 | -8
10 | -1.1354e-11 | -9 | 0 | -4.6463e-10 | -9 | -10 | -4.1311e-06 | -9 | -20 | -8.4386e-06 | -9 | -30 | -1.0641e-05 | -9 | -40 | -1.2044e-05 | -9 | -50 | -1.2921e-05 | -9
10 | -1.0836e-10 | -10 | 0 | -4.3416e-10 | -10 | -10 | -4.2996e-06 | -10 | -20 | -9.4255e-06 | -10 | -30 | -1.2048e-05 | -10 | -40 | -1.3701e-05 | -10 | -50 | -1.4742e-05 | -10
10 | -5.9346e-11 | -11 | 0 | -3.5039e-10 | -11 | -10 | -4.4071e-06 | -11 | -20 | -1.0383e-05 | -11 | -30 | -1.3463e-05 | -11 | -40 | -1.5395e-05 | -11 | -50 | -1.6604e-05 | -11
10 | 4.3224e-11 | -12 | 0 | -5.4884e-10 | -12 | -10 | -4.4782e-06 | -12 | -20 | -1.1298e-05 | -12 | -30 | -1.488e-05 | -12 | -40 | -1.7114e-05 | -12 | -50 | -1.8504e-05 | -12
10 | -1.462e-10 | -13 | 0 | -3.0153e-10 | -13 | -10 | -4.5305e-06 | -13 | -20 | -1.2163e-05 | -13 | -30 | -1.6296e-05 | -13 | -40 | -1.8853e-05 | -13 | -50 | -2.0436e-05 | -13
10 | -8.366e-11 | -14 | 0 | -5.3018e-10 | -14 | -10 | -4.5701e-06 | -14 | -20 | -1.2966e-05 | -14 | -30 | -1.7694e-05 | -14 | -40 | -2.0594e-05 | -14 | -50 | -2.2384e-05 | -14
10 | 2.3264e-11 | -15 | 0 | -6.5989e-10 | -15 | -10 | -4.6009e-06 | -15 | -20 | -1.3705e-05 | -15 | -30 | -1.9071e-05 | -15 | -40 | -2.2345e-05 | -15 | -50 | -2.4352e-05 | -15
10 | -1.8239e-10 | -16 | 0 | -3.9977e-10 | -16 | -10 | -4.6262e-06 | -16 | -20 | -1.4362e-05 | -16 | -30 | -2.0419e-05 | -16 | -40 | -2.4089e-05 | -16 | -50 | -2.634e-05 | -16
10 | -1.1823e-10 | -17 | 0 | -6.3256e-10 | -17 | -10 | -4.6476e-06 | -17 | -20 | -1.4938e-05 | -17 | -30 | -2.1737e-05 | -17 | -40 | -2.5821e-05 | -17 | -50 | -2.8327e-05 | -17
10 | -1.6661e-11 | -18 | 0 | -7.4431e-10 | -18 | -10 | -4.6665e-06 | -18 | -20 | -1.5426e-05 | -18 | -30 | -2.3004e-05 | -18 | -40 | -2.7541e-05 | -18 | -50 | -3.0308e-05 | -18
10 | -2.1185e-10 | -19 | 0 | -7.7383e-10 | -19 | -10 | -4.6822e-06 | -19 | -20 | -1.5825e-05 | -19 | -30 | -2.424e-05 | -19 | -40 | -2.9247e-05 | -19 | -50 | -3.2298e-05 | -19
10 | -1.6285e-10 | -20 | 0 | -8.8015e-10 | -20 | -10 | -4.6972e-06 | -20 | -20 | -1.6146e-05 | -20 | -30 | -2.5418e-05 | -20 | -40 | -3.0932e-05 | -20 | -50 | -3.4274e-05 | -20
10 | -6.9461e-11 | -21 | 0 | -5.8127e-10 | -21 | -10 | -4.711e-06 | -21 | -20 | -1.64e-05 | -21 | -30 | -2.6533e-05 | -21 | -40 | -3.2587e-05 | -21 | -50 | -3.6245e-05 | -21
10 | -2.703e-10 | -22 | 0 | -8.9957e-10 | -22 | -10 | -4.7239e-06 | -22 | -20 | -1.6599e-05 | -22 | -30 | -2.7593e-05 | -22 | -40 | -3.42e-05 | -22 | -50 | -3.8193e-05 | -22
10 | -2.1791e-10 | -23 | 0 | -1.0281e-09 | -23 | -10 | -4.737e-06 | -23 | -20 | -1.676e-05 | -23 | -30 | -2.857e-05 | -23 | -40 | -3.5785e-05 | -23 | -50 | -4.0113e-05 | -23
10 | -1.2376e-10 | -24 | 0 | -7.8728e-10 | -24 | -10 | -4.7479e-06 | -24 | -20 | -1.689e-05 | -24 | -30 | -2.9477e-05 | -24 | -40 | -3.7319e-05 | -24 | -50 | -4.1999e-05 | -24
10 | -3.3746e-10 | -25 | 0 | -1.0894e-09 | -25 | -10 | -4.7594e-06 | -25 | -20 | -1.6997e-05 | -25 | -30 | -3.0305e-05 | -25 | -40 | -3.8807e-05 | -25 | -50 | -4.3855e-05 | -25
10 | -2.8145e-10 | -26 | 0 | -1.1854e-09 | -26 | -10 | -4.7694e-06 | -26 | -20 | -1.7091e-05 | -26 | -30 | -3.1048e-05 | -26 | -40 | -4.0231e-05 | -26 | -50 | -4.5664e-05 | -26
10 | -1.9084e-10 | -27 | 0 | -8.8541e-10 | -27 | -10 | -4.7789e-06 | -27 | -20 | -1.7174e-05 | -27 | -30 | -3.1707e-05 | -27 | -40 | -4.1595e-05 | -27 | -50 | -4.7436e-05 | -27
10 | -3.9705e-10 | -28 | 0 | -1.2621e-09 | -28 | -10 | -4.7871e-06 | -28 | -20 | -1.7243e-05 | -28 | -30 | -3.2277e-05 | -28 | -40 | -4.2896e-05 | -28 | -50 | -4.9151e-05 | -28
10 | -3.6059e-10 | -29 | 0 | -1.3963e-09 | -29 | -10 | -4.7954e-06 | -29 | -20 | -1.7302e-05 | -29 | -30 | -3.2773e-05 | -29 | -40 | -4.4119e-05 | -29 | -50 | -5.0849e-05 | -29
10 | -2.6617e-10 | -30 | 0 | -1.098e-09 | -30 | -10 | -4.8048e-06 | -30 | -20 | -1.7358e-05 | -30 | -30 | -3.3193e-05 | -30 | -40 | -4.5273e-05 | -30 | -50 | -5.2426e-05 | -30
10 | -4.6809e-10 | -31 | 0 | -1.4562e-09 | -31 | -10 | -4.8124e-06 | -31 | -20 | -1.7406e-05 | -31 | -30 | -3.3554e-05 | -31 | -40 | -4.6346e-05 | -31 | -50 | -5.3955e-05 | -31
10 | -4.4165e-10 | -32 | 0 | -1.5537e-09 | -32 | -10 | -4.8205e-06 | -32 | -20 | -1.7451e-05 | -32 | -30 | -3.3852e-05 | -32 | -40 | -4.7349e-05 | -32 | -50 | -5.5423e-05 | -32
10 | -3.5414e-10 | -33 | 0 | -1.2345e-09 | -33 | -10 | -4.8285e-06 | -33 | -20 | -1.7494e-05 | -33 | -30 | -3.4124e-05 | -33 | -40 | -4.8269e-05 | -33 | -50 | -5.6806e-05 | -33
10 | -5.5612e-10 | -34 | 0 | -1.6324e-09 | -34 | -10 | -4.8362e-06 | -34 | -20 | -1.7535e-05 | -34 | -30 | -3.4352e-05 | -34 | -40 | -4.9106e-05 | -34 | -50 | -5.8139e-05 | -34
10 | -5.1882e-10 | -35 | 0 | -1.7794e-09 | -35 | -10 | -4.8459e-06 | -35 | -20 | -1.7575e-05 | -35 | -30 | -3.4553e-05 | -35 | -40 | -4.987e-05 | -35 | -50 | -5.9392e-05 | -35
10 | -4.5063e-10 | -36 | 0 | -1.4291e-09 | -36 | -10 | -4.8524e-06 | -36 | -20 | -1.76e-05 | -36 | -30 | -3.4728e-05 | -36 | -40 | -5.0574e-05 | -36 | -50 | -6.0571e-05 | -36
10 | -6.3481e-10 | -37 | 0 | -1.8745e-09 | -37 | -10 | -4.8601e-06 | -37 | -20 | -1.7634e-05 | -37 | -30 | -3.4884e-05 | -37 | -40 | -5.1147e-05 | -37 | -50 | -6.1673e-05 | -37
10 | -2.7889e-10 | -38 | 0 | -1.9911e-09 | -38 | -10 | -4.8663e-06 | -38 | -20 | -1.7664e-05 | -38 | -30 | -3.5023e-05 | -38 | -40 | -5.1678e-05 | -38 | -50 | -6.2702e-05 | -38
10 | -6.7399e-10 | -39 | 0 | -1.7522e-09 | -39 | -10 | -4.8733e-06 | -39 | -20 | -1.7697e-05 | -39 | -30 | -3.5136e-05 | -39 | -40 | -5.2143e-05 | -39 | -50 | -6.3653e-05 | -39
10 | -7.4624e-10 | -40 | 0 | -2.1294e-09 | -40 | -10 | -4.8795e-06 | -40 | -20 | -1.7722e-05 | -40 | -30 | -3.5246e-05 | -40 | -40 | -5.2565e-05 | -40 | -50 | -6.4524e-05 | -40
10 | -3.2138e-10 | -41 | 0 | -2.2475e-09 | -41 | -10 | -4.8864e-06 | -41 | -20 | -1.7748e-05 | -41 | -30 | -3.5349e-05 | -41 | -40 | -5.2932e-05 | -41 | -50 | -6.5351e-05 | -41
10 | -7.8343e-10 | -42 | 0 | -1.9355e-09 | -42 | -10 | -4.8948e-06 | -42 | -20 | -1.7774e-05 | -42 | -30 | -3.5443e-05 | -42 | -40 | -5.3259e-05 | -42 | -50 | -6.6092e-05 | -42
10 | -8.6373e-10 | -43 | 0 | -2.3625e-09 | -43 | -10 | -4.8993e-06 | -43 | -20 | -1.7797e-05 | -43 | -30 | -3.5534e-05 | -43 | -40 | -5.3553e-05 | -43 | -50 | -6.6766e-05 | -43
10 | -9.1284e-11 | -44 | 0 | -2.4935e-09 | -44 | -10 | -4.9052e-06 | -44 | -20 | -1.7817e-05 | -44 | -30 | -3.5612e-05 | -44 | -40 | -5.3823e-05 | -44 | -50 | -6.7394e-05 | -44
10 | -1.0469e-09 | -45 | 0 | -2.3285e-09 | -45 | -10 | -4.9101e-06 | -45 | -20 | -1.7839e-05 | -45 | -30 | -3.5691e-05 | -45 | -40 | -5.4057e-05 | -45 | -50 | -6.795e-05 | -45
10 | -1.4815e-09 | -46 | 0 | -2.6549e-09 | -46 | -10 | -4.9171e-06 | -46 | -20 | -1.7861e-05 | -46 | -30 | -3.5753e-05 | -46 | -40 | -5.4278e-05 | -46 | -50 | -6.8466e-05 | -46
10 | -1.1172e-09 | -47 | 0 | -2.7669e-09 | -47 | -10 | -4.9218e-06 | -47 | -20 | -1.7882e-05 | -47 | -30 | -3.5813e-05 | -47 | -40 | -5.447e-05 | -47 | -50 | -6.8937e-05 | -47
10 | -1.1991e-09 | -48 | 0 | -2.5196e-09 | -48 | -10 | -4.9272e-06 | -48 | -20 | -1.79e-05 | -48 | -30 | -3.5879e-05 | -48 | -40 | -5.465e-05 | -48 | -50 | -6.9339e-05 | -48
10 | -9.4691e-10 | -49 | 0 | -2.9788e-09 | -49 | -10 | -4.9331e-06 | -49 | -20 | -1.7922e-05 | -49 | -30 | -3.5938e-05 | -49 | -40 | -5.4814e-05 | -49 | -50 | -6.9709e-05 | -49
10 | -1.2337e-09 | -50 | 0 | -3.0977e-09 | -50 | -10 | -4.9384e-06 | -50 | -20 | -1.7941e-05 | -50 | -30 | -3.5987e-05 | -50 | -40 | -5.4963e-05 | -50 | -50 | -7.0068e-05 | -50
10 | -1.3057e-09 | -51 | 0 | -3.0085e-09 | -51 | -10 | -4.9433e-06 | -51 | -20 | -1.7962e-05 | -51 | -30 | -3.6048e-05 | -51 | -40 | -5.5093e-05 | -51 | -50 | -7.0375e-05 | -51
10 | -9.447e-10 | -52 | 0 | -3.3212e-09 | -52 | -10 | -4.9503e-06 | -52 | -20 | -1.7978e-05 | -52 | -30 | -3.6104e-05 | -52 | -40 | -5.5237e-05 | -52 | -50 | -7.0672e-05 | -52
10 | -1.3919e-09 | -53 | 0 | -3.4228e-09 | -53 | -10 | -4.9544e-06 | -53 | -20 | -1.799e-05 | -53 | -30 | -3.6153e-05 | -53 | -40 | -5.5364e-05 | -53 | -50 | -7.0939e-05 | -53
10 | -1.4544e-09 | -54 | 0 | -3.3702e-09 | -54 | -10 | -4.9597e-06 | -54 | -20 | -1.8007e-05 | -54 | -30 | -3.6187e-05 | -54 | -40 | -5.548e-05 | -54 | -50 | -7.1181e-05 | -54
10 | -1.3011e-09 | -55 | 0 | -3.6585e-09 | -55 | -10 | -4.9644e-06 | -55 | -20 | -1.8022e-05 | -55 | -30 | -3.6234e-05 | -55 | -40 | -5.5586e-05 | -55 | -50 | -7.1409e-05 | -55
10 | -1.5322e-09 | -56 | 0 | -3.7845e-09 | -56 | -10 | -4.9709e-06 | -56 | -20 | -1.8041e-05 | -56 | -30 | -3.6271e-05 | -56 | -40 | -5.569e-05 | -56 | -50 | -7.1612e-05 | -56
10 | -1.592e-09 | -57 | 0 | -3.8038e-09 | -57 | -10 | -4.9765e-06 | -57 | -20 | -1.806e-05 | -57 | -30 | -3.6309e-05 | -57 | -40 | -5.5794e-05 | -57 | -50 | -7.179e-05 | -57
10 | -1.3248e-09 | -58 | 0 | -4.0424e-09 | -58 | -10 | -4.9831e-06 | -58 | -20 | -1.8075e-05 | -58 | -30 | -3.6348e-05 | -58 | -40 | -5.5892e-05 | -58 | -50 | -7.1973e-05 | -58
10 | -1.6931e-09 | -59 | 0 | -4.1614e-09 | -59 | -10 | -4.9865e-06 | -59 | -20 | -1.8091e-05 | -59 | -30 | -3.6387e-05 | -59 | -40 | -5.5974e-05 | -59 | -50 | -7.2131e-05 | -59
10 | -1.7486e-09 | -60 | 0 | -4.38e-09 | -60 | -10 | -4.9932e-06 | -60 | -20 | -1.8113e-05 | -60 | -30 | -3.6426e-05 | -60 | -40 | -5.6059e-05 | -60 | -50 | -7.2304e-05 | -60
10 | -1.687e-09 | -61 | 0 | -4.4387e-09 | -61 | -10 | -4.9989e-06 | -61 | -20 | -1.8126e-05 | -61 | -30 | -3.6457e-05 | -61 | -40 | -5.6142e-05 | -61 | -50 | -7.2462e-05 | -61
10 | -1.8617e-09 | -62 | 0 | -4.5588e-09 | -62 | -10 | -4.9993e-06 | -62 | -20 | -1.8147e-05 | -62 | -30 | -3.6495e-05 | -62 | -40 | -5.621e-05 | -62 | -50 | -7.2603e-05 | -62
10 | -1.9208e-09 | -63 | 0 | -4.7835e-09 | -63 | -10 | -5.0047e-06 | -63 | -20 | -1.8155e-05 | -63 | -30 | -3.6531e-05 | -63 | -40 | -5.6279e-05 | -63 | -50 | -7.275e-05 | -63
10 | -1.8246e-09 | -64 | 0 | -4.8487e-09 | -64 | -10 | -5.0089e-06 | -64 | -20 | -1.8168e-05 | -64 | -30 | -3.6564e-05 | -64 | -40 | -5.6339e-05 | -64 | -50 | -7.2891e-05 | -64
10 | -2.0283e-09 | -65 | 0 | -4.9375e-09 | -65 | -10 | -5.0137e-06 | -65 | -20 | -1.8181e-05 | -65 | -30 | -3.6608e-05 | -65 | -40 | -5.6419e-05 | -65 | -50 | -7.3e-05 | -65
10 | -2.0928e-09 | -66 | 0 | -4.9899e-09 | -66 | -10 | -5.0205e-06 | -66 | -20 | -1.8202e-05 | -66 | -30 | -3.664e-05 | -66 | -40 | -5.6478e-05 | -66 | -50 | -7.3108e-05 | -66
10 | -2.1356e-09 | -67 | 0 | -5.2519e-09 | -67 | -10 | -5.0246e-06 | -67 | -20 | -1.8219e-05 | -67 | -30 | -3.6675e-05 | -67 | -40 | -5.6538e-05 | -67 | -50 | -7.3214e-05 | -67
10 | -2.2275e-09 | -68 | 0 | -5.307e-09 | -68 | -10 | -5.029e-06 | -68 | -20 | -1.8239e-05 | -68 | -30 | -3.6701e-05 | -68 | -40 | -5.6599e-05 | -68 | -50 | -7.3319e-05 | -68
10 | -2.2775e-09 | -69 | 0 | -5.5613e-09 | -69 | -10 | -5.0358e-06 | -69 | -20 | -1.8245e-05 | -69 | -30 | -3.6727e-05 | -69 | -40 | -5.665e-05 | -69 | -50 | -7.3417e-05 | -69
10 | -2.4164e-09 | -70 | 0 | -5.6129e-09 | -70 | -10 | -5.039e-06 | -70 | -20 | -1.8264e-05 | -70 | -30 | -3.6761e-05 | -70 | -40 | -5.6718e-05 | -70 | -50 | -7.3525e-05 | -70
10 | -2.4026e-09 | -71 | 0 | -5.8329e-09 | -71 | -10 | -5.0449e-06 | -71 | -20 | -1.8278e-05 | -71 | -30 | -3.6787e-05 | -71 | -40 | -5.6776e-05 | -71 | -50 | -7.3623e-05 | -71
10 | -2.4728e-09 | -72 | 0 | -5.9454e-09 | -72 | -10 | -5.0524e-06 | -72 | -20 | -1.8292e-05 | -72 | -30 | -3.6821e-05 | -72 | -40 | -5.6826e-05 | -72 | -50 | -7.3719e-05 | -72
10 | -2.633e-09 | -73 | 0 | -6.1954e-09 | -73 | -10 | -5.0581e-06 | -73 | -20 | -1.8309e-05 | -73 | -30 | -3.6849e-05 | -73 | -40 | -5.6885e-05 | -73 | -50 | -7.3801e-05 | -73
10 | -2.646e-09 | -74 | 0 | -6.2737e-09 | -74 | -10 | -5.0641e-06 | -74 | -20 | -1.8327e-05 | -74 | -30 | -3.687e-05 | -74 | -40 | -5.6939e-05 | -74 | -50 | -7.3884e-05 | -74
10 | -2.6821e-09 | -75 | 0 | -6.478e-09 | -75 | -10 | -5.0676e-06 | -75 | -20 | -1.8342e-05 | -75 | -30 | -3.6905e-05 | -75 | -40 | -5.6988e-05 | -75 | -50 | -7.3991e-05 | -75
10 | -3.0485e-09 | -76 | 0 | -6.5799e-09 | -76 | -10 | -5.0728e-06 | -76 | -20 | -1.8357e-05 | -76 | -30 | -3.6942e-05 | -76 | -40 | -5.7038e-05 | -76 | -50 | -7.4076e-05 | -76
10 | -2.8569e-09 | -77 | 0 | -6.856e-09 | -77 | -10 | -5.0799e-06 | -77 | -20 | -1.8372e-05 | -77 | -30 | -3.6964e-05 | -77 | -40 | -5.7089e-05 | -77 | -50 | -7.4159e-05 | -77
10 | -2.9062e-09 | -78 | 0 | -6.9663e-09 | -78 | -10 | -5.0857e-06 | -78 | -20 | -1.8385e-05 | -78 | -30 | -3.6991e-05 | -78 | -40 | -5.714e-05 | -78 | -50 | -7.4235e-05 | -78
10 | -3.1985e-09 | -79 | 0 | -7.2271e-09 | -79 | -10 | -5.0908e-06 | -79 | -20 | -1.8399e-05 | -79 | -30 | -3.7027e-05 | -79 | -40 | -5.7184e-05 | -79 | -50 | -7.4316e-05 | -79
10 | -3.0998e-09 | -80 | 0 | -7.3626e-09 | -80 | -10 | -5.0961e-06 | -80 | -20 | -1.8407e-05 | -80 | -30 | -3.7051e-05 | -80 | -40 | -5.7241e-05 | -80 | -50 | -7.4384e-05 | -80
10 | -3.4922e-09 | -80 | 0 | -7.6935e-09 | -80 | -10 | -5.0944e-06 | -80 | -20 | -1.8408e-05 | -80 | -30 | -3.7039e-05 | -80 | -40 | -5.7247e-05 | -80 | -50 | -7.4408e-05 | -80
10 | -3.1381e-09 | -79 | 0 | -7.3806e-09 | -79 | -10 | -5.0892e-06 | -79 | -20 | -1.8389e-05 | -79 | -30 | -3.7006e-05 | -79 | -40 | -5.7201e-05 | -79 | -50 | -7.4338e-05 | -79
10 | -3.0548e-09 | -78 | 0 | -7.272e-09 | -78 | -10 | -5.0814e-06 | -78 | -20 | -1.8367e-05 | -78 | -30 | -3.6973e-05 | -78 | -40 | -5.7153e-05 | -78 | -50 | -7.4263e-05 | -78
10 | -3.2807e-09 | -77 | 0 | -7.2466e-09 | -77 | -10 | -5.0742e-06 | -77 | -20 | -1.8349e-05 | -77 | -30 | -3.6941e-05 | -77 | -40 | -5.7096e-05 | -77 | -50 | -7.4205e-05 | -77
10 | -3.1046e-09 | -76 | 0 | -7.0966e-09 | -76 | -10 | -5.0695e-06 | -76 | -20 | -1.8335e-05 | -76 | -30 | -3.6908e-05 | -76 | -40 | -5.7031e-05 | -76 | -50 | -7.4124e-05 | -76
10 | -3.013e-09 | -75 | 0 | -7.1315e-09 | -75 | -10 | -5.0616e-06 | -75 | -20 | -1.8313e-05 | -75 | -30 | -3.6874e-05 | -75 | -40 | -5.6981e-05 | -75 | -50 | -7.4049e-05 | -75
10 | -3.1148e-09 | -74 | 0 | -7.0073e-09 | -74 | -10 | -5.0548e-06 | -74 | -20 | -1.8291e-05 | -74 | -30 | -3.6829e-05 | -74 | -40 | -5.6937e-05 | -74 | -50 | -7.3951e-05 | -74
10 | -3.0235e-09 | -73 | 0 | -6.9646e-09 | -73 | -10 | -5.0485e-06 | -73 | -20 | -1.827e-05 | -73 | -30 | -3.6791e-05 | -73 | -40 | -5.6873e-05 | -73 | -50 | -7.3879e-05 | -73
10 | -2.9299e-09 | -72 | 0 | -6.8386e-09 | -72 | -10 | -5.0417e-06 | -72 | -20 | -1.8252e-05 | -72 | -30 | -3.6759e-05 | -72 | -40 | -5.6816e-05 | -72 | -50 | -7.3801e-05 | -72
10 | -3.0173e-09 | -71 | 0 | -6.8584e-09 | -71 | -10 | -5.0344e-06 | -71 | -20 | -1.8233e-05 | -71 | -30 | -3.6721e-05 | -71 | -40 | -5.6743e-05 | -71 | -50 | -7.3722e-05 | -71
10 | -2.9396e-09 | -70 | 0 | -6.6802e-09 | -70 | -10 | -5.0275e-06 | -70 | -20 | -1.821e-05 | -70 | -30 | -3.6683e-05 | -70 | -40 | -5.6679e-05 | -70 | -50 | -7.363e-05 | -70
10 | -2.832e-09 | -69 | 0 | -6.6712e-09 | -69 | -10 | -5.0212e-06 | -69 | -20 | -1.819e-05 | -69 | -30 | -3.6646e-05 | -69 | -40 | -5.6618e-05 | -69 | -50 | -7.3542e-05 | -69
10 | -2.7406e-09 | -68 | 0 | -6.4846e-09 | -68 | -10 | -5.0131e-06 | -68 | -20 | -1.8172e-05 | -68 | -30 | -3.661e-05 | -68 | -40 | -5.6557e-05 | -68 | -50 | -7.344e-05 | -68
10 | -2.8376e-09 | -67 | 0 | -6.5103e-09 | -67 | -10 | -5.0068e-06 | -67 | -20 | -1.8155e-05 | -67 | -30 | -3.6571e-05 | -67 | -40 | -5.649e-05 | -67 | -50 | -7.3321e-05 | -67
10 | -2.7159e-09 | -66 | 0 | -6.3134e-09 | -66 | -10 | -4.9988e-06 | -66 | -20 | -1.8136e-05 | -66 | -30 | -3.6537e-05 | -66 | -40 | -5.6431e-05 | -66 | -50 | -7.3215e-05 | -66
10 | -2.6761e-09 | -65 | 0 | -6.3179e-09 | -65 | -10 | -4.9926e-06 | -65 | -20 | -1.8115e-05 | -65 | -30 | -3.6494e-05 | -65 | -40 | -5.6351e-05 | -65 | -50 | -7.3123e-05 | -65
10 | -2.7173e-09 | -64 | 0 | -6.1395e-09 | -64 | -10 | -4.9832e-06 | -64 | -20 | -1.8094e-05 | -64 | -30 | -3.6458e-05 | -64 | -40 | -5.6279e-05 | -64 | -50 | -7.2999e-05 | -64
10 | -2.5871e-09 | -63 | 0 | -6.1114e-09 | -63 | -10 | -4.9781e-06 | -63 | -20 | -1.8071e-05 | -63 | -30 | -3.6415e-05 | -63 | -40 | -5.6209e-05 | -63 | -50 | -7.2889e-05 | -63
10 | -2.3365e-09 | -62 | 0 | -5.9086e-09 | -62 | -10 | -4.9694e-06 | -62 | -20 | -1.8053e-05 | -62 | -30 | -3.6371e-05 | -62 | -40 | -5.6132e-05 | -62 | -50 | -7.2767e-05 | -62
10 | -2.5761e-09 | -61 | 0 | -5.8896e-09 | -61 | -10 | -4.9633e-06 | -61 | -20 | -1.8028e-05 | -61 | -30 | -3.633e-05 | -61 | -40 | -5.6048e-05 | -61 | -50 | -7.2626e-05 | -61
10 | -2.4622e-09 | -60 | 0 | -5.7224e-09 | -60 | -10 | -4.957e-06 | -60 | -20 | -1.8008e-05 | -60 | -30 | -3.6291e-05 | -60 | -40 | -5.5975e-05 | -60 | -50 | -7.2495e-05 | -60
10 | -2.2939e-09 | -59 | 0 | -5.6635e-09 | -59 | -10 | -4.9485e-06 | -59 | -20 | -1.7985e-05 | -59 | -30 | -3.625e-05 | -59 | -40 | -5.5885e-05 | -59 | -50 | -7.2349e-05 | -59
10 | -2.4327e-09 | -58 | 0 | -5.5117e-09 | -58 | -10 | -4.9422e-06 | -58 | -20 | -1.7968e-05 | -58 | -30 | -3.6191e-05 | -58 | -40 | -5.5797e-05 | -58 | -50 | -7.2203e-05 | -58
10 | -2.3064e-09 | -57 | 0 | -5.4681e-09 | -57 | -10 | -4.9354e-06 | -57 | -20 | -1.7939e-05 | -57 | -30 | -3.6144e-05 | -57 | -40 | -5.5712e-05 | -57 | -50 | -7.2048e-05 | -57
10 | -1.9269e-09 | -56 | 0 | -5.2464e-09 | -56 | -10 | -4.9276e-06 | -56 | -20 | -1.792e-05 | -56 | -30 | -3.61e-05 | -56 | -40 | -5.5621e-05 | -56 | -50 | -7.1852e-05 | -56
10 | -2.2867e-09 | -55 | 0 | -5.1992e-09 | -55 | -10 | -4.9219e-06 | -55 | -20 | -1.7899e-05 | -55 | -30 | -3.6054e-05 | -55 | -40 | -5.5531e-05 | -55 | -50 | -7.1675e-05 | -55
10 | -2.1463e-09 | -54 | 0 | -5.0557e-09 | -54 | -10 | -4.9128e-06 | -54 | -20 | -1.7874e-05 | -54 | -30 | -3.6014e-05 | -54 | -40 | -5.5421e-05 | -54 | -50 | -7.1481e-05 | -54
10 | -1.8647e-09 | -53 | 0 | -4.9678e-09 | -53 | -10 | -4.906e-06 | -53 | -20 | -1.7856e-05 | -53 | -30 | -3.597e-05 | -53 | -40 | -5.531e-05 | -53 | -50 | -7.1254e-05 | -53
10 | -2.1279e-09 | -52 | 0 | -4.8071e-09 | -52 | -10 | -4.8974e-06 | -52 | -20 | -1.783e-05 | -52 | -30 | -3.5919e-05 | -52 | -40 | -5.5196e-05 | -52 | -50 | -7.1022e-05 | -52
10 | -1.9945e-09 | -51 | 0 | -4.7328e-09 | -51 | -10 | -4.8897e-06 | -51 | -20 | -1.7812e-05 | -51 | -30 | -3.5864e-05 | -51 | -40 | -5.5071e-05 | -51 | -50 | -7.0766e-05 | -51
10 | -1.5511e-09 | -50 | 0 | -4.5894e-09 | -50 | -10 | -4.8844e-06 | -50 | -20 | -1.7787e-05 | -50 | -30 | -3.5804e-05 | -50 | -40 | -5.4941e-05 | -50 | -50 | -7.048e-05 | -50
10 | -1.9567e-09 | -49 | 0 | -4.5074e-09 | -49 | -10 | -4.8762e-06 | -49 | -20 | -1.7768e-05 | -49 | -30 | -3.5751e-05 | -49 | -40 | -5.4792e-05 | -49 | -50 | -7.0167e-05 | -49
10 | -1.8277e-09 | -48 | 0 | -4.3799e-09 | -48 | -10 | -4.8684e-06 | -48 | -20 | -1.7745e-05 | -48 | -30 | -3.5687e-05 | -48 | -40 | -5.4649e-05 | -48 | -50 | -6.9821e-05 | -48
10 | -1.4196e-09 | -47 | 0 | -4.2663e-09 | -47 | -10 | -4.8614e-06 | -47 | -20 | -1.7718e-05 | -47 | -30 | -3.5619e-05 | -47 | -40 | -5.4473e-05 | -47 | -50 | -6.9437e-05 | -47
10 | -1.807e-09 | -46 | 0 | -4.1127e-09 | -46 | -10 | -4.8539e-06 | -46 | -20 | -1.7692e-05 | -46 | -30 | -3.5552e-05 | -46 | -40 | -5.4299e-05 | -46 | -50 | -6.9013e-05 | -46
10 | -1.6668e-09 | -45 | 0 | -4.0403e-09 | -45 | -10 | -4.8473e-06 | -45 | -20 | -1.767e-05 | -45 | -30 | -3.5486e-05 | -45 | -40 | -5.4105e-05 | -45 | -50 | -6.8549e-05 | -45
10 | -1.2405e-09 | -44 | 0 | -3.594e-09 | -44 | -10 | -4.8388e-06 | -44 | -20 | -1.7641e-05 | -44 | -30 | -3.5412e-05 | -44 | -40 | -5.388e-05 | -44 | -50 | -6.8016e-05 | -44
10 | -1.6252e-09 | -43 | 0 | -3.8776e-09 | -43 | -10 | -4.829e-06 | -43 | -20 | -1.7614e-05 | -43 | -30 | -3.5328e-05 | -43 | -40 | -5.3627e-05 | -43 | -50 | -6.7427e-05 | -43
10 | -1.5064e-09 | -42 | 0 | -3.664e-09 | -42 | -10 | -4.8225e-06 | -42 | -20 | -1.7584e-05 | -42 | -30 | -3.5244e-05 | -42 | -40 | -5.3361e-05 | -42 | -50 | -6.6781e-05 | -42
10 | -1.0155e-09 | -41 | 0 | -3.2644e-09 | -41 | -10 | -4.8161e-06 | -41 | -20 | -1.7558e-05 | -41 | -30 | -3.5153e-05 | -41 | -40 | -5.3044e-05 | -41 | -50 | -6.6059e-05 | -41
10 | -1.4699e-09 | -40 | 0 | -3.5414e-09 | -40 | -10 | -4.8072e-06 | -40 | -20 | -1.7527e-05 | -40 | -30 | -3.506e-05 | -40 | -40 | -5.2695e-05 | -40 | -50 | -6.5263e-05 | -40
10 | -1.3454e-09 | -39 | 0 | -3.3488e-09 | -39 | -10 | -4.7977e-06 | -39 | -20 | -1.7496e-05 | -39 | -30 | -3.4951e-05 | -39 | -40 | -5.2297e-05 | -39 | -50 | -6.4383e-05 | -39
10 | -9.0924e-10 | -38 | 0 | -2.8782e-09 | -38 | -10 | -4.7892e-06 | -38 | -20 | -1.7465e-05 | -38 | -30 | -3.4836e-05 | -38 | -40 | -5.1846e-05 | -38 | -50 | -6.3429e-05 | -38
10 | -1.3018e-09 | -37 | 0 | -3.2303e-09 | -37 | -10 | -4.7815e-06 | -37 | -20 | -1.7435e-05 | -37 | -30 | -3.4703e-05 | -37 | -40 | -5.1324e-05 | -37 | -50 | -6.2394e-05 | -37
10 | -1.1743e-09 | -36 | 0 | -2.9933e-09 | -36 | -10 | -4.7728e-06 | -36 | -20 | -1.7398e-05 | -36 | -30 | -3.4557e-05 | -36 | -40 | -5.0741e-05 | -36 | -50 | -6.1258e-05 | -36
10 | -6.7172e-10 | -35 | 0 | -2.577e-09 | -35 | -10 | -4.763e-06 | -35 | -20 | -1.7364e-05 | -35 | -30 | -3.4394e-05 | -35 | -40 | -5.0082e-05 | -35 | -50 | -6.0054e-05 | -35
10 | -1.1482e-09 | -34 | 0 | -2.8497e-09 | -34 | -10 | -4.754e-06 | -34 | -20 | -1.7322e-05 | -34 | -30 | -3.4209e-05 | -34 | -40 | -4.9334e-05 | -34 | -50 | -5.876e-05 | -34
10 | -1.008e-09 | -33 | 0 | -2.6303e-09 | -33 | -10 | -4.7442e-06 | -33 | -20 | -1.7281e-05 | -33 | -30 | -3.3992e-05 | -33 | -40 | -4.8499e-05 | -33 | -50 | -5.7393e-05 | -33
10 | -5.1136e-10 | -32 | 0 | -2.14e-09 | -32 | -10 | -4.7353e-06 | -32 | -20 | -1.7235e-05 | -32 | -30 | -3.3741e-05 | -32 | -40 | -4.7577e-05 | -32 | -50 | -5.5935e-05 | -32
10 | -9.6704e-10 | -31 | 0 | -2.4663e-09 | -31 | -10 | -4.7254e-06 | -31 | -20 | -1.7188e-05 | -31 | -30 | -3.3449e-05 | -31 | -40 | -4.6577e-05 | -31 | -50 | -5.4405e-05 | -31
10 | -8.6449e-10 | -30 | 0 | -2.3112e-09 | -30 | -10 | -4.7147e-06 | -30 | -20 | -1.7139e-05 | -30 | -30 | -3.31e-05 | -30 | -40 | -4.5487e-05 | -30 | -50 | -5.2815e-05 | -30
10 | -4.0068e-10 | -29 | 0 | -1.8881e-09 | -29 | -10 | -4.704e-06 | -29 | -20 | -1.7081e-05 | -29 | -30 | -3.2697e-05 | -29 | -40 | -4.4307e-05 | -29 | -50 | -5.1142e-05 | -29
10 | -8.1505e-10 | -28 | 0 | -2.1697e-09 | -28 | -10 | -4.6936e-06 | -28 | -20 | -1.7015e-05 | -28 | -30 | -3.222e-05 | -28 | -40 | -4.3053e-05 | -28 | -50 | -4.9422e-05 | -28
10 | -7.167e-10 | -27 | 0 | -1.9919e-09 | -27 | -10 | -4.6838e-06 | -27 | -20 | -1.6947e-05 | -27 | -30 | -3.166e-05 | -27 | -40 | -4.1724e-05 | -27 | -50 | -4.7652e-05 | -27
10 | -2.7854e-10 | -26 | 0 | -1.525e-09 | -26 | -10 | -4.671e-06 | -26 | -20 | -1.6867e-05 | -26 | -30 | -3.1013e-05 | -26 | -40 | -4.0326e-05 | -26 | -50 | -4.5824e-05 | -26
10 | -6.9065e-10 | -25 | 0 | -1.8493e-09 | -25 | -10 | -4.6587e-06 | -25 | -20 | -1.6778e-05 | -25 | -30 | -3.0275e-05 | -25 | -40 | -3.8791e-05 | -25 | -50 | -4.3956e-05 | -25
10 | -5.8112e-10 | -24 | 0 | -1.6833e-09 | -24 | -10 | -4.6477e-06 | -24 | -20 | -1.6678e-05 | -24 | -30 | -2.9453e-05 | -24 | -40 | -3.7284e-05 | -24 | -50 | -4.2055e-05 | -24
10 | -6.4268e-10 | -23 | 0 | -1.2743e-09 | -23 | -10 | -4.6344e-06 | -23 | -20 | -1.6549e-05 | -23 | -30 | -2.8538e-05 | -23 | -40 | -3.5726e-05 | -23 | -50 | -4.0111e-05 | -23
10 | -4.5155e-10 | -22 | 0 | -1.5611e-09 | -22 | -10 | -4.6219e-06 | -22 | -20 | -1.64e-05 | -22 | -30 | -2.7549e-05 | -22 | -40 | -3.4123e-05 | -22 | -50 | -3.8071e-05 | -22
10 | -3.6246e-10 | -21 | 0 | -1.4285e-09 | -21 | -10 | -4.607e-06 | -21 | -20 | -1.6208e-05 | -21 | -30 | -2.6485e-05 | -21 | -40 | -3.2476e-05 | -21 | -50 | -3.6091e-05 | -21
10 | -3.5483e-10 | -20 | 0 | -9.7652e-10 | -20 | -10 | -4.5896e-06 | -20 | -20 | -1.5971e-05 | -20 | -30 | -2.5347e-05 | -20 | -40 | -3.0795e-05 | -20 | -50 | -3.4094e-05 | -20
10 | -3.8708e-10 | -19 | 0 | -1.3039e-09 | -19 | -10 | -4.5751e-06 | -19 | -20 | -1.5662e-05 | -19 | -30 | -2.4152e-05 | -19 | -40 | -2.908e-05 | -19 | -50 | -3.2086e-05 | -19
10 | -2.8454e-10 | -18 | 0 | -1.143e-09 | -18 | -10 | -4.5555e-06 | -18 | -20 | -1.5275e-05 | -18 | -30 | -2.2904e-05 | -18 | -40 | -2.7348e-05 | -18 | -50 | -3.0066e-05 | -18
10 | -2.8421e-10 | -17 | 0 | -7.6484e-10 | -17 | -10 | -4.533e-06 | -17 | -20 | -1.4801e-05 | -17 | -30 | -2.161e-05 | -17 | -40 | -2.5608e-05 | -17 | -50 | -2.8057e-05 | -17
10 | -3.1087e-10 | -16 | 0 | -1.0971e-09 | -16 | -10 | -4.5117e-06 | -16 | -20 | -1.4235e-05 | -16 | -30 | -2.0274e-05 | -16 | -40 | -2.3848e-05 | -16 | -50 | -2.6046e-05 | -16
10 | -2.0139e-10 | -15 | 0 | -9.3334e-10 | -15 | -10 | -4.484e-06 | -15 | -20 | -1.3579e-05 | -15 | -30 | -1.8905e-05 | -15 | -40 | -2.2087e-05 | -15 | -50 | -2.4049e-05 | -15
10 | -2.2746e-10 | -14 | 0 | -5.8884e-10 | -14 | -10 | -4.4532e-06 | -14 | -20 | -1.2847e-05 | -14 | -30 | -1.7521e-05 | -14 | -40 | -2.0326e-05 | -14 | -50 | -2.2068e-05 | -14
10 | -2.278e-10 | -13 | 0 | -8.5894e-10 | -13 | -10 | -4.4164e-06 | -13 | -20 | -1.204e-05 | -13 | -30 | -1.6114e-05 | -13 | -40 | -1.8573e-05 | -13 | -50 | -2.0103e-05 | -13
10 | -1.2976e-10 | -12 | 0 | -7.2318e-10 | -12 | -10 | -4.3678e-06 | -12 | -20 | -1.1171e-05 | -12 | -30 | -1.4696e-05 | -12 | -40 | -1.6834e-05 | -12 | -50 | -1.8169e-05 | -12
10 | -1.6946e-10 | -11 | 0 | -4.0631e-10 | -11 | -10 | -4.3015e-06 | -11 | -20 | -1.0256e-05 | -11 | -30 | -1.3274e-05 | -11 | -40 | -1.5116e-05 | -11 | -50 | -1.6274e-05 | -11
10 | -1.6787e-10 | -10 | 0 | -6.683e-10 | -10 | -10 | -4.2025e-06 | -10 | -20 | -9.2981e-06 | -10 | -30 | -1.1857e-05 | -10 | -40 | -1.343e-05 | -10 | -50 | -1.4414e-05 | -10
10 | -7.7835e-11 | -9 | 0 | -5.7224e-10 | -9 | -10 | -4.0457e-06 | -9 | -20 | -8.3105e-06 | -9 | -30 | -1.0454e-05 | -9 | -40 | -1.1779e-05 | -9 | -50 | -1.2607e-05 | -9
10 | -1.2452e-10 | -8 | 0 | -4.6141e-10 | -8 | -10 | -3.7921e-06 | -8 | -20 | -7.2987e-06 | -8 | -30 | -9.0631e-06 | -8 | -40 | -1.0162e-05 | -8 | -50 | -1.0852e-05 | -8
10 | -1.2036e-10 | -7 | 0 | -4.7061e-10 | -7 | -10 | -3.4623e-06 | -7 | -20 | -6.2748e-06 | -7 | -30 | -7.6981e-06 | -7 | -40 | -8.5921e-06 | -7 | -50 | -9.1531e-06 | -7
10 | -3.5654e-11 | -6 | 0 | -4.4587e-10 | -6 | -10 | -3.0526e-06 | -6 | -20 | -5.248e-06 | -6 | -30 | -6.3683e-06 | -6 | -40 | -7.0752e-06 | -6 | -50 | -7.5232e-06 | -6
10 | -2.7265e-10 | -5 | 0 | -3.3758e-10 | -5 | -10 | -2.5765e-06 | -5 | -20 | -4.2272e-06 | -5 | -30 | -5.0812e-06 | -5 | -40 | -5.6258e-06 | -5 | -50 | -5.9695e-06 | -5
10 | -1.1122e-10 | -4 | 0 | -3.6877e-10 | -4 | -10 | -2.0515e-06 | -4 | -20 | -3.2327e-06 | -4 | -30 | -3.8605e-06 | -4 | -40 | -4.2484e-06 | -4 | -50 | -4.502e-06 | -4
10 | -7.5622e-11 | -3 | 0 | -3.2686e-10 | -3 | -10 | -1.4956e-06 | -3 | -20 | -2.2719e-06 | -3 | -30 | -2.6935e-06 | -3 | -40 | -2.9683e-06 | -3 | -50 | -3.1441e-06 | -3
10 | -6.8861e-12 | -2 | 0 | -2.0346e-10 | -2 | -10 | -9.3284e-07 | -2 | -20 | -1.3693e-06 | -2 | -30 | -1.6144e-06 | -2 | -40 | -1.7777e-06 | -2 | -50 | -1.8859e-06 | -2
10 | 2.2144e-11 | -1 | 0 | -1.8835e-10 | -1 | -10 | -3.9761e-07 | -1 | -20 | -5.6466e-07 | -1 | -30 | -6.6306e-07 | -1 | -40 | -7.3248e-07 | -1 | -50 | -7.8047e-07 | -1
10 | -6.0472e-11 | 0 | 0 | -5.1803e-11 | 0 | -10 | 3.5981e-10 | 0 | -20 | 4.7689e-10 | 0 | -30 | 5.4452e-10 | 0 | -40 | 6.3658e-10 | 0 | -50 | 6.9772e-10 | 0
10 | 4.4962e-12 | 1 | 0 | 1.2355e-08 | 1 | -10 | 2.1031e-07 | 1 | -20 | 2.7598e-07 | 1 | -30 | 3.23e-07 | 1 | -40 | 3.6356e-07 | 1 | -50 | 3.9775e-07 | 1
10 | 1.6101e-11 | 2 | 0 | 7.49e-08 | 2 | -10 | 5.9518e-07 | 2 | -20 | 7.8577e-07 | 2 | -30 | 9.066e-07 | 2 | -40 | 1.0027e-06 | 2 | -50 | 1.0826e-06 | 2
10 | -4.2545e-11 | 3 | 0 | 2.0453e-07 | 3 | -10 | 1.1312e-06 | 3 | -20 | 1.4922e-06 | 3 | -30 | 1.7087e-06 | 3 | -40 | 1.872e-06 | 3 | -50 | 1.9945e-06 | 3
10 | 3.046e-11 | 4 | 0 | 4.0847e-07 | 4 | -10 | 1.7828e-06 | 4 | -20 | 2.3422e-06 | 4 | -30 | 2.6687e-06 | 4 | -40 | 2.9083e-06 | 4 | -50 | 3.0813e-06 | 4
10 | 3.5889e-11 | 5 | 0 | 6.732e-07 | 5 | -10 | 2.5294e-06 | 5 | -20 | 3.3047e-06 | 5 | -30 | 3.7597e-06 | 5 | -40 | 4.0867e-06 | 5 | -50 | 4.3111e-06 | 5
10 | 1.1995e-11 | 6 | 0 | 1.0312e-06 | 6 | -10 | 3.3583e-06 | 6 | -20 | 4.363e-06 | 6 | -30 | 4.9591e-06 | 6 | -40 | 5.2717e-06 | 6 | -50 | 5.5535e-06 | 6
10 | 1.2227e-10 | 7 | 0 | 1.4687e-06 | 7 | -10 | 4.2691e-06 | 7 | -20 | 5.3945e-06 | 7 | -30 | 6.1372e-06 | 7 | -40 | 6.6782e-06 | 7 | -50 | 7.0253e-06 | 7
10 | 2.0463e-10 | 8 | 0 | 1.9839e-06 | 8 | -10 | 5.1452e-06 | 8 | -20 | 6.6366e-06 | 8 | -30 | 7.5444e-06 | 8 | -40 | 8.1948e-06 | 8 | -50 | 8.6168e-06 | 8
10 | 6.1555e-10 | 9 | 0 | 2.5775e-06 | 9 | -10 | 6.2027e-06 | 9 | -20 | 7.9615e-06 | 9 | -30 | 9.0486e-06 | 9 | -40 | 9.8213e-06 | 9 | -50 | 1.0315e-05 | 9
10 | 9.3025e-10 | 10 | 0 | 3.2471e-06 | 10 | -10 | 7.3317e-06 | 10 | -20 | 9.3632e-06 | 10 | -30 | 1.0646e-05 | 10 | -40 | 1.1545e-05 | 10 | -50 | 1.2114e-05 | 10

## Settings
==================================
Latest Run
==================================
Test Name | vds-id#1@1
Mode | Sweeping
Speed | Normal
Sweep Delay | 0
Hold Time | 0
Site Coordinate | 0,0
Last Executed | 03/31/2016 18:06:53
KTEI Version | V9.1
Execution Time | 00:00:03:20
Interlock | High Voltage Enabled
Device Terminal | Source | Gate | Drain
Instrument | GNDU | SMU1 | SMU2
Name | N/A | GateV | DrainV
Forcing Function | Common | Voltage Step | Voltage Sweep
Master/Slave | N/A | Master | Master
Start/Level | 0 | 10 | 10
Stop | N/A | -50 | -80
Step | N/A | -10 | -1
Number of Points | N/A | 7 | 182
Compliance | N/A | 0.01 | 0.01
Measure I | N/A | No | Measured
Measure V | N/A | Programmed | Programmed
Range I | N/A | Limited Auto=1uA | Auto
Range V | N/A | Best Fixed | Best Fixed
Range C | N/A | N/A | N/A
Dual Sweep Mode | N/A | N/A | Enabled
Pulse Mode | N/A | N/A | Disabled
Hold | N/A | N/A | N/A
Frequency | N/A | N/A | N/A
Frequency 2 | N/A | N/A | N/A
Number of Pts. | N/A | N/A | N/A
AC Voltage | N/A | N/A | N/A
Over Voltage Setting | N/A | OFF | OFF