## Data
GateV(1) | DrainI(1) | DrainV(1) | GateV(2) | DrainI(2) | DrainV(2) | GateV(3) | DrainI(3) | DrainV(3) | GateV(4) | DrainI(4) | DrainV(4) | GateV(5) | DrainI(5) | DrainV(5) | GateV(6) | DrainI(6) | DrainV(6) | GateV(7) | DrainI(7) | DrainV(7)
10 | 5.7753e-09 | 10 | 0 | 1.0938e-06 | 10 | -10 | 2.2561e-06 | 10 | -20 | 2.336e-06 | 10 | -30 | 2.6659e-06 | 10 | -40 | 3.4218e-06 | 10 | -50 | 2.3297e-06 | 10
10 | 4.674e-09 | 9 | 0 | 8.7755e-07 | 9 | -10 | 1.9248e-06 | 9 | -20 | 1.9852e-06 | 9 | -30 | 2.2759e-06 | 9 | -40 | 2.9914e-06 | 9 | -50 | 1.9379e-06 | 9
10 | 3.7489e-09 | 8 | 0 | 6.8488e-07 | 8 | -10 | 1.6167e-06 | 8 | -20 | 1.6623e-06 | 8 | -30 | 1.943e-06 | 8 | -40 | 2.5681e-06 | 8 | -50 | 1.5902e-06 | 8
10 | 3.2044e-09 | 7 | 0 | 5.1391e-07 | 7 | -10 | 1.3293e-06 | 7 | -20 | 1.3598e-06 | 7 | -30 | 1.6117e-06 | 7 | -40 | 2.1475e-06 | 7 | -50 | 1.2763e-06 | 7
10 | 2.4462e-09 | 6 | 0 | 3.6984e-07 | 6 | -10 | 1.0614e-06 | 6 | -20 | 1.0812e-06 | 6 | -30 | 1.3041e-06 | 6 | -40 | 1.8157e-06 | 6 | -50 | 9.9637e-07 | 6
10 | 1.7383e-09 | 5 | 0 | 2.436e-07 | 5 | -10 | 8.17e-07 | 5 | -20 | 8.2395e-07 | 5 | -30 | 1.0316e-06 | 5 | -40 | 1.5239e-06 | 5 | -50 | 7.4936e-07 | 5
10 | 1.491e-09 | 4 | 0 | 1.4295e-07 | 4 | -10 | 5.9195e-07 | 4 | -20 | 5.9078e-07 | 4 | -30 | 7.8423e-07 | 4 | -40 | 1.2277e-06 | 4 | -50 | 5.3287e-07 | 4
10 | 8.8518e-10 | 3 | 0 | 6.8559e-08 | 3 | -10 | 3.9734e-07 | 3 | -20 | 3.9229e-07 | 3 | -30 | 5.6774e-07 | 3 | -40 | 9.8355e-07 | 3 | -50 | 3.5466e-07 | 3
10 | 4.774e-10 | 2 | 0 | 2.3923e-08 | 2 | -10 | 2.2515e-07 | 2 | -20 | 2.1879e-07 | 2 | -30 | 3.6241e-07 | 2 | -40 | 7.7339e-07 | 2 | -50 | 2.0003e-07 | 2
10 | 3.432e-10 | 1 | 0 | 2.6658e-09 | 1 | -10 | 8.8403e-08 | 1 | -20 | 8.4037e-08 | 1 | -30 | 2.1783e-07 | 1 | -40 | 5.8888e-07 | 1 | -50 | 8.2699e-08 | 1
10 | -9.4012e-11 | 0 | 0 | -8.2254e-13 | 0 | -10 | -1.5104e-10 | 0 | -20 | -1.3167e-11 | 0 | -30 | 1.3847e-07 | 0 | -40 | 4.6734e-07 | 0 | -50 | 6.5308e-09 | 0
10 | -2.9573e-10 | -1 | 0 | -3.439e-10 | -1 | -10 | -7.0734e-08 | -1 | -20 | -9.5258e-08 | -1 | -30 | 3.5275e-08 | -1 | -40 | 3.2428e-07 | -1 | -50 | -8.511e-08 | -1
10 | -4.9872e-10 | -2 | 0 | -8.201e-10 | -2 | -10 | -1.7227e-07 | -2 | -20 | -2.3601e-07 | -2 | -30 | -1.2661e-07 | -2 | -40 | 1.5818e-07 | -2 | -50 | -2.2121e-07 | -2
10 | -1.0584e-09 | -3 | 0 | -1.1561e-09 | -3 | -10 | -2.9061e-07 | -3 | -20 | -4.0923e-07 | -3 | -30 | -3.2627e-07 | -3 | -40 | -5.898e-08 | -3 | -50 | -3.9132e-07 | -3
10 | -1.3375e-09 | -4 | 0 | -1.726e-09 | -4 | -10 | -4.1697e-07 | -4 | -20 | -6.1135e-07 | -4 | -30 | -5.546e-07 | -4 | -40 | -2.9744e-07 | -4 | -50 | -5.9675e-07 | -4
10 | -1.813e-09 | -5 | 0 | -2.2803e-09 | -5 | -10 | -5.5227e-07 | -5 | -20 | -8.2805e-07 | -5 | -30 | -8.0158e-07 | -5 | -40 | -5.6772e-07 | -5 | -50 | -8.2923e-07 | -5
10 | -2.4433e-09 | -6 | 0 | -2.6929e-09 | -6 | -10 | -6.7223e-07 | -6 | -20 | -1.058e-06 | -6 | -30 | -1.0706e-06 | -6 | -40 | -8.511e-07 | -6 | -50 | -1.0903e-06 | -6
10 | -2.8441e-09 | -7 | 0 | -3.2637e-09 | -7 | -10 | -7.8111e-07 | -7 | -20 | -1.2977e-06 | -7 | -30 | -1.3555e-06 | -7 | -40 | -1.1633e-06 | -7 | -50 | -1.3747e-06 | -7
10 | -3.3971e-09 | -8 | 0 | -3.9033e-09 | -8 | -10 | -8.7124e-07 | -8 | -20 | -1.5427e-06 | -8 | -30 | -1.6561e-06 | -8 | -40 | -1.5062e-06 | -8 | -50 | -1.6894e-06 | -8
10 | -4.0541e-09 | -9 | 0 | -4.4096e-09 | -9 | -10 | -9.4423e-07 | -9 | -20 | -1.7908e-06 | -9 | -30 | -1.9685e-06 | -9 | -40 | -1.8541e-06 | -9 | -50 | -2.0268e-06 | -9
10 | -4.5568e-09 | -10 | 0 | -5.0359e-09 | -10 | -10 | -9.9819e-07 | -10 | -20 | -2.0374e-06 | -10 | -30 | -2.2931e-06 | -10 | -40 | -2.2133e-06 | -10 | -50 | -2.3849e-06 | -10
10 | -5.1856e-09 | -11 | 0 | -5.7036e-09 | -11 | -10 | -1.0343e-06 | -11 | -20 | -2.2836e-06 | -11 | -30 | -2.6293e-06 | -11 | -40 | -2.5951e-06 | -11 | -50 | -2.7654e-06 | -11
10 | -5.9016e-09 | -12 | 0 | -6.3145e-09 | -12 | -10 | -1.062e-06 | -12 | -20 | -2.5233e-06 | -12 | -30 | -2.9714e-06 | -12 | -40 | -2.9961e-06 | -12 | -50 | -3.1744e-06 | -12
10 | -6.5278e-09 | -13 | 0 | -7.0284e-09 | -13 | -10 | -1.085e-06 | -13 | -20 | -2.7553e-06 | -13 | -30 | -3.3193e-06 | -13 | -40 | -3.4114e-06 | -13 | -50 | -3.5985e-06 | -13
10 | -7.2509e-09 | -14 | 0 | -7.6681e-09 | -14 | -10 | -1.1029e-06 | -14 | -20 | -2.9736e-06 | -14 | -30 | -3.6773e-06 | -14 | -40 | -3.835e-06 | -14 | -50 | -4.043e-06 | -14
10 | -7.9239e-09 | -15 | 0 | -8.4224e-09 | -15 | -10 | -1.1164e-06 | -15 | -20 | -3.1813e-06 | -15 | -30 | -4.0313e-06 | -15 | -40 | -4.2707e-06 | -15 | -50 | -4.5055e-06 | -15
10 | -8.6921e-09 | -16 | 0 | -9.1244e-09 | -16 | -10 | -1.1263e-06 | -16 | -20 | -3.3713e-06 | -16 | -30 | -4.3934e-06 | -16 | -40 | -4.7133e-06 | -16 | -50 | -4.9853e-06 | -16
10 | -9.3989e-09 | -17 | 0 | -9.9242e-09 | -17 | -10 | -1.1359e-06 | -17 | -20 | -3.5466e-06 | -17 | -30 | -4.7461e-06 | -17 | -40 | -5.1793e-06 | -17 | -50 | -5.4904e-06 | -17
10 | -1.0217e-08 | -18 | 0 | -1.0668e-08 | -18 | -10 | -1.1424e-06 | -18 | -20 | -3.7072e-06 | -18 | -30 | -5.106e-06 | -18 | -40 | -5.6448e-06 | -18 | -50 | -5.9962e-06 | -18
10 | -1.097e-08 | -19 | 0 | -1.1504e-08 | -19 | -10 | -1.1494e-06 | -19 | -20 | -3.8446e-06 | -19 | -30 | -5.454e-06 | -19 | -40 | -6.1149e-06 | -19 | -50 | -6.5224e-06 | -19
10 | -1.183e-08 | -20 | 0 | -1.2288e-08 | -20 | -10 | -1.1568e-06 | -20 | -20 | -3.9604e-06 | -20 | -30 | -5.7913e-06 | -20 | -40 | -6.5835e-06 | -20 | -50 | -7.0568e-06 | -20
10 | -1.2628e-08 | -21 | 0 | -1.3166e-08 | -21 | -10 | -1.164e-06 | -21 | -20 | -4.0658e-06 | -21 | -30 | -6.1321e-06 | -21 | -40 | -7.0596e-06 | -21 | -50 | -7.6057e-06 | -21
10 | -1.3521e-08 | -22 | 0 | -1.3999e-08 | -22 | -10 | -1.1671e-06 | -22 | -20 | -4.1579e-06 | -22 | -30 | -6.4503e-06 | -22 | -40 | -7.5359e-06 | -22 | -50 | -8.1606e-06 | -22
10 | -1.4358e-08 | -23 | 0 | -1.4947e-08 | -23 | -10 | -1.1727e-06 | -23 | -20 | -4.2383e-06 | -23 | -30 | -6.7583e-06 | -23 | -40 | -8.0094e-06 | -23 | -50 | -8.7265e-06 | -23
10 | -1.5316e-08 | -24 | 0 | -1.5807e-08 | -24 | -10 | -1.1765e-06 | -24 | -20 | -4.3046e-06 | -24 | -30 | -7.0564e-06 | -24 | -40 | -8.4826e-06 | -24 | -50 | -9.2974e-06 | -24
10 | -1.6172e-08 | -25 | 0 | -1.6826e-08 | -25 | -10 | -1.1808e-06 | -25 | -20 | -4.3585e-06 | -25 | -30 | -7.3355e-06 | -25 | -40 | -8.9386e-06 | -25 | -50 | -9.8714e-06 | -25
10 | -1.7168e-08 | -26 | 0 | -1.7745e-08 | -26 | -10 | -1.1873e-06 | -26 | -20 | -4.4049e-06 | -26 | -30 | -7.5973e-06 | -26 | -40 | -9.4064e-06 | -26 | -50 | -1.0444e-05 | -26
10 | -1.8396e-08 | -27 | 0 | -1.8808e-08 | -27 | -10 | -1.189e-06 | -27 | -20 | -4.4524e-06 | -27 | -30 | -7.8507e-06 | -27 | -40 | -9.8648e-06 | -27 | -50 | -1.1017e-05 | -27
10 | -1.9538e-08 | -28 | 0 | -1.981e-08 | -28 | -10 | -1.1921e-06 | -28 | -20 | -4.4941e-06 | -28 | -30 | -8.0752e-06 | -28 | -40 | -1.0317e-05 | -28 | -50 | -1.1601e-05 | -28
10 | -2.0429e-08 | -29 | 0 | -2.0934e-08 | -29 | -10 | -1.196e-06 | -29 | -20 | -4.5277e-06 | -29 | -30 | -8.2859e-06 | -29 | -40 | -1.0746e-05 | -29 | -50 | -1.2192e-05 | -29
10 | -2.1941e-08 | -30 | 0 | -2.1927e-08 | -30 | -10 | -1.2007e-06 | -30 | -20 | -4.5619e-06 | -30 | -30 | -8.4698e-06 | -30 | -40 | -1.1173e-05 | -30 | -50 | -1.2763e-05 | -30
10 | -2.274e-08 | -31 | 0 | -2.314e-08 | -31 | -10 | -1.2026e-06 | -31 | -20 | -4.5901e-06 | -31 | -30 | -8.647e-06 | -31 | -40 | -1.1579e-05 | -31 | -50 | -1.336e-05 | -31
10 | -2.4177e-08 | -32 | 0 | -2.4207e-08 | -32 | -10 | -1.2083e-06 | -32 | -20 | -4.6168e-06 | -32 | -30 | -8.8048e-06 | -32 | -40 | -1.1983e-05 | -32 | -50 | -1.3932e-05 | -32
10 | -2.5201e-08 | -33 | 0 | -2.5536e-08 | -33 | -10 | -1.2107e-06 | -33 | -20 | -4.6485e-06 | -33 | -30 | -8.9532e-06 | -33 | -40 | -1.2358e-05 | -33 | -50 | -1.4482e-05 | -33
10 | -2.6594e-08 | -34 | 0 | -2.6602e-08 | -34 | -10 | -1.2151e-06 | -34 | -20 | -4.6678e-06 | -34 | -30 | -9.0861e-06 | -34 | -40 | -1.2733e-05 | -34 | -50 | -1.5049e-05 | -34
10 | -2.7784e-08 | -35 | 0 | -2.8104e-08 | -35 | -10 | -1.2187e-06 | -35 | -20 | -4.6908e-06 | -35 | -30 | -9.1963e-06 | -35 | -40 | -1.3076e-05 | -35 | -50 | -1.5592e-05 | -35
10 | -2.9664e-08 | -36 | 0 | -2.9148e-08 | -36 | -10 | -1.2207e-06 | -36 | -20 | -4.7097e-06 | -36 | -30 | -9.2922e-06 | -36 | -40 | -1.3407e-05 | -36 | -50 | -1.6137e-05 | -36
10 | -3.0633e-08 | -37 | 0 | -3.07e-08 | -37 | -10 | -1.2245e-06 | -37 | -20 | -4.726e-06 | -37 | -30 | -9.3877e-06 | -37 | -40 | -1.3716e-05 | -37 | -50 | -1.666e-05 | -37
10 | -3.2231e-08 | -38 | 0 | -3.2063e-08 | -38 | -10 | -1.2294e-06 | -38 | -20 | -4.74e-06 | -38 | -30 | -9.4842e-06 | -38 | -40 | -1.4011e-05 | -38 | -50 | -1.7167e-05 | -38
10 | -3.3864e-08 | -39 | 0 | -3.3469e-08 | -39 | -10 | -1.2334e-06 | -39 | -20 | -4.7573e-06 | -39 | -30 | -9.5735e-06 | -39 | -40 | -1.4282e-05 | -39 | -50 | -1.7663e-05 | -39
10 | -3.4899e-08 | -40 | 0 | -3.4759e-08 | -40 | -10 | -1.2379e-06 | -40 | -20 | -4.7754e-06 | -40 | -30 | -9.6482e-06 | -40 | -40 | -1.4539e-05 | -40 | -50 | -1.8153e-05 | -40
10 | -3.6737e-08 | -41 | 0 | -3.6431e-08 | -41 | -10 | -1.2403e-06 | -41 | -20 | -4.7846e-06 | -41 | -30 | -9.7117e-06 | -41 | -40 | -1.4769e-05 | -41 | -50 | -1.8609e-05 | -41
10 | -3.8434e-08 | -42 | 0 | -3.7833e-08 | -42 | -10 | -1.2448e-06 | -42 | -20 | -4.7943e-06 | -42 | -30 | -9.7673e-06 | -42 | -40 | -1.4984e-05 | -42 | -50 | -1.9048e-05 | -42
10 | -4.0321e-08 | -43 | 0 | -3.9448e-08 | -43 | -10 | -1.2477e-06 | -43 | -20 | -4.8118e-06 | -43 | -30 | -9.8305e-06 | -43 | -40 | -1.5182e-05 | -43 | -50 | -1.9481e-05 | -43
10 | -4.2496e-08 | -44 | 0 | -4.0182e-08 | -44 | -10 | -1.2488e-06 | -44 | -20 | -4.8262e-06 | -44 | -30 | -9.8859e-06 | -44 | -40 | -1.5373e-05 | -44 | -50 | -1.9881e-05 | -44
10 | -4.447e-08 | -45 | 0 | -4.16e-08 | -45 | -10 | -1.2506e-06 | -45 | -20 | -4.8365e-06 | -45 | -30 | -9.9456e-06 | -45 | -40 | -1.5542e-05 | -45 | -50 | -2.0261e-05 | -45
10 | -4.6032e-08 | -46 | 0 | -4.3499e-08 | -46 | -10 | -1.2555e-06 | -46 | -20 | -4.8493e-06 | -46 | -30 | -9.9861e-06 | -46 | -40 | -1.5689e-05 | -46 | -50 | -2.0635e-05 | -46
10 | -4.8461e-08 | -47 | 0 | -4.5364e-08 | -47 | -10 | -1.2609e-06 | -47 | -20 | -4.8611e-06 | -47 | -30 | -1.0037e-05 | -47 | -40 | -1.5841e-05 | -47 | -50 | -2.0972e-05 | -47
10 | -5.0226e-08 | -48 | 0 | -4.7381e-08 | -48 | -10 | -1.2607e-06 | -48 | -20 | -4.8766e-06 | -48 | -30 | -1.0081e-05 | -48 | -40 | -1.5964e-05 | -48 | -50 | -2.1324e-05 | -48
10 | -5.2856e-08 | -49 | 0 | -4.9138e-08 | -49 | -10 | -1.2661e-06 | -49 | -20 | -4.8871e-06 | -49 | -30 | -1.0125e-05 | -49 | -40 | -1.6104e-05 | -49 | -50 | -2.1645e-05 | -49
10 | -5.5733e-08 | -50 | 0 | -5.0997e-08 | -50 | -10 | -1.27e-06 | -50 | -20 | -4.899e-06 | -50 | -30 | -1.0169e-05 | -50 | -40 | -1.623e-05 | -50 | -50 | -2.1928e-05 | -50
10 | -5.7976e-08 | -51 | 0 | -5.3436e-08 | -51 | -10 | -1.2725e-06 | -51 | -20 | -4.9068e-06 | -51 | -30 | -1.0208e-05 | -51 | -40 | -1.6359e-05 | -51 | -50 | -2.2198e-05 | -51
10 | -6.0452e-08 | -52 | 0 | -5.4887e-08 | -52 | -10 | -1.2768e-06 | -52 | -20 | -4.9106e-06 | -52 | -30 | -1.0246e-05 | -52 | -40 | -1.6469e-05 | -52 | -50 | -2.2463e-05 | -52
10 | -6.3808e-08 | -53 | 0 | -5.6866e-08 | -53 | -10 | -1.2804e-06 | -53 | -20 | -4.93e-06 | -53 | -30 | -1.0283e-05 | -53 | -40 | -1.6567e-05 | -53 | -50 | -2.2709e-05 | -53
10 | -6.7724e-08 | -54 | 0 | -5.9819e-08 | -54 | -10 | -1.2813e-06 | -54 | -20 | -4.9446e-06 | -54 | -30 | -1.0326e-05 | -54 | -40 | -1.6651e-05 | -54 | -50 | -2.2934e-05 | -54
10 | -7.1272e-08 | -55 | 0 | -6.2241e-08 | -55 | -10 | -1.2856e-06 | -55 | -20 | -4.953e-06 | -55 | -30 | -1.0362e-05 | -55 | -40 | -1.6744e-05 | -55 | -50 | -2.3149e-05 | -55
10 | -7.572e-08 | -56 | 0 | -6.4254e-08 | -56 | -10 | -1.2921e-06 | -56 | -20 | -4.9601e-06 | -56 | -30 | -1.0392e-05 | -56 | -40 | -1.6831e-05 | -56 | -50 | -2.335e-05 | -56
10 | -7.898e-08 | -57 | 0 | -6.7063e-08 | -57 | -10 | -1.2968e-06 | -57 | -20 | -4.9704e-06 | -57 | -30 | -1.0435e-05 | -57 | -40 | -1.692e-05 | -57 | -50 | -2.3527e-05 | -57
10 | -8.7413e-08 | -58 | 0 | -6.959e-08 | -58 | -10 | -1.2979e-06 | -58 | -20 | -4.976e-06 | -58 | -30 | -1.0476e-05 | -58 | -40 | -1.6984e-05 | -58 | -50 | -2.3704e-05 | -58
10 | -1.4756e-07 | -59 | 0 | -7.1712e-08 | -59 | -10 | -1.3018e-06 | -59 | -20 | -4.9864e-06 | -59 | -30 | -1.0507e-05 | -59 | -40 | -1.7066e-05 | -59 | -50 | -2.3902e-05 | -59
10 | -2.3262e-07 | -60 | 0 | -7.3779e-08 | -60 | -10 | -1.3045e-06 | -60 | -20 | -4.994e-06 | -60 | -30 | -1.0559e-05 | -60 | -40 | -1.7137e-05 | -60 | -50 | -2.406e-05 | -60
10 | -3.3026e-07 | -61 | 0 | -7.6467e-08 | -61 | -10 | -1.3061e-06 | -61 | -20 | -5.03e-06 | -61 | -30 | -1.0596e-05 | -61 | -40 | -1.722e-05 | -61 | -50 | -2.4205e-05 | -61
10 | -8.0735e-08 | -62 | 0 | -7.9533e-08 | -62 | -10 | -1.3114e-06 | -62 | -20 | -5.0513e-06 | -62 | -30 | -1.0634e-05 | -62 | -40 | -1.7298e-05 | -62 | -50 | -2.4344e-05 | -62
10 | -8.595e-08 | -63 | 0 | -8.2772e-08 | -63 | -10 | -1.3145e-06 | -63 | -20 | -5.0707e-06 | -63 | -30 | -1.0699e-05 | -63 | -40 | -1.7373e-05 | -63 | -50 | -2.4485e-05 | -63
10 | -8.9226e-08 | -64 | 0 | -8.5367e-08 | -64 | -10 | -1.3176e-06 | -64 | -20 | -5.0879e-06 | -64 | -30 | -1.0737e-05 | -64 | -40 | -1.7434e-05 | -64 | -50 | -2.4612e-05 | -64
10 | -9.075e-08 | -65 | 0 | -9.005e-08 | -65 | -10 | -1.3209e-06 | -65 | -20 | -5.1137e-06 | -65 | -30 | -1.0777e-05 | -65 | -40 | -1.7484e-05 | -65 | -50 | -2.4736e-05 | -65
10 | -9.4345e-08 | -66 | 0 | -9.4243e-08 | -66 | -10 | -1.3243e-06 | -66 | -20 | -5.1436e-06 | -66 | -30 | -1.0819e-05 | -66 | -40 | -1.7543e-05 | -66 | -50 | -2.4864e-05 | -66
10 | -9.8265e-08 | -67 | 0 | -9.773e-08 | -67 | -10 | -1.3298e-06 | -67 | -20 | -5.177e-06 | -67 | -30 | -1.0862e-05 | -67 | -40 | -1.7626e-05 | -67 | -50 | -2.4996e-05 | -67
10 | -1.0118e-07 | -68 | 0 | -1.0247e-07 | -68 | -10 | -1.3345e-06 | -68 | -20 | -5.2012e-06 | -68 | -30 | -1.0909e-05 | -68 | -40 | -1.769e-05 | -68 | -50 | -2.5107e-05 | -68
10 | -1.052e-07 | -69 | 0 | -1.0458e-07 | -69 | -10 | -1.3403e-06 | -69 | -20 | -5.2612e-06 | -69 | -30 | -1.0947e-05 | -69 | -40 | -1.7749e-05 | -69 | -50 | -2.5215e-05 | -69
10 | -1.0981e-07 | -70 | 0 | -1.1024e-07 | -70 | -10 | -1.3457e-06 | -70 | -20 | -5.2753e-06 | -70 | -30 | -1.0978e-05 | -70 | -40 | -1.7826e-05 | -70 | -50 | -2.5336e-05 | -70
10 | -1.1589e-07 | -71 | 0 | -1.151e-07 | -71 | -10 | -1.3497e-06 | -71 | -20 | -5.3602e-06 | -71 | -30 | -1.1041e-05 | -71 | -40 | -1.7894e-05 | -71 | -50 | -2.5425e-05 | -71
10 | -1.1942e-07 | -72 | 0 | -1.2067e-07 | -72 | -10 | -1.3536e-06 | -72 | -20 | -5.4172e-06 | -72 | -30 | -1.1075e-05 | -72 | -40 | -1.7955e-05 | -72 | -50 | -2.552e-05 | -72
10 | -1.2093e-07 | -73 | 0 | -1.236e-07 | -73 | -10 | -1.3598e-06 | -73 | -20 | -5.5462e-06 | -73 | -30 | -1.1169e-05 | -73 | -40 | -1.8019e-05 | -73 | -50 | -2.5626e-05 | -73
10 | -1.2964e-07 | -74 | 0 | -1.2652e-07 | -74 | -10 | -1.3624e-06 | -74 | -20 | -5.8244e-06 | -74 | -30 | -1.1201e-05 | -74 | -40 | -1.8067e-05 | -74 | -50 | -2.5701e-05 | -74
10 | -1.2985e-07 | -75 | 0 | -1.3035e-07 | -75 | -10 | -1.3688e-06 | -75 | -20 | -6.0053e-06 | -75 | -30 | -1.1272e-05 | -75 | -40 | -1.8129e-05 | -75 | -50 | -2.5794e-05 | -75
10 | -1.4283e-07 | -76 | 0 | -1.3333e-07 | -76 | -10 | -1.3745e-06 | -76 | -20 | -6.2882e-06 | -76 | -30 | -1.131e-05 | -76 | -40 | -1.8198e-05 | -76 | -50 | -2.5876e-05 | -76
10 | -1.4835e-07 | -77 | 0 | -1.387e-07 | -77 | -10 | -1.3797e-06 | -77 | -20 | -6.4194e-06 | -77 | -30 | -1.1374e-05 | -77 | -40 | -1.8244e-05 | -77 | -50 | -2.5971e-05 | -77
10 | -1.5955e-07 | -78 | 0 | -1.4845e-07 | -78 | -10 | -1.3835e-06 | -78 | -20 | -6.6848e-06 | -78 | -30 | -1.1453e-05 | -78 | -40 | -1.8297e-05 | -78 | -50 | -2.6062e-05 | -78
10 | -1.7046e-07 | -79 | 0 | -1.5758e-07 | -79 | -10 | -1.3903e-06 | -79 | -20 | -6.802e-06 | -79 | -30 | -1.1557e-05 | -79 | -40 | -1.8373e-05 | -79 | -50 | -2.6134e-05 | -79
10 | -1.7677e-07 | -80 | 0 | -1.6617e-07 | -80 | -10 | -1.3954e-06 | -80 | -20 | -6.9448e-06 | -80 | -30 | -1.1609e-05 | -80 | -40 | -1.8449e-05 | -80 | -50 | -2.6243e-05 | -80
10 | -1.7652e-07 | -80 | 0 | -1.8124e-07 | -80 | -10 | -1.3947e-06 | -80 | -20 | -7.0416e-06 | -80 | -30 | -1.1601e-05 | -80 | -40 | -1.8478e-05 | -80 | -50 | -2.6279e-05 | -80
10 | -1.7169e-07 | -79 | 0 | -1.7621e-07 | -79 | -10 | -1.3894e-06 | -79 | -20 | -6.9144e-06 | -79 | -30 | -1.1545e-05 | -79 | -40 | -1.8439e-05 | -79 | -50 | -2.6214e-05 | -79
10 | -1.6884e-07 | -78 | 0 | -1.7177e-07 | -78 | -10 | -1.3855e-06 | -78 | -20 | -6.8215e-06 | -78 | -30 | -1.1475e-05 | -78 | -40 | -1.8388e-05 | -78 | -50 | -2.6162e-05 | -78
10 | -1.6288e-07 | -77 | 0 | -1.6438e-07 | -77 | -10 | -1.38e-06 | -77 | -20 | -6.6772e-06 | -77 | -30 | -1.1399e-05 | -77 | -40 | -1.8327e-05 | -77 | -50 | -2.6125e-05 | -77
10 | -1.5891e-07 | -76 | 0 | -1.6087e-07 | -76 | -10 | -1.3742e-06 | -76 | -20 | -6.5303e-06 | -76 | -30 | -1.1373e-05 | -76 | -40 | -1.8286e-05 | -76 | -50 | -2.6055e-05 | -76
10 | -1.5362e-07 | -75 | 0 | -1.6108e-07 | -75 | -10 | -1.3721e-06 | -75 | -20 | -6.4026e-06 | -75 | -30 | -1.1301e-05 | -75 | -40 | -1.8251e-05 | -75 | -50 | -2.6007e-05 | -75
10 | -1.4433e-07 | -74 | 0 | -1.522e-07 | -74 | -10 | -1.365e-06 | -74 | -20 | -6.3047e-06 | -74 | -30 | -1.1247e-05 | -74 | -40 | -1.819e-05 | -74 | -50 | -2.5935e-05 | -74
10 | -1.4316e-07 | -73 | 0 | -1.4369e-07 | -73 | -10 | -1.363e-06 | -73 | -20 | -6.2015e-06 | -73 | -30 | -1.1201e-05 | -73 | -40 | -1.8175e-05 | -73 | -50 | -2.5886e-05 | -73
10 | -1.3652e-07 | -72 | 0 | -1.3643e-07 | -72 | -10 | -1.3565e-06 | -72 | -20 | -6.1337e-06 | -72 | -30 | -1.1141e-05 | -72 | -40 | -1.8097e-05 | -72 | -50 | -2.5797e-05 | -72
10 | -1.3037e-07 | -71 | 0 | -1.3025e-07 | -71 | -10 | -1.3539e-06 | -71 | -20 | -6.0419e-06 | -71 | -30 | -1.1114e-05 | -71 | -40 | -1.805e-05 | -71 | -50 | -2.5726e-05 | -71
10 | -1.2333e-07 | -70 | 0 | -1.2139e-07 | -70 | -10 | -1.3491e-06 | -70 | -20 | -5.9337e-06 | -70 | -30 | -1.1053e-05 | -70 | -40 | -1.8001e-05 | -70 | -50 | -2.5657e-05 | -70
10 | -1.2103e-07 | -69 | 0 | -1.1649e-07 | -69 | -10 | -1.3454e-06 | -69 | -20 | -5.8228e-06 | -69 | -30 | -1.1006e-05 | -69 | -40 | -1.7958e-05 | -69 | -50 | -2.5556e-05 | -69
10 | -1.1823e-07 | -68 | 0 | -1.107e-07 | -68 | -10 | -1.3404e-06 | -68 | -20 | -5.7898e-06 | -68 | -30 | -1.0965e-05 | -68 | -40 | -1.7902e-05 | -68 | -50 | -2.5442e-05 | -68
10 | -1.1551e-07 | -67 | 0 | -1.0572e-07 | -67 | -10 | -1.3346e-06 | -67 | -20 | -5.7606e-06 | -67 | -30 | -1.0939e-05 | -67 | -40 | -1.7861e-05 | -67 | -50 | -2.5353e-05 | -67
10 | -1.0848e-07 | -66 | 0 | -1.0512e-07 | -66 | -10 | -1.3315e-06 | -66 | -20 | -5.7127e-06 | -66 | -30 | -1.0892e-05 | -66 | -40 | -1.7823e-05 | -66 | -50 | -2.5265e-05 | -66
10 | -1.0707e-07 | -65 | 0 | -1.0191e-07 | -65 | -10 | -1.3288e-06 | -65 | -20 | -5.6524e-06 | -65 | -30 | -1.0869e-05 | -65 | -40 | -1.7768e-05 | -65 | -50 | -2.516e-05 | -65
10 | -1.0283e-07 | -64 | 0 | -9.4187e-08 | -64 | -10 | -1.325e-06 | -64 | -20 | -5.603e-06 | -64 | -30 | -1.0844e-05 | -64 | -40 | -1.7713e-05 | -64 | -50 | -2.507e-05 | -64
10 | -9.978e-08 | -63 | 0 | -9.2087e-08 | -63 | -10 | -1.3223e-06 | -63 | -20 | -5.5609e-06 | -63 | -30 | -1.0819e-05 | -63 | -40 | -1.7646e-05 | -63 | -50 | -2.4964e-05 | -63
10 | -9.5886e-08 | -62 | 0 | -8.9429e-08 | -62 | -10 | -1.3181e-06 | -62 | -20 | -5.5269e-06 | -62 | -30 | -1.0781e-05 | -62 | -40 | -1.7603e-05 | -62 | -50 | -2.4826e-05 | -62
10 | -9.2789e-08 | -61 | 0 | -8.4297e-08 | -61 | -10 | -1.315e-06 | -61 | -20 | -5.4725e-06 | -61 | -30 | -1.0758e-05 | -61 | -40 | -1.7553e-05 | -61 | -50 | -2.4693e-05 | -61
10 | -8.9026e-08 | -60 | 0 | -8.268e-08 | -60 | -10 | -1.3113e-06 | -60 | -20 | -5.4184e-06 | -60 | -30 | -1.0723e-05 | -60 | -40 | -1.7493e-05 | -60 | -50 | -2.4539e-05 | -60
10 | -8.4259e-08 | -59 | 0 | -7.9505e-08 | -59 | -10 | -1.3093e-06 | -59 | -20 | -5.3619e-06 | -59 | -30 | -1.0693e-05 | -59 | -40 | -1.7441e-05 | -59 | -50 | -2.4414e-05 | -59
10 | -8.1024e-08 | -58 | 0 | -7.6916e-08 | -58 | -10 | -1.3053e-06 | -58 | -20 | -5.3339e-06 | -58 | -30 | -1.0674e-05 | -58 | -40 | -1.7384e-05 | -58 | -50 | -2.4236e-05 | -58
10 | -8.1672e-08 | -57 | 0 | -7.476e-08 | -57 | -10 | -1.3035e-06 | -57 | -20 | -5.299e-06 | -57 | -30 | -1.0646e-05 | -57 | -40 | -1.7311e-05 | -57 | -50 | -2.4062e-05 | -57
10 | -7.9734e-08 | -56 | 0 | -7.1538e-08 | -56 | -10 | -1.2968e-06 | -56 | -20 | -5.2776e-06 | -56 | -30 | -1.059e-05 | -56 | -40 | -1.7244e-05 | -56 | -50 | -2.3898e-05 | -56
10 | -7.8617e-08 | -55 | 0 | -6.8684e-08 | -55 | -10 | -1.2945e-06 | -55 | -20 | -5.2483e-06 | -55 | -30 | -1.0562e-05 | -55 | -40 | -1.7167e-05 | -55 | -50 | -2.3707e-05 | -55
10 | -7.3568e-08 | -54 | 0 | -6.5766e-08 | -54 | -10 | -1.2916e-06 | -54 | -20 | -5.2139e-06 | -54 | -30 | -1.0547e-05 | -54 | -40 | -1.7092e-05 | -54 | -50 | -2.3496e-05 | -54
10 | -7.178e-08 | -53 | 0 | -6.3257e-08 | -53 | -10 | -1.2895e-06 | -53 | -20 | -5.1912e-06 | -53 | -30 | -1.0517e-05 | -53 | -40 | -1.7011e-05 | -53 | -50 | -2.3253e-05 | -53
10 | -6.853e-08 | -52 | 0 | -6.0762e-08 | -52 | -10 | -1.2863e-06 | -52 | -20 | -5.161e-06 | -52 | -30 | -1.0487e-05 | -52 | -40 | -1.6908e-05 | -52 | -50 | -2.3028e-05 | -52
10 | -6.557e-08 | -51 | 0 | -5.8206e-08 | -51 | -10 | -1.2843e-06 | -51 | -20 | -5.1369e-06 | -51 | -30 | -1.0475e-05 | -51 | -40 | -1.6807e-05 | -51 | -50 | -2.2768e-05 | -51
10 | -6.2178e-08 | -50 | 0 | -5.6062e-08 | -50 | -10 | -1.2825e-06 | -50 | -20 | -5.1145e-06 | -50 | -30 | -1.0427e-05 | -50 | -40 | -1.6695e-05 | -50 | -50 | -2.2473e-05 | -50
10 | -6.1829e-08 | -49 | 0 | -5.3947e-08 | -49 | -10 | -1.2803e-06 | -49 | -20 | -5.095e-06 | -49 | -30 | -1.0399e-05 | -49 | -40 | -1.6597e-05 | -49 | -50 | -2.2172e-05 | -49
10 | -5.8969e-08 | -48 | 0 | -5.2157e-08 | -48 | -10 | -1.2796e-06 | -48 | -20 | -5.076e-06 | -48 | -30 | -1.0362e-05 | -48 | -40 | -1.6476e-05 | -48 | -50 | -2.1825e-05 | -48
10 | -5.5841e-08 | -47 | 0 | -4.9998e-08 | -47 | -10 | -1.2767e-06 | -47 | -20 | -5.0587e-06 | -47 | -30 | -1.0329e-05 | -47 | -40 | -1.634e-05 | -47 | -50 | -2.1487e-05 | -47
10 | -5.3557e-08 | -46 | 0 | -4.797e-08 | -46 | -10 | -1.2747e-06 | -46 | -20 | -5.0343e-06 | -46 | -30 | -1.0286e-05 | -46 | -40 | -1.6184e-05 | -46 | -50 | -2.1136e-05 | -46
10 | -5.0719e-08 | -45 | 0 | -4.6003e-08 | -45 | -10 | -1.275e-06 | -45 | -20 | -5.0141e-06 | -45 | -30 | -1.0255e-05 | -45 | -40 | -1.6033e-05 | -45 | -50 | -2.0758e-05 | -45
10 | -4.8811e-08 | -44 | 0 | -4.4037e-08 | -44 | -10 | -1.273e-06 | -44 | -20 | -4.9968e-06 | -44 | -30 | -1.0207e-05 | -44 | -40 | -1.5844e-05 | -44 | -50 | -2.0355e-05 | -44
10 | -4.6772e-08 | -43 | 0 | -4.2374e-08 | -43 | -10 | -1.2675e-06 | -43 | -20 | -4.9814e-06 | -43 | -30 | -1.0153e-05 | -43 | -40 | -1.5657e-05 | -43 | -50 | -1.9935e-05 | -43
10 | -4.4638e-08 | -42 | 0 | -4.059e-08 | -42 | -10 | -1.265e-06 | -42 | -20 | -4.9713e-06 | -42 | -30 | -1.01e-05 | -42 | -40 | -1.5453e-05 | -42 | -50 | -1.9487e-05 | -42
10 | -4.2522e-08 | -41 | 0 | -3.8363e-08 | -41 | -10 | -1.265e-06 | -41 | -20 | -4.9552e-06 | -41 | -30 | -1.0052e-05 | -41 | -40 | -1.5219e-05 | -41 | -50 | -1.9037e-05 | -41
10 | -4.0953e-08 | -40 | 0 | -3.6595e-08 | -40 | -10 | -1.2635e-06 | -40 | -20 | -4.9395e-06 | -40 | -30 | -9.99e-06 | -40 | -40 | -1.4979e-05 | -40 | -50 | -1.8554e-05 | -40
10 | -3.7681e-08 | -39 | 0 | -3.4847e-08 | -39 | -10 | -1.26e-06 | -39 | -20 | -4.9321e-06 | -39 | -30 | -9.9136e-06 | -39 | -40 | -1.471e-05 | -39 | -50 | -1.804e-05 | -39
10 | -3.5989e-08 | -38 | 0 | -3.3337e-08 | -38 | -10 | -1.255e-06 | -38 | -20 | -4.9192e-06 | -38 | -30 | -9.8388e-06 | -38 | -40 | -1.4428e-05 | -38 | -50 | -1.7519e-05 | -38
10 | -3.4227e-08 | -37 | 0 | -3.172e-08 | -37 | -10 | -1.2547e-06 | -37 | -20 | -4.8968e-06 | -37 | -30 | -9.7543e-06 | -37 | -40 | -1.4114e-05 | -37 | -50 | -1.6982e-05 | -37
10 | -3.2433e-08 | -36 | 0 | -3.0435e-08 | -36 | -10 | -1.2503e-06 | -36 | -20 | -4.8924e-06 | -36 | -30 | -9.6805e-06 | -36 | -40 | -1.3794e-05 | -36 | -50 | -1.6438e-05 | -36
10 | -3.0752e-08 | -35 | 0 | -2.8879e-08 | -35 | -10 | -1.2482e-06 | -35 | -20 | -4.8774e-06 | -35 | -30 | -9.5688e-06 | -35 | -40 | -1.3441e-05 | -35 | -50 | -1.5888e-05 | -35
10 | -2.9484e-08 | -34 | 0 | -2.7684e-08 | -34 | -10 | -1.2464e-06 | -34 | -20 | -4.8599e-06 | -34 | -30 | -9.4462e-06 | -34 | -40 | -1.3076e-05 | -34 | -50 | -1.5319e-05 | -34
10 | -2.7786e-08 | -33 | 0 | -2.6177e-08 | -33 | -10 | -1.2467e-06 | -33 | -20 | -4.8358e-06 | -33 | -30 | -9.3111e-06 | -33 | -40 | -1.2701e-05 | -33 | -50 | -1.4744e-05 | -33
10 | -2.6524e-08 | -32 | 0 | -2.506e-08 | -32 | -10 | -1.2428e-06 | -32 | -20 | -4.8187e-06 | -32 | -30 | -9.1618e-06 | -32 | -40 | -1.2303e-05 | -32 | -50 | -1.4169e-05 | -32
10 | -2.4951e-08 | -31 | 0 | -2.3675e-08 | -31 | -10 | -1.2409e-06 | -31 | -20 | -4.8002e-06 | -31 | -30 | -9.0026e-06 | -31 | -40 | -1.1892e-05 | -31 | -50 | -1.3587e-05 | -31
10 | -2.3793e-08 | -30 | 0 | -2.263e-08 | -30 | -10 | -1.2381e-06 | -30 | -20 | -4.7742e-06 | -30 | -30 | -8.816e-06 | -30 | -40 | -1.146e-05 | -30 | -50 | -1.2994e-05 | -30
10 | -2.2656e-08 | -29 | 0 | -2.1405e-08 | -29 | -10 | -1.2373e-06 | -29 | -20 | -4.7454e-06 | -29 | -30 | -8.6124e-06 | -29 | -40 | -1.1024e-05 | -29 | -50 | -1.2397e-05 | -29
10 | -2.1392e-08 | -28 | 0 | -2.0408e-08 | -28 | -10 | -1.2332e-06 | -28 | -20 | -4.7146e-06 | -28 | -30 | -8.3856e-06 | -28 | -40 | -1.0571e-05 | -28 | -50 | -1.1788e-05 | -28
10 | -1.9999e-08 | -27 | 0 | -1.9277e-08 | -27 | -10 | -1.2308e-06 | -27 | -20 | -4.6741e-06 | -27 | -30 | -8.145e-06 | -27 | -40 | -1.011e-05 | -27 | -50 | -1.1193e-05 | -27
10 | -1.8997e-08 | -26 | 0 | -1.8347e-08 | -26 | -10 | -1.23e-06 | -26 | -20 | -4.6297e-06 | -26 | -30 | -7.8831e-06 | -26 | -40 | -9.6329e-06 | -26 | -50 | -1.0592e-05 | -26
10 | -1.7763e-08 | -25 | 0 | -1.7257e-08 | -25 | -10 | -1.2254e-06 | -25 | -20 | -4.5799e-06 | -25 | -30 | -7.6054e-06 | -25 | -40 | -9.1563e-06 | -25 | -50 | -1.0007e-05 | -25
10 | -1.6794e-08 | -24 | 0 | -1.6361e-08 | -24 | -10 | -1.2223e-06 | -24 | -20 | -4.5167e-06 | -24 | -30 | -7.3099e-06 | -24 | -40 | -8.6771e-06 | -24 | -50 | -9.4222e-06 | -24
10 | -1.5748e-08 | -23 | 0 | -1.5371e-08 | -23 | -10 | -1.2179e-06 | -23 | -20 | -4.4496e-06 | -23 | -30 | -6.9997e-06 | -23 | -40 | -8.1941e-06 | -23 | -50 | -8.8361e-06 | -23
10 | -1.4722e-08 | -22 | 0 | -1.4504e-08 | -22 | -10 | -1.2146e-06 | -22 | -20 | -4.3669e-06 | -22 | -30 | -6.672e-06 | -22 | -40 | -7.6994e-06 | -22 | -50 | -8.2555e-06 | -22
10 | -1.3678e-08 | -21 | 0 | -1.3556e-08 | -21 | -10 | -1.2091e-06 | -21 | -20 | -4.2672e-06 | -21 | -30 | -6.3368e-06 | -21 | -40 | -7.2105e-06 | -21 | -50 | -7.69e-06 | -21
10 | -1.2789e-08 | -20 | 0 | -1.2728e-08 | -20 | -10 | -1.2046e-06 | -20 | -20 | -4.1546e-06 | -20 | -30 | -5.9845e-06 | -20 | -40 | -6.7236e-06 | -20 | -50 | -7.1325e-06 | -20
10 | -1.1844e-08 | -19 | 0 | -1.1837e-08 | -19 | -10 | -1.2002e-06 | -19 | -20 | -4.0263e-06 | -19 | -30 | -5.6258e-06 | -19 | -40 | -6.2372e-06 | -19 | -50 | -6.583e-06 | -19
10 | -1.1015e-08 | -18 | 0 | -1.1066e-08 | -18 | -10 | -1.1941e-06 | -18 | -20 | -3.8753e-06 | -18 | -30 | -5.2606e-06 | -18 | -40 | -5.7612e-06 | -18 | -50 | -6.0548e-06 | -18
10 | -1.0117e-08 | -17 | 0 | -1.0226e-08 | -17 | -10 | -1.188e-06 | -17 | -20 | -3.7082e-06 | -17 | -30 | -4.8941e-06 | -17 | -40 | -5.2906e-06 | -17 | -50 | -5.5322e-06 | -17
10 | -9.3057e-09 | -16 | 0 | -9.511e-09 | -16 | -10 | -1.1787e-06 | -16 | -20 | -3.5213e-06 | -16 | -30 | -4.5224e-06 | -16 | -40 | -4.8325e-06 | -16 | -50 | -5.0254e-06 | -16
10 | -8.4676e-09 | -15 | 0 | -8.7262e-09 | -15 | -10 | -1.1677e-06 | -15 | -20 | -3.3177e-06 | -15 | -30 | -4.1509e-06 | -15 | -40 | -4.3773e-06 | -15 | -50 | -4.5385e-06 | -15
10 | -7.7291e-09 | -14 | 0 | -8.0426e-09 | -14 | -10 | -1.1564e-06 | -14 | -20 | -3.0964e-06 | -14 | -30 | -3.7837e-06 | -14 | -40 | -3.932e-06 | -14 | -50 | -4.066e-06 | -14
10 | -6.949e-09 | -13 | 0 | -7.3e-09 | -13 | -10 | -1.1404e-06 | -13 | -20 | -2.8649e-06 | -13 | -30 | -3.4162e-06 | -13 | -40 | -3.5048e-06 | -13 | -50 | -3.6158e-06 | -13
10 | -6.2639e-09 | -12 | 0 | -6.6586e-09 | -12 | -10 | -1.1191e-06 | -12 | -20 | -2.6177e-06 | -12 | -30 | -3.0589e-06 | -12 | -40 | -3.0864e-06 | -12 | -50 | -3.1934e-06 | -12
10 | -5.528e-09 | -11 | 0 | -5.9728e-09 | -11 | -10 | -1.0859e-06 | -11 | -20 | -2.3642e-06 | -11 | -30 | -2.704e-06 | -11 | -40 | -2.6746e-06 | -11 | -50 | -2.7826e-06 | -11
10 | -4.9131e-09 | -10 | 0 | -5.3621e-09 | -10 | -10 | -1.0431e-06 | -10 | -20 | -2.1075e-06 | -10 | -30 | -2.3576e-06 | -10 | -40 | -2.2836e-06 | -10 | -50 | -2.3923e-06 | -10
10 | -4.223e-09 | -9 | 0 | -4.696e-09 | -9 | -10 | -9.8571e-07 | -9 | -20 | -1.8465e-06 | -9 | -30 | -2.0177e-06 | -9 | -40 | -1.9085e-06 | -9 | -50 | -2.0284e-06 | -9
10 | -3.6785e-09 | -8 | 0 | -4.1417e-09 | -8 | -10 | -9.0721e-07 | -8 | -20 | -1.586e-06 | -8 | -30 | -1.6926e-06 | -8 | -40 | -1.5421e-06 | -8 | -50 | -1.6844e-06 | -8
10 | -3.0135e-09 | -7 | 0 | -3.4428e-09 | -7 | -10 | -8.0909e-07 | -7 | -20 | -1.3288e-06 | -7 | -30 | -1.383e-06 | -7 | -40 | -1.1882e-06 | -7 | -50 | -1.3692e-06 | -7
10 | -2.6275e-09 | -6 | 0 | -3.0482e-09 | -6 | -10 | -6.9543e-07 | -6 | -20 | -1.0772e-06 | -6 | -30 | -1.0892e-06 | -6 | -40 | -8.7738e-07 | -6 | -50 | -1.0787e-06 | -6
10 | -2.022e-09 | -5 | 0 | -2.4441e-09 | -5 | -10 | -5.6888e-07 | -5 | -20 | -8.3384e-07 | -5 | -30 | -8.19e-07 | -5 | -40 | -5.9071e-07 | -5 | -50 | -8.1728e-07 | -5
10 | -1.3954e-09 | -4 | 0 | -1.753e-09 | -4 | -10 | -4.3313e-07 | -4 | -20 | -6.0517e-07 | -4 | -30 | -5.7446e-07 | -4 | -40 | -3.5429e-07 | -4 | -50 | -5.8477e-07 | -4
10 | -1.0989e-09 | -3 | 0 | -1.2709e-09 | -3 | -10 | -2.979e-07 | -3 | -20 | -3.9742e-07 | -3 | -30 | -3.4278e-07 | -3 | -40 | -1.1975e-07 | -3 | -50 | -3.8402e-07 | -3
10 | -6.471e-10 | -2 | 0 | -9.0211e-10 | -2 | -10 | -1.7333e-07 | -2 | -20 | -2.1671e-07 | -2 | -30 | -1.5222e-07 | -2 | -40 | 9.438e-08 | -2 | -50 | -2.156e-07 | -2
10 | -2.933e-10 | -1 | 0 | -3.8567e-10 | -1 | -10 | -6.7355e-08 | -1 | -20 | -6.8065e-08 | -1 | -30 | 1.5139e-08 | -1 | -40 | 2.8365e-07 | -1 | -50 | -8.2118e-08 | -1
10 | -5.7001e-11 | 0 | 0 | 2.6858e-11 | 0 | -10 | 1.1236e-10 | 0 | -20 | 2.908e-08 | 0 | -30 | 1.3759e-07 | 0 | -40 | 4.14e-07 | 0 | -50 | 6.1155e-09 | 0
10 | 2.5465e-10 | 1 | 0 | 3.9911e-09 | 1 | -10 | 6.2434e-08 | 1 | -20 | 1.0074e-07 | 1 | -30 | 2.1829e-07 | 1 | -40 | 5.1522e-07 | 1 | -50 | 7.9727e-08 | 1
10 | 5.5386e-10 | 2 | 0 | 2.7027e-08 | 2 | -10 | 1.7367e-07 | 2 | -20 | 2.2589e-07 | 2 | -30 | 3.5598e-07 | 2 | -40 | 6.7213e-07 | 2 | -50 | 1.9974e-07 | 2
10 | 1.1047e-09 | 3 | 0 | 7.3804e-08 | 3 | -10 | 3.207e-07 | 3 | -20 | 3.9325e-07 | 3 | -30 | 5.491e-07 | 3 | -40 | 8.7151e-07 | 3 | -50 | 3.5884e-07 | 3
10 | 1.5157e-09 | 4 | 0 | 1.4806e-07 | 4 | -10 | 4.9868e-07 | 4 | -20 | 5.9768e-07 | 4 | -30 | 7.7487e-07 | 4 | -40 | 1.1275e-06 | 4 | -50 | 5.5108e-07 | 4
10 | 1.995e-09 | 5 | 0 | 2.4566e-07 | 5 | -10 | 7.077e-07 | 5 | -20 | 8.3224e-07 | 5 | -30 | 1.0088e-06 | 5 | -40 | 1.4462e-06 | 5 | -50 | 7.7587e-07 | 5
10 | 2.8687e-09 | 6 | 0 | 3.6597e-07 | 6 | -10 | 9.3509e-07 | 6 | -20 | 1.0947e-06 | 6 | -30 | 1.2893e-06 | 6 | -40 | 1.7704e-06 | 6 | -50 | 1.0312e-06 | 6
10 | 3.4857e-09 | 7 | 0 | 4.9967e-07 | 7 | -10 | 1.1861e-06 | 7 | -20 | 1.3759e-06 | 7 | -30 | 1.6002e-06 | 7 | -40 | 2.0961e-06 | 7 | -50 | 1.3159e-06 | 7
10 | 4.438e-09 | 8 | 0 | 6.6758e-07 | 8 | -10 | 1.4483e-06 | 8 | -20 | 1.6813e-06 | 8 | -30 | 1.9376e-06 | 8 | -40 | 2.4729e-06 | 8 | -50 | 1.63e-06 | 8
10 | 5.3587e-09 | 9 | 0 | 8.5204e-07 | 9 | -10 | 1.7319e-06 | 9 | -20 | 2e-06 | 9 | -30 | 2.2978e-06 | 9 | -40 | 2.8839e-06 | 9 | -50 | 1.9746e-06 | 9
10 | 7.0948e-09 | 10 | 0 | 1.0571e-06 | 10 | -10 | 2.0332e-06 | 10 | -20 | 2.3472e-06 | 10 | -30 | 2.6636e-06 | 10 | -40 | 3.3138e-06 | 10 | -50 | 2.3475e-06 | 10

## Settings
==================================
Latest Run
==================================
Test Name | vds-id#1@1
Mode | Sweeping
Speed | Normal
Sweep Delay | 0
Hold Time | 0
Site Coordinate | 0,0
Last Executed | 03/31/2016 17:03:43
KTEI Version | V9.1
Execution Time | 00:00:01:39
Interlock | High Voltage Enabled
Device Terminal | Source | Gate | Drain
Instrument | GNDU | SMU1 | SMU2
Name | N/A | GateV | DrainV
Forcing Function | Common | Voltage Step | Voltage Sweep
Master/Slave | N/A | Master | Master
Start/Level | 0 | 10 | 10
Stop | N/A | -50 | -80
Step | N/A | -10 | -1
Number of Points | N/A | 7 | 182
Compliance | N/A | 0.01 | 0.01
Measure I | N/A | No | Measured
Measure V | N/A | Programmed | Programmed
Range I | N/A | Limited Auto=1uA | Auto
Range V | N/A | Best Fixed | Best Fixed
Range C | N/A | N/A | N/A
Dual Sweep Mode | N/A | N/A | Enabled
Pulse Mode | N/A | N/A | Disabled
Hold | N/A | N/A | N/A
Frequency | N/A | N/A | N/A
Frequency 2 | N/A | N/A | N/A
Number of Pts. | N/A | N/A | N/A
AC Voltage | N/A | N/A | N/A
Over Voltage Setting | N/A | OFF | OFF