## Data
GateV(1) | DrainI(1) | DrainV(1) | GateV(2) | DrainI(2) | DrainV(2) | GateV(3) | DrainI(3) | DrainV(3) | GateV(4) | DrainI(4) | DrainV(4) | GateV(5) | DrainI(5) | DrainV(5) | GateV(6) | DrainI(6) | DrainV(6) | GateV(7) | DrainI(7) | DrainV(7)
10 | 2.3977e-08 | 10 | 0 | 1.6058e-06 | 10 | -10 | 3.0243e-06 | 10 | -20 | 3.4832e-06 | 10 | -30 | 3.7192e-06 | 10 | -40 | 3.7872e-06 | 10 | -50 | 3.9099e-06 | 10
10 | 3.0335e-09 | 9 | 0 | 1.3783e-06 | 9 | -10 | 2.6116e-06 | 9 | -20 | 2.9063e-06 | 9 | -30 | 3.0757e-06 | 9 | -40 | 3.1286e-06 | 9 | -50 | 3.2063e-06 | 9
10 | -2.6676e-11 | 8 | 0 | 1.1127e-06 | 8 | -10 | 2.1666e-06 | 8 | -20 | 2.3757e-06 | 8 | -30 | 2.4987e-06 | 8 | -40 | 2.5284e-06 | 8 | -50 | 2.5868e-06 | 8
10 | -3.5354e-11 | 7 | 0 | 8.6476e-07 | 7 | -10 | 1.7478e-06 | 7 | -20 | 1.8864e-06 | 7 | -30 | 1.9732e-06 | 7 | -40 | 1.9908e-06 | 7 | -50 | 2.0236e-06 | 7
10 | -9.0898e-11 | 6 | 0 | 6.2361e-07 | 6 | -10 | 1.3484e-06 | 6 | -20 | 1.4384e-06 | 6 | -30 | 1.5054e-06 | 6 | -40 | 1.5106e-06 | 6 | -50 | 1.5331e-06 | 6
10 | -1.9699e-12 | 5 | 0 | 4.3993e-07 | 5 | -10 | 9.8847e-07 | 5 | -20 | 1.0365e-06 | 5 | -30 | 1.0896e-06 | 5 | -40 | 1.0903e-06 | 5 | -50 | 1.1089e-06 | 5
10 | -1.2276e-10 | 4 | 0 | 2.3137e-07 | 4 | -10 | 6.6747e-07 | 4 | -20 | 6.9078e-07 | 4 | -30 | 7.3111e-07 | 4 | -40 | 7.3413e-07 | 4 | -50 | 7.4608e-07 | 4
10 | 9.9704e-11 | 3 | 0 | 1.5529e-07 | 3 | -10 | 4.0001e-07 | 3 | -20 | 4.0554e-07 | 3 | -30 | 4.3445e-07 | 3 | -40 | 4.4092e-07 | 3 | -50 | 4.4958e-07 | 3
10 | -4.7342e-11 | 2 | 0 | 7.4719e-08 | 2 | -10 | 1.9249e-07 | 2 | -20 | 1.9259e-07 | 2 | -30 | 2.1242e-07 | 2 | -40 | 2.1638e-07 | 2 | -50 | 2.2364e-07 | 2
10 | 1.8676e-12 | 1 | 0 | 1.1372e-08 | 1 | -10 | 5.9653e-08 | 1 | -20 | 5.7227e-08 | 1 | -30 | 6.5091e-08 | 1 | -40 | 6.7761e-08 | 1 | -50 | 7.2538e-08 | 1
10 | -3.4465e-12 | 0 | 0 | -9.9904e-11 | 0 | -10 | -1.2295e-10 | 0 | -20 | -1.1307e-10 | 0 | -30 | -1.277e-10 | 0 | -40 | -1.6727e-10 | 0 | -50 | -1.5302e-10 | 0
10 | -6.4428e-11 | -1 | 0 | -4.9866e-11 | -1 | -10 | -1.2728e-07 | -1 | -20 | -1.596e-07 | -1 | -30 | -1.7998e-07 | -1 | -40 | -1.84e-07 | -1 | -50 | -1.8318e-07 | -1
10 | -7.976e-13 | -2 | 0 | -2.9255e-10 | -2 | -10 | -3.3957e-07 | -2 | -20 | -4.3586e-07 | -2 | -30 | -4.8549e-07 | -2 | -40 | -4.94e-07 | -2 | -50 | -4.8928e-07 | -2
10 | -9.3039e-11 | -3 | 0 | -2.7468e-10 | -3 | -10 | -5.7053e-07 | -3 | -20 | -7.6493e-07 | -3 | -30 | -8.5002e-07 | -3 | -40 | -8.6547e-07 | -3 | -50 | -8.6044e-07 | -3
10 | 5.595e-11 | -4 | 0 | -9.2292e-11 | -4 | -10 | -8.3892e-07 | -4 | -20 | -1.1371e-06 | -4 | -30 | -1.2641e-06 | -4 | -40 | -1.2898e-06 | -4 | -50 | -1.2893e-06 | -4
10 | -4.8184e-11 | -5 | 0 | -2.5202e-10 | -5 | -10 | -1.1121e-06 | -5 | -20 | -1.5346e-06 | -5 | -30 | -1.7121e-06 | -5 | -40 | -1.7618e-06 | -5 | -50 | -1.7658e-06 | -5
10 | -3.0011e-12 | -6 | 0 | -2.4282e-10 | -6 | -10 | -1.3683e-06 | -6 | -20 | -1.9541e-06 | -6 | -30 | -2.1945e-06 | -6 | -40 | -2.2723e-06 | -6 | -50 | -2.2884e-06 | -6
10 | -1.4012e-12 | -7 | 0 | -1.2558e-10 | -7 | -10 | -1.6085e-06 | -7 | -20 | -2.3893e-06 | -7 | -30 | -2.7002e-06 | -7 | -40 | -2.8168e-06 | -7 | -50 | -2.853e-06 | -7
10 | -6.2787e-11 | -8 | 0 | -4.0637e-10 | -8 | -10 | -1.8284e-06 | -8 | -20 | -2.8285e-06 | -8 | -30 | -3.2348e-06 | -8 | -40 | -3.4031e-06 | -8 | -50 | -3.4749e-06 | -8
10 | -4.4552e-12 | -9 | 0 | -8.7665e-10 | -9 | -10 | -2.0088e-06 | -9 | -20 | -3.2691e-06 | -9 | -30 | -3.7851e-06 | -9 | -40 | -4.0165e-06 | -9 | -50 | -4.1251e-06 | -9
10 | -2.6848e-12 | -10 | 0 | -4.4325e-10 | -10 | -10 | -2.17e-06 | -10 | -20 | -3.7166e-06 | -10 | -30 | -4.3558e-06 | -10 | -40 | -4.6557e-06 | -10 | -50 | -4.8125e-06 | -10
10 | -6.4007e-11 | -11 | 0 | -4.5086e-09 | -11 | -10 | -2.2893e-06 | -11 | -20 | -4.173e-06 | -11 | -30 | -4.9455e-06 | -11 | -40 | -5.2864e-06 | -11 | -50 | -5.4934e-06 | -11
10 | -8.0146e-12 | -12 | 0 | -6.2679e-09 | -12 | -10 | -2.376e-06 | -12 | -20 | -4.6214e-06 | -12 | -30 | -5.4805e-06 | -12 | -40 | -6.0034e-06 | -12 | -50 | -6.2674e-06 | -12
10 | 3.3205e-12 | -13 | 0 | -8.1843e-09 | -13 | -10 | -2.4511e-06 | -13 | -20 | -4.8889e-06 | -13 | -30 | -6.1234e-06 | -13 | -40 | -6.7222e-06 | -13 | -50 | -7.0737e-06 | -13
10 | -5.7568e-11 | -14 | 0 | -8.6312e-09 | -14 | -10 | -2.5034e-06 | -14 | -20 | -5.3479e-06 | -14 | -30 | -6.7622e-06 | -14 | -40 | -7.463e-06 | -14 | -50 | -7.8865e-06 | -14
10 | -1.0438e-11 | -15 | 0 | -8.6732e-09 | -15 | -10 | -2.5459e-06 | -15 | -20 | -5.6895e-06 | -15 | -30 | -7.3936e-06 | -15 | -40 | -8.2313e-06 | -15 | -50 | -8.7434e-06 | -15
10 | 2.7817e-11 | -16 | 0 | -1.0744e-08 | -16 | -10 | -2.5754e-06 | -16 | -20 | -6.08e-06 | -16 | -30 | -8.0102e-06 | -16 | -40 | -9.0196e-06 | -16 | -50 | -9.6223e-06 | -16
10 | -6.8047e-11 | -17 | 0 | -9.0982e-09 | -17 | -10 | -2.601e-06 | -17 | -20 | -6.4126e-06 | -17 | -30 | -8.6494e-06 | -17 | -40 | -9.8139e-06 | -17 | -50 | -1.0523e-05 | -17
10 | -1.417e-11 | -18 | 0 | -2.2525e-09 | -18 | -10 | -2.627e-06 | -18 | -20 | -6.7446e-06 | -18 | -30 | -9.2956e-06 | -18 | -40 | -1.0624e-05 | -18 | -50 | -1.1427e-05 | -18
10 | 9.4983e-12 | -19 | 0 | -5.3117e-10 | -19 | -10 | -2.671e-06 | -19 | -20 | -6.9985e-06 | -19 | -30 | -9.8915e-06 | -19 | -40 | -1.1427e-05 | -19 | -50 | -1.2371e-05 | -19
10 | -8.3071e-11 | -20 | 0 | -2.9621e-09 | -20 | -10 | -2.6804e-06 | -20 | -20 | -7.3419e-06 | -20 | -30 | -1.0519e-05 | -20 | -40 | -1.2226e-05 | -20 | -50 | -1.3313e-05 | -20
10 | -1.9473e-11 | -21 | 0 | -3.2734e-09 | -21 | -10 | -2.6842e-06 | -21 | -20 | -7.6363e-06 | -21 | -30 | -1.1112e-05 | -21 | -40 | -1.3045e-05 | -21 | -50 | -1.4325e-05 | -21
10 | -1.7877e-11 | -22 | 0 | -3.6369e-10 | -22 | -10 | -2.6845e-06 | -22 | -20 | -7.815e-06 | -22 | -30 | -1.1685e-05 | -22 | -40 | -1.3889e-05 | -22 | -50 | -1.5336e-05 | -22
10 | -7.882e-11 | -23 | 0 | -2.5531e-09 | -23 | -10 | -2.6934e-06 | -23 | -20 | -7.9486e-06 | -23 | -30 | -1.225e-05 | -23 | -40 | -1.4711e-05 | -23 | -50 | -1.6333e-05 | -23
10 | -2.5055e-11 | -24 | 0 | -6.0806e-09 | -24 | -10 | -2.6971e-06 | -24 | -20 | -8.1243e-06 | -24 | -30 | -1.2783e-05 | -24 | -40 | -1.5509e-05 | -24 | -50 | -1.7366e-05 | -24
10 | -2.3676e-11 | -25 | 0 | -3.4437e-10 | -25 | -10 | -2.7187e-06 | -25 | -20 | -8.2523e-06 | -25 | -30 | -1.3235e-05 | -25 | -40 | -1.6318e-05 | -25 | -50 | -1.8342e-05 | -25
10 | -9.376e-11 | -26 | 0 | -3.0676e-09 | -26 | -10 | -2.7488e-06 | -26 | -20 | -8.3274e-06 | -26 | -30 | -1.3371e-05 | -26 | -40 | -1.7143e-05 | -26 | -50 | -1.9325e-05 | -26
10 | -2.9535e-11 | -27 | 0 | -3.8007e-09 | -27 | -10 | -2.7575e-06 | -27 | -20 | -8.4766e-06 | -27 | -30 | -1.4027e-05 | -27 | -40 | -1.7986e-05 | -27 | -50 | -2.0356e-05 | -27
10 | -5.0638e-11 | -28 | 0 | -1.1508e-09 | -28 | -10 | -2.744e-06 | -28 | -20 | -8.438e-06 | -28 | -30 | -1.4619e-05 | -28 | -40 | -1.867e-05 | -28 | -50 | -2.1411e-05 | -28
10 | -8.4333e-11 | -29 | 0 | -9.319e-09 | -29 | -10 | -2.7406e-06 | -29 | -20 | -8.0711e-06 | -29 | -30 | -1.4625e-05 | -29 | -40 | -1.9537e-05 | -29 | -50 | -2.2421e-05 | -29
10 | -3.0294e-11 | -30 | 0 | -1.3343e-08 | -30 | -10 | -2.7606e-06 | -30 | -20 | -8.2853e-06 | -30 | -30 | -1.4838e-05 | -30 | -40 | -2.0248e-05 | -30 | -50 | -2.3353e-05 | -30
10 | -9.5275e-12 | -31 | 0 | -1.3888e-08 | -31 | -10 | -2.7943e-06 | -31 | -20 | -8.3243e-06 | -31 | -30 | -1.514e-05 | -31 | -40 | -2.0964e-05 | -31 | -50 | -2.4383e-05 | -31
10 | -9.6075e-11 | -32 | 0 | -2.3766e-09 | -32 | -10 | -2.7764e-06 | -32 | -20 | -8.2608e-06 | -32 | -30 | -1.5373e-05 | -32 | -40 | -2.1688e-05 | -32 | -50 | -2.5445e-05 | -32
10 | -4.5628e-11 | -33 | 0 | -5.4285e-09 | -33 | -10 | -2.7622e-06 | -33 | -20 | -8.2144e-06 | -33 | -30 | -1.5603e-05 | -33 | -40 | -2.2376e-05 | -33 | -50 | -2.6442e-05 | -33
10 | 9.7677e-12 | -34 | 0 | -1.626e-08 | -34 | -10 | -2.7473e-06 | -34 | -20 | -8.4949e-06 | -34 | -30 | -1.5825e-05 | -34 | -40 | -2.2988e-05 | -34 | -50 | -2.7385e-05 | -34
10 | -1.1282e-10 | -35 | 0 | -8.4349e-10 | -35 | -10 | -2.7465e-06 | -35 | -20 | -8.3211e-06 | -35 | -30 | -1.6005e-05 | -35 | -40 | -2.3592e-05 | -35 | -50 | -2.8319e-05 | -35
10 | -4.6321e-11 | -36 | 0 | -4.535e-09 | -36 | -10 | -2.7805e-06 | -36 | -20 | -8.3472e-06 | -36 | -30 | -1.6175e-05 | -36 | -40 | -2.422e-05 | -36 | -50 | -2.9295e-05 | -36
10 | 1.0396e-12 | -37 | 0 | -1.5312e-09 | -37 | -10 | -2.7836e-06 | -37 | -20 | -8.5592e-06 | -37 | -30 | -1.6337e-05 | -37 | -40 | -2.4731e-05 | -37 | -50 | -3.0036e-05 | -37
10 | -1.1093e-10 | -38 | 0 | -7.4811e-10 | -38 | -10 | -2.7932e-06 | -38 | -20 | -8.6415e-06 | -38 | -30 | -1.6508e-05 | -38 | -40 | -2.5201e-05 | -38 | -50 | -3.0991e-05 | -38
10 | 2.1958e-10 | -39 | 0 | -3.9117e-09 | -39 | -10 | -2.8001e-06 | -39 | -20 | -8.7416e-06 | -39 | -30 | -1.6793e-05 | -39 | -40 | -2.5646e-05 | -39 | -50 | -3.1876e-05 | -39
10 | 2.4442e-11 | -40 | 0 | -1.6404e-09 | -40 | -10 | -2.8004e-06 | -40 | -20 | -8.7695e-06 | -40 | -30 | -1.6946e-05 | -40 | -40 | -2.6104e-05 | -40 | -50 | -3.2785e-05 | -40
10 | -1.2427e-10 | -41 | 0 | -3.5697e-09 | -41 | -10 | -2.8078e-06 | -41 | -20 | -8.8405e-06 | -41 | -30 | -1.7207e-05 | -41 | -40 | -2.6574e-05 | -41 | -50 | -3.3537e-05 | -41
10 | 2.667e-10 | -42 | 0 | -1.3536e-08 | -42 | -10 | -2.8096e-06 | -42 | -20 | -8.9365e-06 | -42 | -30 | -1.7365e-05 | -42 | -40 | -2.6876e-05 | -42 | -50 | -3.4312e-05 | -42
10 | 1.7288e-11 | -43 | 0 | -2.2661e-09 | -43 | -10 | -2.8314e-06 | -43 | -20 | -9.0293e-06 | -43 | -30 | -1.7602e-05 | -43 | -40 | -2.7193e-05 | -43 | -50 | -3.5037e-05 | -43
10 | -1.3231e-10 | -44 | 0 | -6.3091e-09 | -44 | -10 | -2.8482e-06 | -44 | -20 | -8.9793e-06 | -44 | -30 | -1.7757e-05 | -44 | -40 | -2.7409e-05 | -44 | -50 | -3.5871e-05 | -44
10 | 1.81e-10 | -45 | 0 | -1.6849e-08 | -45 | -10 | -2.8062e-06 | -45 | -20 | -9.0594e-06 | -45 | -30 | -1.7783e-05 | -45 | -40 | -2.7886e-05 | -45 | -50 | -3.634e-05 | -45
10 | 1.5196e-11 | -46 | 0 | -1.7947e-08 | -46 | -10 | -2.835e-06 | -46 | -20 | -9.0953e-06 | -46 | -30 | -1.7759e-05 | -46 | -40 | -2.8104e-05 | -46 | -50 | -3.6922e-05 | -46
10 | -1.5078e-10 | -47 | 0 | -9.5028e-09 | -47 | -10 | -2.8773e-06 | -47 | -20 | -9.1076e-06 | -47 | -30 | -1.7595e-05 | -47 | -40 | -2.8429e-05 | -47 | -50 | -3.7439e-05 | -47
10 | 2.8837e-10 | -48 | 0 | -2.1867e-09 | -48 | -10 | -2.8692e-06 | -48 | -20 | -9.1859e-06 | -48 | -30 | -1.7918e-05 | -48 | -40 | -2.8574e-05 | -48 | -50 | -3.8163e-05 | -48
10 | -9.5864e-12 | -49 | 0 | -7.9183e-09 | -49 | -10 | -2.8571e-06 | -49 | -20 | -9.1704e-06 | -49 | -30 | -1.813e-05 | -49 | -40 | -2.8934e-05 | -49 | -50 | -3.8428e-05 | -49
10 | -1.4552e-10 | -50 | 0 | -3.6685e-09 | -50 | -10 | -2.8764e-06 | -50 | -20 | -9.0838e-06 | -50 | -30 | -1.7788e-05 | -50 | -40 | -2.9273e-05 | -50 | -50 | -3.9117e-05 | -50
10 | 1.4021e-10 | -51 | 0 | -1.4238e-09 | -51 | -10 | -2.8986e-06 | -51 | -20 | -9.147e-06 | -51 | -30 | -1.742e-05 | -51 | -40 | -2.9542e-05 | -51 | -50 | -3.9226e-05 | -51
10 | -1.5545e-11 | -52 | 0 | -6.7785e-09 | -52 | -10 | -2.9049e-06 | -52 | -20 | -9.2591e-06 | -52 | -30 | -1.7565e-05 | -52 | -40 | -2.984e-05 | -52 | -50 | -3.9683e-05 | -52
10 | -1.5756e-10 | -53 | 0 | -1.4656e-08 | -53 | -10 | -2.8896e-06 | -53 | -20 | -9.2842e-06 | -53 | -30 | -1.7601e-05 | -53 | -40 | -2.9945e-05 | -53 | -50 | -4.0385e-05 | -53
10 | 2.6192e-10 | -54 | 0 | -1.7645e-08 | -54 | -10 | -2.9165e-06 | -54 | -20 | -8.9961e-06 | -54 | -30 | -1.7637e-05 | -54 | -40 | -2.9664e-05 | -54 | -50 | -4.1104e-05 | -54
10 | -2.6251e-11 | -55 | 0 | -1.894e-08 | -55 | -10 | -2.923e-06 | -55 | -20 | -8.6969e-06 | -55 | -30 | -1.769e-05 | -55 | -40 | -3.01e-05 | -55 | -50 | -4.1242e-05 | -55
10 | -1.5802e-10 | -56 | 0 | -4.2512e-08 | -56 | -10 | -2.9044e-06 | -56 | -20 | -8.5874e-06 | -56 | -30 | -1.7767e-05 | -56 | -40 | -3.0181e-05 | -56 | -50 | -4.1498e-05 | -56
10 | -9.5676e-11 | -57 | 0 | -6.553e-08 | -57 | -10 | -2.9406e-06 | -57 | -20 | -8.6749e-06 | -57 | -30 | -1.774e-05 | -57 | -40 | -3.014e-05 | -57 | -50 | -4.1584e-05 | -57
10 | -4.4145e-11 | -58 | 0 | -6.2558e-08 | -58 | -10 | -2.9458e-06 | -58 | -20 | -8.691e-06 | -58 | -30 | -1.7903e-05 | -58 | -40 | -3.0281e-05 | -58 | -50 | -4.1989e-05 | -58
10 | -1.6147e-10 | -59 | 0 | -7.0514e-08 | -59 | -10 | -2.9677e-06 | -59 | -20 | -8.8192e-06 | -59 | -30 | -1.8051e-05 | -59 | -40 | -3.0448e-05 | -59 | -50 | -4.2393e-05 | -59
10 | -9.82e-11 | -60 | 0 | -7.642e-08 | -60 | -10 | -2.9631e-06 | -60 | -20 | -9.0898e-06 | -60 | -30 | -1.8147e-05 | -60 | -40 | -3.0678e-05 | -60 | -50 | -4.2585e-05 | -60
10 | -3.4087e-11 | -61 | 0 | -6.2979e-08 | -61 | -10 | -2.9388e-06 | -61 | -20 | -8.8767e-06 | -61 | -30 | -1.8362e-05 | -61 | -40 | -3.0579e-05 | -61 | -50 | -4.2715e-05 | -61
10 | -1.9876e-10 | -62 | 0 | -7.4977e-08 | -62 | -10 | -2.9707e-06 | -62 | -20 | -9.0698e-06 | -62 | -30 | -1.8446e-05 | -62 | -40 | -3.0488e-05 | -62 | -50 | -4.3123e-05 | -62
10 | -8.8877e-11 | -63 | 0 | -5.4669e-08 | -63 | -10 | -2.974e-06 | -63 | -20 | -9.0914e-06 | -63 | -30 | -1.8575e-05 | -63 | -40 | -3.0716e-05 | -63 | -50 | -4.3302e-05 | -63
10 | -3.1251e-11 | -64 | 0 | -7.5048e-08 | -64 | -10 | -2.9626e-06 | -64 | -20 | -9.3295e-06 | -64 | -30 | -1.8593e-05 | -64 | -40 | -3.091e-05 | -64 | -50 | -4.3424e-05 | -64
10 | -2.0187e-10 | -65 | 0 | -7.3069e-08 | -65 | -10 | -2.9406e-06 | -65 | -20 | -9.0867e-06 | -65 | -30 | -1.8701e-05 | -65 | -40 | -3.108e-05 | -65 | -50 | -4.366e-05 | -65
10 | -2.9209e-11 | -66 | 0 | -6.0618e-08 | -66 | -10 | -2.9517e-06 | -66 | -20 | -9.2408e-06 | -66 | -30 | -1.8922e-05 | -66 | -40 | -3.1143e-05 | -66 | -50 | -4.3918e-05 | -66
10 | -1.7933e-10 | -67 | 0 | -7.833e-08 | -67 | -10 | -2.9636e-06 | -67 | -20 | -9.2086e-06 | -67 | -30 | -1.9072e-05 | -67 | -40 | -3.1389e-05 | -67 | -50 | -4.4155e-05 | -67
10 | -2.0574e-10 | -68 | 0 | -9.1983e-08 | -68 | -10 | -2.9728e-06 | -68 | -20 | -8.7793e-06 | -68 | -30 | -1.9207e-05 | -68 | -40 | -3.132e-05 | -68 | -50 | -4.4204e-05 | -68
10 | 9.3781e-11 | -69 | 0 | -9.937e-08 | -69 | -10 | -2.991e-06 | -69 | -20 | -8.9083e-06 | -69 | -30 | -1.9207e-05 | -69 | -40 | -3.1215e-05 | -69 | -50 | -4.4522e-05 | -69
10 | -1.9859e-10 | -70 | 0 | -8.6458e-08 | -70 | -10 | -2.996e-06 | -70 | -20 | -8.8186e-06 | -70 | -30 | -1.9268e-05 | -70 | -40 | -3.0945e-05 | -70 | -50 | -4.4951e-05 | -70
10 | -2.166e-10 | -71 | 0 | -6.6209e-08 | -71 | -10 | -3.0029e-06 | -71 | -20 | -8.8741e-06 | -71 | -30 | -1.928e-05 | -71 | -40 | -3.1139e-05 | -71 | -50 | -4.5035e-05 | -71
10 | -1.2884e-10 | -72 | 0 | -6.4985e-08 | -72 | -10 | -2.9949e-06 | -72 | -20 | -8.9133e-06 | -72 | -30 | -1.9297e-05 | -72 | -40 | -3.109e-05 | -72 | -50 | -4.4316e-05 | -72
10 | -1.5141e-10 | -73 | 0 | -6.4974e-08 | -73 | -10 | -2.9752e-06 | -73 | -20 | -9.1759e-06 | -73 | -30 | -1.9269e-05 | -73 | -40 | -3.1296e-05 | -73 | -50 | -4.4439e-05 | -73
10 | -2.2312e-10 | -74 | 0 | -9.9283e-09 | -74 | -10 | -3.0042e-06 | -74 | -20 | -8.991e-06 | -74 | -30 | -1.9314e-05 | -74 | -40 | -3.1433e-05 | -74 | -50 | -4.5055e-05 | -74
10 | -1.5036e-10 | -75 | 0 | -2.2176e-08 | -75 | -10 | -3.0181e-06 | -75 | -20 | -9.1446e-06 | -75 | -30 | -1.9425e-05 | -75 | -40 | -3.1452e-05 | -75 | -50 | -4.5319e-05 | -75
10 | -1.7742e-10 | -76 | 0 | -1.2364e-08 | -76 | -10 | -3.0536e-06 | -76 | -20 | -9.3282e-06 | -76 | -30 | -1.9532e-05 | -76 | -40 | -3.1655e-05 | -76 | -50 | -4.5599e-05 | -76
10 | -2.4408e-10 | -77 | 0 | -2.0209e-08 | -77 | -10 | -3.0666e-06 | -77 | -20 | -9.5174e-06 | -77 | -30 | -1.9634e-05 | -77 | -40 | -3.1605e-05 | -77 | -50 | -4.5822e-05 | -77
10 | -1.885e-10 | -78 | 0 | -4.0266e-08 | -78 | -10 | -3.0569e-06 | -78 | -20 | -9.6463e-06 | -78 | -30 | -1.9624e-05 | -78 | -40 | -3.1831e-05 | -78 | -50 | -4.5548e-05 | -78
10 | -1.9945e-10 | -79 | 0 | -5.3083e-08 | -79 | -10 | -3.0491e-06 | -79 | -20 | -9.5914e-06 | -79 | -30 | -1.9711e-05 | -79 | -40 | -3.184e-05 | -79 | -50 | -4.5961e-05 | -79
10 | -2.5919e-10 | -80 | 0 | -4.1767e-08 | -80 | -10 | -3.0465e-06 | -80 | -20 | -9.7523e-06 | -80 | -30 | -1.9667e-05 | -80 | -40 | -3.1983e-05 | -80 | -50 | -4.6211e-05 | -80
10 | -2.3074e-10 | -80 | 0 | -1.9064e-08 | -80 | -10 | -2.8874e-06 | -80 | -20 | -9.5497e-06 | -80 | -30 | -1.931e-05 | -80 | -40 | -3.1635e-05 | -80 | -50 | -4.5712e-05 | -80
10 | -5.2688e-10 | -79 | 0 | -3.9481e-09 | -79 | -10 | -2.5852e-06 | -79 | -20 | -9.0607e-06 | -79 | -30 | -1.8645e-05 | -79 | -40 | -3.0707e-05 | -79 | -50 | -4.4589e-05 | -79
10 | -2.7819e-10 | -78 | 0 | -2.0641e-09 | -78 | -10 | -2.3559e-06 | -78 | -20 | -8.6771e-06 | -78 | -30 | -1.8011e-05 | -78 | -40 | -3.0249e-05 | -78 | -50 | -4.403e-05 | -78
10 | -2.2704e-10 | -77 | 0 | -7.5222e-10 | -77 | -10 | -2.1995e-06 | -77 | -20 | -8.5224e-06 | -77 | -30 | -1.7624e-05 | -77 | -40 | -3.0158e-05 | -77 | -50 | -4.3757e-05 | -77
10 | -1.7673e-11 | -76 | 0 | -5.7741e-10 | -76 | -10 | -2.1843e-06 | -76 | -20 | -8.4578e-06 | -76 | -30 | -1.7418e-05 | -76 | -40 | -3.009e-05 | -76 | -50 | -4.3491e-05 | -76
10 | -2.7079e-10 | -75 | 0 | -3.3133e-09 | -75 | -10 | -2.0772e-06 | -75 | -20 | -8.4305e-06 | -75 | -30 | -1.732e-05 | -75 | -40 | -2.9895e-05 | -75 | -50 | -4.3347e-05 | -75
10 | -2.2986e-10 | -74 | 0 | -7.563e-10 | -74 | -10 | -2.0125e-06 | -74 | -20 | -8.2652e-06 | -74 | -30 | -1.7227e-05 | -74 | -40 | -2.9775e-05 | -74 | -50 | -4.3204e-05 | -74
10 | -1.4522e-10 | -73 | 0 | -6.7252e-10 | -73 | -10 | -1.9731e-06 | -73 | -20 | -8.2713e-06 | -73 | -30 | -1.7137e-05 | -73 | -40 | -2.961e-05 | -73 | -50 | -4.302e-05 | -73
10 | -9.4739e-11 | -72 | 0 | -5.3265e-10 | -72 | -10 | -1.9591e-06 | -72 | -20 | -8.2689e-06 | -72 | -30 | -1.7199e-05 | -72 | -40 | -2.9636e-05 | -72 | -50 | -4.3049e-05 | -72
10 | -2.3638e-10 | -71 | 0 | -7.4631e-10 | -71 | -10 | -1.9562e-06 | -71 | -20 | -8.2947e-06 | -71 | -30 | -1.7189e-05 | -71 | -40 | -2.9525e-05 | -71 | -50 | -4.2935e-05 | -71
10 | -4.4101e-11 | -70 | 0 | -8.8747e-10 | -70 | -10 | -1.9947e-06 | -70 | -20 | -8.4622e-06 | -70 | -30 | -1.7122e-05 | -70 | -40 | -2.9566e-05 | -70 | -50 | -4.2676e-05 | -70
10 | -2.4951e-10 | -69 | 0 | -6.0644e-09 | -69 | -10 | -1.9753e-06 | -69 | -20 | -8.4542e-06 | -69 | -30 | -1.7101e-05 | -69 | -40 | -2.9553e-05 | -69 | -50 | -4.2637e-05 | -69
10 | -2.1925e-10 | -68 | 0 | -2.5755e-09 | -68 | -10 | -1.9741e-06 | -68 | -20 | -8.2858e-06 | -68 | -30 | -1.7073e-05 | -68 | -40 | -2.9522e-05 | -68 | -50 | -4.2542e-05 | -68
10 | 1.3721e-10 | -67 | 0 | -1.7757e-09 | -67 | -10 | -1.9768e-06 | -67 | -20 | -8.1789e-06 | -67 | -30 | -1.7144e-05 | -67 | -40 | -2.9474e-05 | -67 | -50 | -4.2447e-05 | -67
10 | -2.4147e-10 | -66 | 0 | -6.3456e-10 | -66 | -10 | -1.9851e-06 | -66 | -20 | -8.066e-06 | -66 | -30 | -1.7141e-05 | -66 | -40 | -2.9482e-05 | -66 | -50 | -4.206e-05 | -66
10 | -2.0511e-10 | -65 | 0 | -4.9304e-10 | -65 | -10 | -1.9875e-06 | -65 | -20 | -8.2997e-06 | -65 | -30 | -1.7193e-05 | -65 | -40 | -2.9293e-05 | -65 | -50 | -4.1816e-05 | -65
10 | 7.9834e-12 | -64 | 0 | -4.2452e-09 | -64 | -10 | -1.9987e-06 | -64 | -20 | -8.2108e-06 | -64 | -30 | -1.7054e-05 | -64 | -40 | -2.9151e-05 | -64 | -50 | -4.1599e-05 | -64
10 | -2.3013e-10 | -63 | 0 | -6.9328e-10 | -63 | -10 | -1.9785e-06 | -63 | -20 | -8.2081e-06 | -63 | -30 | -1.8057e-05 | -63 | -40 | -2.9043e-05 | -63 | -50 | -4.1281e-05 | -63
10 | -1.9771e-10 | -62 | 0 | -5.0701e-10 | -62 | -10 | -1.9463e-06 | -62 | -20 | -8.2677e-06 | -62 | -30 | -1.7721e-05 | -62 | -40 | -2.902e-05 | -62 | -50 | -4.1213e-05 | -62
10 | 2.4759e-10 | -61 | 0 | -4.8418e-10 | -61 | -10 | -1.9454e-06 | -61 | -20 | -8.1393e-06 | -61 | -30 | -1.7549e-05 | -61 | -40 | -2.8958e-05 | -61 | -50 | -4.1134e-05 | -61
10 | -2.1436e-10 | -60 | 0 | -4.0277e-10 | -60 | -10 | -1.9157e-06 | -60 | -20 | -7.9689e-06 | -60 | -30 | -1.747e-05 | -60 | -40 | -2.8701e-05 | -60 | -50 | -4.0927e-05 | -60
10 | -1.9085e-10 | -59 | 0 | -4.7297e-10 | -59 | -10 | -1.8829e-06 | -59 | -20 | -8.1697e-06 | -59 | -30 | -1.7294e-05 | -59 | -40 | -2.8487e-05 | -59 | -50 | -4.0672e-05 | -59
10 | 1.0761e-10 | -58 | 0 | -2.3125e-10 | -58 | -10 | -1.8814e-06 | -58 | -20 | -8.5027e-06 | -58 | -30 | -1.7293e-05 | -58 | -40 | -2.8672e-05 | -58 | -50 | -4.049e-05 | -58
10 | -2.0721e-10 | -57 | 0 | -4.0151e-10 | -57 | -10 | -1.8856e-06 | -57 | -20 | -8.4498e-06 | -57 | -30 | -1.7319e-05 | -57 | -40 | -2.8272e-05 | -57 | -50 | -4.0284e-05 | -57
10 | -1.8117e-10 | -56 | 0 | -5.3714e-10 | -56 | -10 | -1.9009e-06 | -56 | -20 | -8.5617e-06 | -56 | -30 | -1.711e-05 | -56 | -40 | -2.8044e-05 | -56 | -50 | -3.993e-05 | -56
10 | 3.0613e-10 | -55 | 0 | -5.0526e-10 | -55 | -10 | -1.8898e-06 | -55 | -20 | -8.5234e-06 | -55 | -30 | -1.6974e-05 | -55 | -40 | -2.8162e-05 | -55 | -50 | -3.9784e-05 | -55
10 | -1.861e-10 | -54 | 0 | -3.262e-10 | -54 | -10 | -1.9084e-06 | -54 | -20 | -8.3511e-06 | -54 | -30 | -1.6944e-05 | -54 | -40 | -2.7987e-05 | -54 | -50 | -3.9359e-05 | -54
10 | -1.6694e-10 | -53 | 0 | -3.548e-10 | -53 | -10 | -1.9452e-06 | -53 | -20 | -8.2102e-06 | -53 | -30 | -1.689e-05 | -53 | -40 | -2.7815e-05 | -53 | -50 | -3.908e-05 | -53
10 | 2.1449e-10 | -52 | 0 | -4.8069e-10 | -52 | -10 | -1.9389e-06 | -52 | -20 | -8.085e-06 | -52 | -30 | -1.6689e-05 | -52 | -40 | -2.7703e-05 | -52 | -50 | -3.8619e-05 | -52
10 | -1.9118e-10 | -51 | 0 | -3.4208e-10 | -51 | -10 | -1.9204e-06 | -51 | -20 | -7.9562e-06 | -51 | -30 | -1.652e-05 | -51 | -40 | -2.7577e-05 | -51 | -50 | -3.8059e-05 | -51
10 | -1.5638e-10 | -50 | 0 | -4.0244e-10 | -50 | -10 | -1.8942e-06 | -50 | -20 | -7.9009e-06 | -50 | -30 | -1.6526e-05 | -50 | -40 | -2.7312e-05 | -50 | -50 | -3.7715e-05 | -50
10 | 2.9396e-10 | -49 | 0 | -8.5394e-10 | -49 | -10 | -2.2912e-06 | -49 | -20 | -7.8084e-06 | -49 | -30 | -1.6436e-05 | -49 | -40 | -2.7094e-05 | -49 | -50 | -3.7272e-05 | -49
10 | -1.7859e-10 | -48 | 0 | -4.5942e-10 | -48 | -10 | -2.0936e-06 | -48 | -20 | -7.7388e-06 | -48 | -30 | -1.639e-05 | -48 | -40 | -2.7133e-05 | -48 | -50 | -3.6861e-05 | -48
10 | -1.5175e-10 | -47 | 0 | -3.8691e-10 | -47 | -10 | -1.969e-06 | -47 | -20 | -7.737e-06 | -47 | -30 | -1.6324e-05 | -47 | -40 | -2.6848e-05 | -47 | -50 | -3.6571e-05 | -47
10 | 2.755e-10 | -46 | 0 | -2.0913e-08 | -46 | -10 | -1.8921e-06 | -46 | -20 | -7.7753e-06 | -46 | -30 | -1.6351e-05 | -46 | -40 | -2.6706e-05 | -46 | -50 | -3.5742e-05 | -46
10 | -1.8038e-10 | -45 | 0 | -3.5692e-09 | -45 | -10 | -1.8492e-06 | -45 | -20 | -7.815e-06 | -45 | -30 | -1.6223e-05 | -45 | -40 | -2.6515e-05 | -45 | -50 | -3.5135e-05 | -45
10 | -1.3589e-10 | -44 | 0 | -2.2046e-10 | -44 | -10 | -1.8574e-06 | -44 | -20 | -7.7795e-06 | -44 | -30 | -1.612e-05 | -44 | -40 | -2.6199e-05 | -44 | -50 | -3.4535e-05 | -44
10 | 2.799e-10 | -43 | 0 | -2.8043e-10 | -43 | -10 | -1.8458e-06 | -43 | -20 | -7.7423e-06 | -43 | -30 | -1.6188e-05 | -43 | -40 | -2.5931e-05 | -43 | -50 | -3.3876e-05 | -43
10 | -1.5695e-10 | -42 | 0 | -2.6916e-10 | -42 | -10 | -1.8485e-06 | -42 | -20 | -7.7227e-06 | -42 | -30 | -1.6044e-05 | -42 | -40 | -2.5444e-05 | -42 | -50 | -3.303e-05 | -42
10 | -1.3218e-10 | -41 | 0 | -3.3775e-10 | -41 | -10 | -1.8399e-06 | -41 | -20 | -7.6808e-06 | -41 | -30 | -1.5925e-05 | -41 | -40 | -2.5065e-05 | -41 | -50 | -3.2237e-05 | -41
10 | 3.0157e-10 | -40 | 0 | -2.2193e-10 | -40 | -10 | -1.8336e-06 | -40 | -20 | -7.6333e-06 | -40 | -30 | -1.6142e-05 | -40 | -40 | -2.4612e-05 | -40 | -50 | -3.1553e-05 | -40
10 | -1.5021e-10 | -39 | 0 | -2.5713e-10 | -39 | -10 | -1.8176e-06 | -39 | -20 | -7.562e-06 | -39 | -30 | -1.5883e-05 | -39 | -40 | -2.421e-05 | -39 | -50 | -3.0813e-05 | -39
10 | -1.2629e-10 | -38 | 0 | -3.2259e-10 | -38 | -10 | -1.8381e-06 | -38 | -20 | -7.6088e-06 | -38 | -30 | -1.6384e-05 | -38 | -40 | -2.3803e-05 | -38 | -50 | -2.9991e-05 | -38
10 | 2.7476e-10 | -37 | 0 | -2.1197e-10 | -37 | -10 | -1.8434e-06 | -37 | -20 | -7.5801e-06 | -37 | -30 | -1.6277e-05 | -37 | -40 | -2.3468e-05 | -37 | -50 | -2.9168e-05 | -37
10 | -1.4959e-10 | -36 | 0 | -2.4724e-10 | -36 | -10 | -1.827e-06 | -36 | -20 | -7.5039e-06 | -36 | -30 | -1.6144e-05 | -36 | -40 | -2.2904e-05 | -36 | -50 | -2.8213e-05 | -36
10 | -1.0761e-10 | -35 | 0 | -4.2033e-10 | -35 | -10 | -1.8189e-06 | -35 | -20 | -7.5279e-06 | -35 | -30 | -1.5987e-05 | -35 | -40 | -2.2321e-05 | -35 | -50 | -2.732e-05 | -35
10 | 3.1375e-10 | -34 | 0 | -2.6227e-10 | -34 | -10 | -1.8026e-06 | -34 | -20 | -7.5269e-06 | -34 | -30 | -1.579e-05 | -34 | -40 | -2.172e-05 | -34 | -50 | -2.6398e-05 | -34
10 | -1.3219e-10 | -33 | 0 | -1.9771e-10 | -33 | -10 | -1.8095e-06 | -33 | -20 | -7.4584e-06 | -33 | -30 | -1.5444e-05 | -33 | -40 | -2.1161e-05 | -33 | -50 | -2.541e-05 | -33
10 | -1.0382e-10 | -32 | 0 | -3.167e-10 | -32 | -10 | -1.8285e-06 | -32 | -20 | -7.5313e-06 | -32 | -30 | -1.5121e-05 | -32 | -40 | -2.0608e-05 | -32 | -50 | -2.4414e-05 | -32
10 | 2.6755e-10 | -31 | 0 | -1.755e-10 | -31 | -10 | -1.8208e-06 | -31 | -20 | -7.4368e-06 | -31 | -30 | -1.4935e-05 | -31 | -40 | -1.9992e-05 | -31 | -50 | -2.3457e-05 | -31
10 | -1.1989e-10 | -30 | 0 | -1.887e-10 | -30 | -10 | -1.8052e-06 | -30 | -20 | -7.3983e-06 | -30 | -30 | -1.4652e-05 | -30 | -40 | -1.9281e-05 | -30 | -50 | -2.2494e-05 | -30
10 | -9.982e-11 | -29 | 0 | -2.2092e-10 | -29 | -10 | -1.7872e-06 | -29 | -20 | -7.3603e-06 | -29 | -30 | -1.4189e-05 | -29 | -40 | -1.8623e-05 | -29 | -50 | -2.1534e-05 | -29
10 | 3.0181e-10 | -28 | 0 | -1.2297e-10 | -28 | -10 | -1.782e-06 | -28 | -20 | -7.3994e-06 | -28 | -30 | -1.3868e-05 | -28 | -40 | -1.7874e-05 | -28 | -50 | -2.0525e-05 | -28
10 | -1.2508e-10 | -27 | 0 | -1.5832e-10 | -27 | -10 | -1.7741e-06 | -27 | -20 | -7.4627e-06 | -27 | -30 | -1.3583e-05 | -27 | -40 | -1.7088e-05 | -27 | -50 | -1.9543e-05 | -27
10 | -8.6943e-11 | -26 | 0 | -2.1287e-10 | -26 | -10 | -1.7794e-06 | -26 | -20 | -7.6264e-06 | -26 | -30 | -1.3156e-05 | -26 | -40 | -1.6311e-05 | -26 | -50 | -1.8487e-05 | -26
10 | -3.1937e-11 | -25 | 0 | -1.2879e-10 | -25 | -10 | -1.7729e-06 | -25 | -20 | -7.4097e-06 | -25 | -30 | -1.2649e-05 | -25 | -40 | -1.5549e-05 | -25 | -50 | -1.7513e-05 | -25
10 | 1.1978e-10 | -24 | 0 | -1.3201e-10 | -24 | -10 | -1.7504e-06 | -24 | -20 | -7.2872e-06 | -24 | -30 | -1.2227e-05 | -24 | -40 | -1.4818e-05 | -24 | -50 | -1.6555e-05 | -24
10 | -1.1198e-10 | -23 | 0 | -1.5775e-10 | -23 | -10 | -1.7546e-06 | -23 | -20 | -7.1824e-06 | -23 | -30 | -1.176e-05 | -23 | -40 | -1.4036e-05 | -23 | -50 | -1.557e-05 | -23
10 | -9.2203e-11 | -22 | 0 | -9.378e-11 | -22 | -10 | -1.7421e-06 | -22 | -20 | -6.9697e-06 | -22 | -30 | -1.1223e-05 | -22 | -40 | -1.3211e-05 | -22 | -50 | -1.4624e-05 | -22
10 | -2.4429e-11 | -21 | 0 | -9.376e-11 | -21 | -10 | -1.7221e-06 | -21 | -20 | -6.7709e-06 | -21 | -30 | -1.0632e-05 | -21 | -40 | -1.2468e-05 | -21 | -50 | -1.3645e-05 | -21
10 | 8.7038e-11 | -20 | 0 | -1.4815e-10 | -20 | -10 | -1.7202e-06 | -20 | -20 | -6.6038e-06 | -20 | -30 | -1.0099e-05 | -20 | -40 | -1.1666e-05 | -20 | -50 | -1.2708e-05 | -20
10 | -7.1064e-11 | -19 | 0 | -7.5714e-11 | -19 | -10 | -1.7241e-06 | -19 | -20 | -6.7515e-06 | -19 | -30 | -9.5006e-06 | -19 | -40 | -1.0892e-05 | -19 | -50 | -1.1799e-05 | -19
10 | -8.5638e-11 | -18 | 0 | -8.8289e-11 | -18 | -10 | -1.7452e-06 | -18 | -20 | -6.5015e-06 | -18 | -30 | -8.8782e-06 | -18 | -40 | -1.0117e-05 | -18 | -50 | -1.0885e-05 | -18
10 | -1.8077e-11 | -17 | 0 | -1.2578e-10 | -17 | -10 | -1.7236e-06 | -17 | -20 | -6.1535e-06 | -17 | -30 | -8.3061e-06 | -17 | -40 | -9.3295e-06 | -17 | -50 | -1.0014e-05 | -17
10 | 8.6035e-11 | -16 | 0 | -5.8267e-11 | -16 | -10 | -1.7175e-06 | -16 | -20 | -5.898e-06 | -16 | -30 | -7.6989e-06 | -16 | -40 | -8.5655e-06 | -16 | -50 | -9.1522e-06 | -16
10 | -5.0331e-11 | -15 | 0 | -1.2381e-10 | -15 | -10 | -1.6981e-06 | -15 | -20 | -5.5494e-06 | -15 | -30 | -7.0936e-06 | -15 | -40 | -7.8228e-06 | -15 | -50 | -8.3124e-06 | -15
10 | -1.1235e-11 | -14 | 0 | -8.6226e-11 | -14 | -10 | -1.6881e-06 | -14 | -20 | -5.2042e-06 | -14 | -30 | -6.4759e-06 | -14 | -40 | -7.0981e-06 | -14 | -50 | -7.503e-06 | -14
10 | -1.2374e-11 | -13 | 0 | -4.8833e-11 | -13 | -10 | -1.6964e-06 | -13 | -20 | -4.8376e-06 | -13 | -30 | -5.9016e-06 | -13 | -40 | -6.393e-06 | -13 | -50 | -6.7093e-06 | -13
10 | 1.4514e-10 | -12 | 0 | -6.1524e-11 | -12 | -10 | -1.6537e-06 | -12 | -20 | -4.411e-06 | -12 | -30 | -5.3175e-06 | -12 | -40 | -5.7035e-06 | -12 | -50 | -5.9636e-06 | -12
10 | 8.1169e-10 | -11 | 0 | -6.6443e-11 | -11 | -10 | -1.6079e-06 | -11 | -20 | -4.0285e-06 | -11 | -30 | -4.7333e-06 | -11 | -40 | -5.0435e-06 | -11 | -50 | -5.2398e-06 | -11
10 | -4.0314e-11 | -10 | 0 | -4.6615e-11 | -10 | -10 | -1.557e-06 | -10 | -20 | -3.5713e-06 | -10 | -30 | -4.1787e-06 | -10 | -40 | -4.4116e-06 | -10 | -50 | -4.5547e-06 | -10
10 | -1.0252e-11 | -9 | 0 | 8.4313e-13 | -9 | -10 | -1.4841e-06 | -9 | -20 | -3.1549e-06 | -9 | -30 | -3.6602e-06 | -9 | -40 | -3.8297e-06 | -9 | -50 | -3.9077e-06 | -9
10 | 4.7767e-12 | -8 | 0 | -9.8331e-11 | -8 | -10 | -1.3923e-06 | -8 | -20 | -2.7314e-06 | -8 | -30 | -3.1164e-06 | -8 | -40 | -3.2326e-06 | -8 | -50 | -3.2827e-06 | -8
10 | 3.6895e-11 | -7 | 0 | -4.6459e-11 | -7 | -10 | -1.2723e-06 | -7 | -20 | -2.313e-06 | -7 | -30 | -2.6024e-06 | -7 | -40 | -2.6793e-06 | -7 | -50 | -2.7016e-06 | -7
10 | -4.4481e-11 | -6 | 0 | -3.9473e-11 | -6 | -10 | -1.1247e-06 | -6 | -20 | -1.9046e-06 | -6 | -30 | -2.1198e-06 | -6 | -40 | -2.1601e-06 | -6 | -50 | -2.1643e-06 | -6
10 | -3.2766e-12 | -5 | 0 | -9.6855e-11 | -5 | -10 | -9.3689e-07 | -5 | -20 | -1.5095e-06 | -5 | -30 | -1.6559e-06 | -5 | -40 | -1.6771e-06 | -5 | -50 | -1.6688e-06 | -5
10 | -1.6189e-10 | -4 | 0 | 2.1534e-10 | -4 | -10 | -7.3209e-07 | -4 | -20 | -1.1256e-06 | -4 | -30 | -1.2252e-06 | -4 | -40 | -1.231e-06 | -4 | -50 | -1.218e-06 | -4
10 | 5.7894e-11 | -3 | 0 | -3.4423e-11 | -3 | -10 | -5.1835e-07 | -3 | -20 | -7.6691e-07 | -3 | -30 | -8.2918e-07 | -3 | -40 | -8.2884e-07 | -3 | -50 | -8.1428e-07 | -3
10 | -1.1024e-11 | -2 | 0 | -5.8173e-11 | -2 | -10 | -3.2308e-07 | -2 | -20 | -4.4178e-07 | -2 | -30 | -4.74e-07 | -2 | -40 | -4.7291e-07 | -2 | -50 | -4.6184e-07 | -2
10 | -9.671e-14 | -1 | 0 | -4.9152e-12 | -1 | -10 | -1.213e-07 | -1 | -20 | -1.6717e-07 | -1 | -30 | -1.7889e-07 | -1 | -40 | -1.7856e-07 | -1 | -50 | -1.7476e-07 | -1
10 | 1.6491e-10 | 0 | 0 | 2.1169e-11 | 0 | -10 | 8.5509e-11 | 0 | -20 | 7.9732e-11 | 0 | -30 | 8.892e-11 | 0 | -40 | 1.0166e-10 | 0 | -50 | 1.0091e-10 | 0
10 | 2.6369e-10 | 1 | 0 | 4.1066e-09 | 1 | -10 | 5.0325e-08 | 1 | -20 | 6.1885e-08 | 1 | -30 | 6.703e-08 | 1 | -40 | 7.2224e-08 | 1 | -50 | 7.0968e-08 | 1
10 | -5.033e-11 | 2 | 0 | 2.5938e-08 | 2 | -10 | 1.7139e-07 | 2 | -20 | 2.0872e-07 | 2 | -30 | 2.1717e-07 | 2 | -40 | 2.2887e-07 | 2 | -50 | 2.2744e-07 | 2
10 | 7.7528e-12 | 3 | 0 | 8.5598e-08 | 3 | -10 | 3.5718e-07 | 3 | -20 | 4.3247e-07 | 3 | -30 | 4.4835e-07 | 3 | -40 | 4.6345e-07 | 3 | -50 | 4.6037e-07 | 3
10 | 4.6419e-12 | 4 | 0 | 1.4024e-07 | 4 | -10 | 6.0129e-07 | 4 | -20 | 7.1845e-07 | 4 | -30 | 7.3876e-07 | 4 | -40 | 7.5441e-07 | 4 | -50 | 7.4944e-07 | 4
10 | -5.4118e-11 | 5 | 0 | 2.2934e-07 | 5 | -10 | 8.8826e-07 | 5 | -20 | 1.0636e-06 | 5 | -30 | 1.0916e-06 | 5 | -40 | 1.1117e-06 | 5 | -50 | 1.1109e-06 | 5
10 | 1.3727e-11 | 6 | 0 | 3.6202e-07 | 6 | -10 | 1.215e-06 | 6 | -20 | 1.4561e-06 | 6 | -30 | 1.5008e-06 | 6 | -40 | 1.5292e-06 | 6 | -50 | 1.5316e-06 | 6
10 | 5.8711e-11 | 7 | 0 | 6.5025e-07 | 7 | -10 | 1.5904e-06 | 7 | -20 | 1.8977e-06 | 7 | -30 | 1.9578e-06 | 7 | -40 | 2.0052e-06 | 7 | -50 | 2.0108e-06 | 7
10 | 4.9281e-11 | 8 | 0 | 8.0728e-07 | 8 | -10 | 1.9986e-06 | 8 | -20 | 2.377e-06 | 8 | -30 | 2.4567e-06 | 8 | -40 | 2.5211e-06 | 8 | -50 | 2.5523e-06 | 8
10 | 1.1257e-10 | 9 | 0 | 1.0085e-06 | 9 | -10 | 2.4451e-06 | 9 | -20 | 2.912e-06 | 9 | -30 | 3.0026e-06 | 9 | -40 | 3.0948e-06 | 9 | -50 | 3.1333e-06 | 9
10 | 6.2302e-10 | 10 | 0 | 1.2641e-06 | 10 | -10 | 2.9176e-06 | 10 | -20 | 3.4634e-06 | 10 | -30 | 3.5922e-06 | 10 | -40 | 3.7111e-06 | 10 | -50 | 3.7743e-06 | 10

## Settings
==================================
Latest Run
==================================
Test Name | vds-id#1@1
Mode | Sweeping
Speed | Normal
Sweep Delay | 0
Hold Time | 0
Site Coordinate | 0,0
Last Executed | 03/31/2016 16:36:05
KTEI Version | V9.1
Execution Time | 00:00:04:34
Interlock | High Voltage Enabled
Device Terminal | Source | Gate | Drain
Instrument | GNDU | SMU1 | SMU2
Name | N/A | GateV | DrainV
Forcing Function | Common | Voltage Step | Voltage Sweep
Master/Slave | N/A | Master | Master
Start/Level | 0 | 10 | 10
Stop | N/A | -50 | -80
Step | N/A | -10 | -1
Number of Points | N/A | 7 | 182
Compliance | N/A | 0.01 | 0.01
Measure I | N/A | No | Measured
Measure V | N/A | Programmed | Programmed
Range I | N/A | Limited Auto=1uA | Auto
Range V | N/A | Best Fixed | Best Fixed
Range C | N/A | N/A | N/A
Dual Sweep Mode | N/A | N/A | Enabled
Pulse Mode | N/A | N/A | Disabled
Hold | N/A | N/A | N/A
Frequency | N/A | N/A | N/A
Frequency 2 | N/A | N/A | N/A
Number of Pts. | N/A | N/A | N/A
AC Voltage | N/A | N/A | N/A
Over Voltage Setting | N/A | OFF | OFF