## Data
GateI(1) | GateV(1) | DrainI(1) | DrainV(1) | GATEVOLTAGE(1) | DRAINCURRENT(1) | IDSQUAREROOT(1) | GateI(2) | GateV(2) | DrainI(2) | DrainV(2) | GATEVOLTAGE(2) | DRAINCURRENT(2) | IDSQUAREROOT(2) | GateI(3) | GateV(3) | DrainI(3) | DrainV(3) | GATEVOLTAGE(3) | DRAINCURRENT(3) | IDSQUAREROOT(3) | GateI(4) | GateV(4) | DrainI(4) | DrainV(4) | GATEVOLTAGE(4) | DRAINCURRENT(4) | IDSQUAREROOT(4) | GateI(5) | GateV(5) | DrainI(5) | DrainV(5) | GATEVOLTAGE(5) | DRAINCURRENT(5) | IDSQUAREROOT(5) | GateI(6) | GateV(6) | DrainI(6) | DrainV(6) | GATEVOLTAGE(6) | DRAINCURRENT(6) | IDSQUAREROOT(6) | GateI(7) | GateV(7) | DrainI(7) | DrainV(7) | GATEVOLTAGE(7) | DRAINCURRENT(7) | IDSQUAREROOT(7)
2.0083e-05 | 10 | 1.3873e-11 | 10 | 10 | 1.3873e-11 | 3.7246e-06 | 2.0133e-05 | 10 | -6.2228e-10 | 0 | 10 | 6.2228e-10 | 2.4946e-05 | 1.9962e-05 | 10 | -3.1241e-09 | -10 | 10 | 3.1241e-09 | 5.5894e-05 | 2.0026e-05 | 10 | -3.4334e-09 | -20 | 10 | 3.4334e-09 | 5.8596e-05 | 2.0099e-05 | 10 | -7.5695e-10 | -30 | 10 | 7.5695e-10 | 2.7513e-05 | 2.0168e-05 | 10 | -3.5323e-09 | -40 | 10 | 3.5323e-09 | 5.9434e-05 | 2.0214e-05 | 10 | -1.2051e-09 | -50 | 10 | 1.2051e-09 | 3.4715e-05
1.8023e-05 | 9 | -2.7103e-11 | 10 | 9 | 2.7103e-11 | 5.2061e-06 | 1.8078e-05 | 9 | 3.6683e-13 | 0 | 9 | 3.6683e-13 | 6.0566e-07 | 1.7937e-05 | 9 | 9.9061e-11 | -10 | 9 | 9.9061e-11 | 9.9529e-06 | 1.7901e-05 | 9 | -1.3203e-11 | -20 | 9 | 1.3203e-11 | 3.6336e-06 | 1.8023e-05 | 9 | -1.1094e-10 | -30 | 9 | 1.1094e-10 | 1.0533e-05 | 1.8101e-05 | 9 | -1.073e-10 | -40 | 9 | 1.073e-10 | 1.0359e-05 | 1.8118e-05 | 9 | -6.3569e-10 | -50 | 9 | 6.3569e-10 | 2.5213e-05
1.5978e-05 | 8 | 1.0627e-09 | 10 | 8 | 1.0627e-09 | 3.26e-05 | 1.601e-05 | 8 | -1.9499e-11 | 0 | 8 | 1.9499e-11 | 4.4157e-06 | 1.5892e-05 | 8 | 6.4264e-11 | -10 | 8 | 6.4264e-11 | 8.0165e-06 | 1.5875e-05 | 8 | 5.2916e-12 | -20 | 8 | 5.2916e-12 | 2.3004e-06 | 1.598e-05 | 8 | 4.3193e-10 | -30 | 8 | 4.3193e-10 | 2.0783e-05 | 1.6056e-05 | 8 | 7.2314e-10 | -40 | 8 | 7.2314e-10 | 2.6891e-05 | 1.607e-05 | 8 | 1.7106e-09 | -50 | 8 | 1.7106e-09 | 4.136e-05
1.3941e-05 | 7 | 1.0823e-08 | 10 | 7 | 1.0823e-08 | 0.00010403 | 1.3969e-05 | 7 | 4.9559e-10 | 0 | 7 | 4.9559e-10 | 2.2262e-05 | 1.3859e-05 | 7 | 2.6301e-09 | -10 | 7 | 2.6301e-09 | 5.1284e-05 | 1.385e-05 | 7 | 2.062e-10 | -20 | 7 | 2.062e-10 | 1.436e-05 | 1.3922e-05 | 7 | 2.1135e-09 | -30 | 7 | 2.1135e-09 | 4.5973e-05 | 1.3989e-05 | 7 | 2.2922e-09 | -40 | 7 | 2.2922e-09 | 4.7877e-05 | 1.4012e-05 | 7 | 3.7784e-09 | -50 | 7 | 3.7784e-09 | 6.1469e-05
1.1931e-05 | 6 | 1.4488e-08 | 10 | 6 | 1.4488e-08 | 0.00012037 | 1.1923e-05 | 6 | 3.3786e-09 | 0 | 6 | 3.3786e-09 | 5.8126e-05 | 1.1833e-05 | 6 | 2.633e-09 | -10 | 6 | 2.633e-09 | 5.1313e-05 | 1.1837e-05 | 6 | 2.1927e-09 | -20 | 6 | 2.1927e-09 | 4.6826e-05 | 1.1895e-05 | 6 | 3.1766e-09 | -30 | 6 | 3.1766e-09 | 5.6362e-05 | 1.197e-05 | 6 | 3.1364e-09 | -40 | 6 | 3.1364e-09 | 5.6003e-05 | 1.198e-05 | 6 | 3.1989e-09 | -50 | 6 | 3.1989e-09 | 5.6559e-05
9.9154e-06 | 5 | 8.39e-08 | 10 | 5 | 8.39e-08 | 0.00028965 | 9.9041e-06 | 5 | 4.0972e-09 | 0 | 5 | 4.0972e-09 | 6.401e-05 | 9.8447e-06 | 5 | 3.5212e-09 | -10 | 5 | 3.5212e-09 | 5.9339e-05 | 9.8148e-06 | 5 | 2.5877e-09 | -20 | 5 | 2.5877e-09 | 5.087e-05 | 9.8765e-06 | 5 | 2.949e-09 | -30 | 5 | 2.949e-09 | 5.4305e-05 | 9.9485e-06 | 5 | 2.7018e-09 | -40 | 5 | 2.7018e-09 | 5.1979e-05 | 9.959e-06 | 5 | 3.5732e-09 | -50 | 5 | 3.5732e-09 | 5.9776e-05
7.9036e-06 | 4 | 1.5604e-07 | 10 | 4 | 1.5604e-07 | 0.00039502 | 7.8836e-06 | 4 | 3.5116e-09 | 0 | 4 | 3.5116e-09 | 5.9258e-05 | 7.8314e-06 | 4 | 2.9376e-09 | -10 | 4 | 2.9376e-09 | 5.42e-05 | 7.8072e-06 | 4 | 3.2108e-09 | -20 | 4 | 3.2108e-09 | 5.6664e-05 | 7.8748e-06 | 4 | 2.2098e-09 | -30 | 4 | 2.2098e-09 | 4.7009e-05 | 7.9272e-06 | 4 | 2.4704e-09 | -40 | 4 | 2.4704e-09 | 4.9703e-05 | 7.9303e-06 | 4 | 3.0126e-09 | -50 | 4 | 3.0126e-09 | 5.4887e-05
5.9071e-06 | 3 | 2.3084e-07 | 10 | 3 | 2.3084e-07 | 0.00048046 | 5.8798e-06 | 3 | 1.5861e-09 | 0 | 3 | 1.5861e-09 | 3.9826e-05 | 5.8596e-06 | 3 | 2.8281e-09 | -10 | 3 | 2.8281e-09 | 5.3179e-05 | 5.849e-06 | 3 | 3.8341e-09 | -20 | 3 | 3.8341e-09 | 6.192e-05 | 5.8646e-06 | 3 | 3.1071e-09 | -30 | 3 | 3.1071e-09 | 5.5742e-05 | 5.9267e-06 | 3 | 2.1632e-09 | -40 | 3 | 2.1632e-09 | 4.651e-05 | 5.9313e-06 | 3 | 3.0916e-09 | -50 | 3 | 3.0916e-09 | 5.5602e-05
3.9438e-06 | 2 | 3.7318e-07 | 10 | 2 | 3.7318e-07 | 0.00061088 | 3.9181e-06 | 2 | 1.7015e-12 | 0 | 2 | 1.7015e-12 | 1.3044e-06 | 3.8951e-06 | 2 | -3.2497e-12 | -10 | 2 | 3.2497e-12 | 1.8027e-06 | 3.8898e-06 | 2 | -1.7097e-11 | -20 | 2 | 1.7097e-11 | 4.1349e-06 | 3.9088e-06 | 2 | -1.2268e-10 | -30 | 2 | 1.2268e-10 | 1.1076e-05 | 3.951e-06 | 2 | -4.9028e-11 | -40 | 2 | 4.9028e-11 | 7.002e-06 | 3.9502e-06 | 2 | 6.295e-11 | -50 | 2 | 6.295e-11 | 7.9341e-06
1.9344e-06 | 1 | 4.5567e-07 | 10 | 1 | 4.5567e-07 | 0.00067503 | 1.9462e-06 | 1 | -1.1784e-11 | 0 | 1 | 1.1784e-11 | 3.4328e-06 | 1.9378e-06 | 1 | -7.8039e-11 | -10 | 1 | 7.8039e-11 | 8.834e-06 | 1.9484e-06 | 1 | -6.983e-11 | -20 | 1 | 6.983e-11 | 8.3564e-06 | 1.9464e-06 | 1 | 5.8502e-10 | -30 | 1 | 5.8502e-10 | 2.4187e-05 | 1.9729e-06 | 1 | 8.5426e-12 | -40 | 1 | 8.5426e-12 | 2.9228e-06 | 1.9764e-06 | 1 | 5.1762e-10 | -50 | 1 | 5.1762e-10 | 2.2751e-05
8.3326e-10 | 0 | 6.882e-07 | 10 | 0 | 6.882e-07 | 0.00082958 | -9.5356e-10 | 0 | 1.0668e-10 | 0 | 0 | 1.0668e-10 | 1.0329e-05 | -2.9908e-09 | 0 | 5.7866e-13 | -10 | 0 | 5.7866e-13 | 7.607e-07 | -1.2482e-09 | 0 | -1.064e-11 | -20 | 0 | 1.064e-11 | 3.2619e-06 | -1.1766e-09 | 0 | -1.3069e-10 | -30 | 0 | 1.3069e-10 | 1.1432e-05 | -3.4875e-09 | 0 | -5.0948e-11 | -40 | 0 | 5.0948e-11 | 7.1378e-06 | -9.283e-10 | 0 | 7.2402e-11 | -50 | 0 | 7.2402e-11 | 8.5089e-06
-1.9607e-06 | -1 | 8.7982e-07 | 10 | 1 | 8.7982e-07 | 0.00093799 | -1.9415e-06 | -1 | 6.4365e-10 | 0 | 1 | 6.4365e-10 | 2.537e-05 | -1.9351e-06 | -1 | 6.428e-11 | -10 | 1 | 6.428e-11 | 8.0175e-06 | -1.9287e-06 | -1 | -1.9942e-11 | -20 | 1 | 1.9942e-11 | 4.4656e-06 | -1.951e-06 | -1 | -3.9764e-11 | -30 | 1 | 3.9764e-11 | 6.3059e-06 | -1.9698e-06 | -1 | 2.5693e-11 | -40 | 1 | 2.5693e-11 | 5.0689e-06 | -1.9718e-06 | -1 | -1.0869e-10 | -50 | 1 | 1.0869e-10 | 1.0425e-05
-3.9261e-06 | -2 | 1.0784e-06 | 10 | 2 | 1.0784e-06 | 0.0010384 | -3.9033e-06 | -2 | 2.3848e-09 | 0 | 2 | 2.3848e-09 | 4.8834e-05 | -3.8847e-06 | -2 | 1.6379e-10 | -10 | 2 | 1.6379e-10 | 1.2798e-05 | -3.884e-06 | -2 | -6.5897e-11 | -20 | 2 | 6.5897e-11 | 8.1177e-06 | -3.9069e-06 | -2 | -3.5753e-11 | -30 | 2 | 3.5753e-11 | 5.9794e-06 | -3.9508e-06 | -2 | 4.6593e-10 | -40 | 2 | 4.6593e-10 | 2.1585e-05 | -3.94e-06 | -2 | 6.4893e-10 | -50 | 2 | 6.4893e-10 | 2.5474e-05
-5.9042e-06 | -3 | 1.2779e-06 | 10 | 3 | 1.2779e-06 | 0.0011304 | -5.9036e-06 | -3 | 1.283e-12 | 0 | 3 | 1.283e-12 | 1.1327e-06 | -5.877e-06 | -3 | -9.625e-12 | -10 | 3 | 9.625e-12 | 3.1024e-06 | -5.8657e-06 | -3 | -5.2309e-11 | -20 | 3 | 5.2309e-11 | 7.2325e-06 | -5.8907e-06 | -3 | -1.5338e-11 | -30 | 3 | 1.5338e-11 | 3.9164e-06 | -5.9122e-06 | -3 | 3.5821e-11 | -40 | 3 | 3.5821e-11 | 5.9851e-06 | -5.9286e-06 | -3 | 2.359e-10 | -50 | 3 | 2.359e-10 | 1.5359e-05
-7.8987e-06 | -4 | 1.4802e-06 | 10 | 4 | 1.4802e-06 | 0.0012166 | -7.8905e-06 | -4 | -5.6825e-12 | 0 | 4 | 5.6825e-12 | 2.3838e-06 | -7.8863e-06 | -4 | 1.1899e-11 | -10 | 4 | 1.1899e-11 | 3.4496e-06 | -7.8566e-06 | -4 | 2.1756e-09 | -20 | 4 | 2.1756e-09 | 4.6643e-05 | -7.8989e-06 | -4 | 1.7657e-09 | -30 | 4 | 1.7657e-09 | 4.2021e-05 | -7.9162e-06 | -4 | 4.3814e-10 | -40 | 4 | 4.3814e-10 | 2.0932e-05 | -7.9326e-06 | -4 | 1.3965e-10 | -50 | 4 | 1.3965e-10 | 1.1817e-05
-9.9115e-06 | -5 | 1.6646e-06 | 10 | 5 | 1.6646e-06 | 0.0012902 | -9.9144e-06 | -5 | 3.7949e-10 | 0 | 5 | 3.7949e-10 | 1.9481e-05 | -9.8827e-06 | -5 | 1.8139e-10 | -10 | 5 | 1.8139e-10 | 1.3468e-05 | -9.8738e-06 | -5 | 2.5906e-09 | -20 | 5 | 2.5906e-09 | 5.0898e-05 | -9.9077e-06 | -5 | 2.3632e-09 | -30 | 5 | 2.3632e-09 | 4.8613e-05 | -9.9408e-06 | -5 | 1.8227e-09 | -40 | 5 | 1.8227e-09 | 4.2693e-05 | -9.9584e-06 | -5 | 2.0713e-09 | -50 | 5 | 2.0713e-09 | 4.5511e-05
-1.1923e-05 | -6 | 1.8412e-06 | 10 | 6 | 1.8412e-06 | 0.0013569 | -1.1929e-05 | -6 | 2.4151e-09 | 0 | 6 | 2.4151e-09 | 4.9144e-05 | -1.1922e-05 | -6 | 2.1635e-09 | -10 | 6 | 2.1635e-09 | 4.6513e-05 | -1.187e-05 | -6 | 2.7583e-09 | -20 | 6 | 2.7583e-09 | 5.2519e-05 | -1.1931e-05 | -6 | 1.9154e-09 | -30 | 6 | 1.9154e-09 | 4.3765e-05 | -1.1979e-05 | -6 | 2.4213e-09 | -40 | 6 | 2.4213e-09 | 4.9207e-05 | -1.1986e-05 | -6 | 2.379e-09 | -50 | 6 | 2.379e-09 | 4.8775e-05
-1.395e-05 | -7 | 1.9743e-06 | 10 | 7 | 1.9743e-06 | 0.0014051 | -1.3963e-05 | -7 | 3.5688e-09 | 0 | 7 | 3.5688e-09 | 5.9739e-05 | -1.3936e-05 | -7 | 1.4304e-09 | -10 | 7 | 1.4304e-09 | 3.7821e-05 | -1.3897e-05 | -7 | 1.7533e-09 | -20 | 7 | 1.7533e-09 | 4.1873e-05 | -1.3964e-05 | -7 | 1.2323e-09 | -30 | 7 | 1.2323e-09 | 3.5104e-05 | -1.4005e-05 | -7 | 2.3129e-09 | -40 | 7 | 2.3129e-09 | 4.8093e-05 | -1.4019e-05 | -7 | 2.1104e-09 | -50 | 7 | 2.1104e-09 | 4.5939e-05
-1.5973e-05 | -8 | 2.0958e-06 | 10 | 8 | 2.0958e-06 | 0.0014477 | -1.6035e-05 | -8 | 3.4727e-09 | 0 | 8 | 3.4727e-09 | 5.893e-05 | -1.5979e-05 | -8 | -3.9003e-09 | -10 | 8 | 3.9003e-09 | 6.2452e-05 | -1.5937e-05 | -8 | -3.6153e-09 | -20 | 8 | 3.6153e-09 | 6.0127e-05 | -1.5998e-05 | -8 | -2.2188e-09 | -30 | 8 | 2.2188e-09 | 4.7105e-05 | -1.6063e-05 | -8 | -2.0727e-09 | -40 | 8 | 2.0727e-09 | 4.5527e-05 | -1.6061e-05 | -8 | -1.6346e-09 | -50 | 8 | 1.6346e-09 | 4.043e-05
-1.8025e-05 | -9 | 2.2875e-06 | 10 | 9 | 2.2875e-06 | 0.0015125 | -1.8068e-05 | -9 | 2.7515e-09 | 0 | 9 | 2.7515e-09 | 5.2455e-05 | -1.7987e-05 | -9 | -2.1512e-08 | -10 | 9 | 2.1512e-08 | 0.00014667 | -1.7974e-05 | -9 | -2.4453e-08 | -20 | 9 | 2.4453e-08 | 0.00015638 | -1.8048e-05 | -9 | -2.6792e-08 | -30 | 9 | 2.6792e-08 | 0.00016368 | -1.8121e-05 | -9 | -2.0299e-08 | -40 | 9 | 2.0299e-08 | 0.00014247 | -1.8113e-05 | -9 | -2.2991e-08 | -50 | 9 | 2.2991e-08 | 0.00015163
-2.0065e-05 | -10 | 2.4218e-06 | 10 | 10 | 2.4218e-06 | 0.0015562 | -2.0145e-05 | -10 | 2.713e-09 | 0 | 10 | 2.713e-09 | 5.2086e-05 | -2.0075e-05 | -10 | -4.165e-08 | -10 | 10 | 4.165e-08 | 0.00020408 | -2.0035e-05 | -10 | -4.9616e-08 | -20 | 10 | 4.9616e-08 | 0.00022275 | -2.0108e-05 | -10 | -4.6377e-08 | -30 | 10 | 4.6377e-08 | 0.00021535 | -2.019e-05 | -10 | -4.3114e-08 | -40 | 10 | 4.3114e-08 | 0.00020764 | -2.0191e-05 | -10 | -4.3563e-08 | -50 | 10 | 4.3563e-08 | 0.00020872
-2.2118e-05 | -11 | 2.5281e-06 | 10 | 11 | 2.5281e-06 | 0.00159 | -2.2215e-05 | -11 | 2.7844e-09 | 0 | 11 | 2.7844e-09 | 5.2767e-05 | -2.212e-05 | -11 | -1.1744e-07 | -10 | 11 | 1.1744e-07 | 0.00034269 | -2.2089e-05 | -11 | -9.2968e-08 | -20 | 11 | 9.2968e-08 | 0.00030491 | -2.2154e-05 | -11 | -1.1144e-07 | -30 | 11 | 1.1144e-07 | 0.00033383 | -2.2258e-05 | -11 | -1.1505e-07 | -40 | 11 | 1.1505e-07 | 0.00033919 | -2.2237e-05 | -11 | -1.0662e-07 | -50 | 11 | 1.0662e-07 | 0.00032652
-2.419e-05 | -12 | 2.6092e-06 | 10 | 12 | 2.6092e-06 | 0.0016153 | -2.429e-05 | -12 | 3.3849e-09 | 0 | 12 | 3.3849e-09 | 5.818e-05 | -2.4199e-05 | -12 | -1.3668e-07 | -10 | 12 | 1.3668e-07 | 0.00036971 | -2.4165e-05 | -12 | -1.4231e-07 | -20 | 12 | 1.4231e-07 | 0.00037724 | -2.4225e-05 | -12 | -1.6158e-07 | -30 | 12 | 1.6158e-07 | 0.00040197 | -2.4332e-05 | -12 | -1.3123e-07 | -40 | 12 | 1.3123e-07 | 0.00036226 | -2.4326e-05 | -12 | -1.5093e-07 | -50 | 12 | 1.5093e-07 | 0.00038849
-2.6262e-05 | -13 | 2.7217e-06 | 10 | 13 | 2.7217e-06 | 0.0016498 | -2.6395e-05 | -13 | 3.0422e-09 | 0 | 13 | 3.0422e-09 | 5.5157e-05 | -2.6247e-05 | -13 | -2.734e-07 | -10 | 13 | 2.734e-07 | 0.00052287 | -2.6219e-05 | -13 | -2.5663e-07 | -20 | 13 | 2.5663e-07 | 0.00050658 | -2.6346e-05 | -13 | -2.2568e-07 | -30 | 13 | 2.2568e-07 | 0.00047506 | -2.6419e-05 | -13 | -2.1761e-07 | -40 | 13 | 2.1761e-07 | 0.00046648 | -2.6416e-05 | -13 | -2.7055e-07 | -50 | 13 | 2.7055e-07 | 0.00052014
-2.8376e-05 | -14 | 2.7959e-06 | 10 | 14 | 2.7959e-06 | 0.0016721 | -2.8482e-05 | -14 | 2.9079e-09 | 0 | 14 | 2.9079e-09 | 5.3925e-05 | -2.8384e-05 | -14 | -4.6899e-07 | -10 | 14 | 4.6899e-07 | 0.00068483 | -2.8315e-05 | -14 | -3.8714e-07 | -20 | 14 | 3.8714e-07 | 0.00062221 | -2.8409e-05 | -14 | -3.9198e-07 | -30 | 14 | 3.9198e-07 | 0.00062608 | -2.8504e-05 | -14 | -3.7678e-07 | -40 | 14 | 3.7678e-07 | 0.00061382 | -2.8492e-05 | -14 | -3.7261e-07 | -50 | 14 | 3.7261e-07 | 0.00061042
-3.0418e-05 | -15 | 2.8783e-06 | 10 | 15 | 2.8783e-06 | 0.0016966 | -3.0589e-05 | -15 | 2.368e-09 | 0 | 15 | 2.368e-09 | 4.8662e-05 | -3.044e-05 | -15 | -5.9829e-07 | -10 | 15 | 5.9829e-07 | 0.00077349 | -3.0396e-05 | -15 | -6.299e-07 | -20 | 15 | 6.299e-07 | 0.00079366 | -3.0533e-05 | -15 | -6.5896e-07 | -30 | 15 | 6.5896e-07 | 0.00081176 | -3.063e-05 | -15 | -6.6851e-07 | -40 | 15 | 6.6851e-07 | 0.00081762 | -3.061e-05 | -15 | -6.6514e-07 | -50 | 15 | 6.6514e-07 | 0.00081556
-3.2516e-05 | -16 | 2.9394e-06 | 10 | 16 | 2.9394e-06 | 0.0017145 | -3.2696e-05 | -16 | 2.7711e-09 | 0 | 16 | 2.7711e-09 | 5.2641e-05 | -3.2541e-05 | -16 | -6.5201e-07 | -10 | 16 | 6.5201e-07 | 0.00080747 | -3.2526e-05 | -16 | -7.5472e-07 | -20 | 16 | 7.5472e-07 | 0.00086874 | -3.2644e-05 | -16 | -7.8843e-07 | -30 | 16 | 7.8843e-07 | 0.00088793 | -3.2729e-05 | -16 | -7.888e-07 | -40 | 16 | 7.888e-07 | 0.00088815 | -3.2723e-05 | -16 | -8.0759e-07 | -50 | 16 | 8.0759e-07 | 0.00089866
-3.4619e-05 | -17 | 3.0171e-06 | 10 | 17 | 3.0171e-06 | 0.001737 | -3.4829e-05 | -17 | 1.5626e-09 | 0 | 17 | 1.5626e-09 | 3.953e-05 | -3.4672e-05 | -17 | -8.3863e-07 | -10 | 17 | 8.3863e-07 | 0.00091577 | -3.4617e-05 | -17 | -9.139e-07 | -20 | 17 | 9.139e-07 | 0.00095598 | -3.4746e-05 | -17 | -9.7759e-07 | -30 | 17 | 9.7759e-07 | 0.00098873 | -3.481e-05 | -17 | -1.0144e-06 | -40 | 17 | 1.0144e-06 | 0.0010072 | -3.4832e-05 | -17 | -1.0851e-06 | -50 | 17 | 1.0851e-06 | 0.0010417
-3.6735e-05 | -18 | 3.0963e-06 | 10 | 18 | 3.0963e-06 | 0.0017596 | -3.6956e-05 | -18 | 2.9515e-09 | 0 | 18 | 2.9515e-09 | 5.4328e-05 | -3.6772e-05 | -18 | -1.1076e-06 | -10 | 18 | 1.1076e-06 | 0.0010524 | -3.6715e-05 | -18 | -1.1399e-06 | -20 | 18 | 1.1399e-06 | 0.0010677 | -3.6893e-05 | -18 | -1.26e-06 | -30 | 18 | 1.26e-06 | 0.0011225 | -3.6931e-05 | -18 | -1.3236e-06 | -40 | 18 | 1.3236e-06 | 0.0011505 | -3.6977e-05 | -18 | -1.2967e-06 | -50 | 18 | 1.2967e-06 | 0.0011387
-3.8884e-05 | -19 | 3.1244e-06 | 10 | 19 | 3.1244e-06 | 0.0017676 | -3.9062e-05 | -19 | 1.8265e-09 | 0 | 19 | 1.8265e-09 | 4.2738e-05 | -3.8889e-05 | -19 | -1.2672e-06 | -10 | 19 | 1.2672e-06 | 0.0011257 | -3.8828e-05 | -19 | -1.4581e-06 | -20 | 19 | 1.4581e-06 | 0.0012075 | -3.9018e-05 | -19 | -1.6217e-06 | -30 | 19 | 1.6217e-06 | 0.0012735 | -3.9061e-05 | -19 | -1.605e-06 | -40 | 19 | 1.605e-06 | 0.0012669 | -3.9072e-05 | -19 | -1.6364e-06 | -50 | 19 | 1.6364e-06 | 0.0012792
-4.0935e-05 | -20 | 3.1993e-06 | 10 | 20 | 3.1993e-06 | 0.0017887 | -4.1195e-05 | -20 | 1.7636e-09 | 0 | 20 | 1.7636e-09 | 4.1995e-05 | -4.0965e-05 | -20 | -1.5209e-06 | -10 | 20 | 1.5209e-06 | 0.0012332 | -4.0951e-05 | -20 | -2.0028e-06 | -20 | 20 | 2.0028e-06 | 0.0014152 | -4.111e-05 | -20 | -1.9206e-06 | -30 | 20 | 1.9206e-06 | 0.0013859 | -4.1161e-05 | -20 | -1.9746e-06 | -40 | 20 | 1.9746e-06 | 0.0014052 | -4.1183e-05 | -20 | -2.0715e-06 | -50 | 20 | 2.0715e-06 | 0.0014393
-4.3036e-05 | -21 | 3.2352e-06 | 10 | 21 | 3.2352e-06 | 0.0017987 | -4.3334e-05 | -21 | 2.334e-09 | 0 | 21 | 2.334e-09 | 4.8311e-05 | -4.3112e-05 | -21 | -1.7596e-06 | -10 | 21 | 1.7596e-06 | 0.0013265 | -4.3067e-05 | -21 | -2.1636e-06 | -20 | 21 | 2.1636e-06 | 0.0014709 | -4.3272e-05 | -21 | -2.3062e-06 | -30 | 21 | 2.3062e-06 | 0.0015186 | -4.3296e-05 | -21 | -2.4955e-06 | -40 | 21 | 2.4955e-06 | 0.0015797 | -4.3315e-05 | -21 | -2.4826e-06 | -50 | 21 | 2.4826e-06 | 0.0015756
-4.5199e-05 | -22 | 3.2746e-06 | 10 | 22 | 3.2746e-06 | 0.0018096 | -4.5506e-05 | -22 | 2.5417e-09 | 0 | 22 | 2.5417e-09 | 5.0415e-05 | -4.5258e-05 | -22 | -1.9843e-06 | -10 | 22 | 1.9843e-06 | 0.0014086 | -4.5194e-05 | -22 | -2.5078e-06 | -20 | 22 | 2.5078e-06 | 0.0015836 | -4.5403e-05 | -22 | -2.8676e-06 | -30 | 22 | 2.8676e-06 | 0.0016934 | -4.5423e-05 | -22 | -2.7505e-06 | -40 | 22 | 2.7505e-06 | 0.0016585 | -4.5495e-05 | -22 | -2.9931e-06 | -50 | 22 | 2.9931e-06 | 0.0017301
-4.7352e-05 | -23 | 3.3307e-06 | 10 | 23 | 3.3307e-06 | 0.001825 | -4.7617e-05 | -23 | 2.9684e-09 | 0 | 23 | 2.9684e-09 | 5.4483e-05 | -4.7378e-05 | -23 | -2.1573e-06 | -10 | 23 | 2.1573e-06 | 0.0014688 | -4.732e-05 | -23 | -3.0226e-06 | -20 | 23 | 3.0226e-06 | 0.0017386 | -4.7532e-05 | -23 | -3.1784e-06 | -30 | 23 | 3.1784e-06 | 0.0017828 | -4.7563e-05 | -23 | -3.3737e-06 | -40 | 23 | 3.3737e-06 | 0.0018368 | -4.7642e-05 | -23 | -3.3936e-06 | -50 | 23 | 3.3936e-06 | 0.0018422
-4.944e-05 | -24 | 3.3657e-06 | 10 | 24 | 3.3657e-06 | 0.0018346 | -4.9759e-05 | -24 | 1.6463e-09 | 0 | 24 | 1.6463e-09 | 4.0574e-05 | -4.9503e-05 | -24 | -2.3391e-06 | -10 | 24 | 2.3391e-06 | 0.0015294 | -4.9456e-05 | -24 | -3.5264e-06 | -20 | 24 | 3.5264e-06 | 0.0018779 | -4.9667e-05 | -24 | -3.8979e-06 | -30 | 24 | 3.8979e-06 | 0.0019743 | -4.9713e-05 | -24 | -3.7126e-06 | -40 | 24 | 3.7126e-06 | 0.0019268 | -4.9757e-05 | -24 | -3.9724e-06 | -50 | 24 | 3.9724e-06 | 0.0019931
-5.1583e-05 | -25 | 3.3422e-06 | 10 | 25 | 3.3422e-06 | 0.0018282 | -5.186e-05 | -25 | -1.4126e-10 | 0 | 25 | 1.4126e-10 | 1.1885e-05 | -5.1583e-05 | -25 | -2.6093e-06 | -10 | 25 | 2.6093e-06 | 0.0016153 | -5.1635e-05 | -25 | -4.0363e-06 | -20 | 25 | 4.0363e-06 | 0.0020091 | -5.1841e-05 | -25 | -4.3782e-06 | -30 | 25 | 4.3782e-06 | 0.0020924 | -5.1829e-05 | -25 | -4.5626e-06 | -40 | 25 | 4.5626e-06 | 0.002136 | -5.1902e-05 | -25 | -4.6972e-06 | -50 | 25 | 4.6972e-06 | 0.0021673
-5.3794e-05 | -26 | 3.3866e-06 | 10 | 26 | 3.3866e-06 | 0.0018403 | -5.4046e-05 | -26 | -1.4273e-10 | 0 | 26 | 1.4273e-10 | 1.1947e-05 | -5.3792e-05 | -26 | -2.6629e-06 | -10 | 26 | 2.6629e-06 | 0.0016318 | -5.3817e-05 | -26 | -4.4299e-06 | -20 | 26 | 4.4299e-06 | 0.0021047 | -5.4044e-05 | -26 | -4.5865e-06 | -30 | 26 | 4.5865e-06 | 0.0021416 | -5.3958e-05 | -26 | -4.9261e-06 | -40 | 26 | 4.9261e-06 | 0.0022195 | -5.4048e-05 | -26 | -5.2892e-06 | -50 | 26 | 5.2892e-06 | 0.0022998
-5.5919e-05 | -27 | 3.3905e-06 | 10 | 27 | 3.3905e-06 | 0.0018413 | -5.6224e-05 | -27 | 1.7646e-09 | 0 | 27 | 1.7646e-09 | 4.2007e-05 | -5.5936e-05 | -27 | -2.9215e-06 | -10 | 27 | 2.9215e-06 | 0.0017092 | -5.5946e-05 | -27 | -4.6804e-06 | -20 | 27 | 4.6804e-06 | 0.0021634 | -5.6142e-05 | -27 | -5.4796e-06 | -30 | 27 | 5.4796e-06 | 0.0023409 | -5.615e-05 | -27 | -5.7654e-06 | -40 | 27 | 5.7654e-06 | 0.0024011 | -5.6236e-05 | -27 | -5.6294e-06 | -50 | 27 | 5.6294e-06 | 0.0023726
-5.8095e-05 | -28 | 3.4382e-06 | 10 | 28 | 3.4382e-06 | 0.0018542 | -5.845e-05 | -28 | 2.6142e-09 | 0 | 28 | 2.6142e-09 | 5.1129e-05 | -5.8076e-05 | -28 | -3.0775e-06 | -10 | 28 | 3.0775e-06 | 0.0017543 | -5.816e-05 | -28 | -5.3588e-06 | -20 | 28 | 5.3588e-06 | 0.0023149 | -5.8319e-05 | -28 | -5.7043e-06 | -30 | 28 | 5.7043e-06 | 0.0023884 | -5.8294e-05 | -28 | -6.02e-06 | -40 | 28 | 6.02e-06 | 0.0024536 | -5.8366e-05 | -28 | -6.3417e-06 | -50 | 28 | 6.3417e-06 | 0.0025183
-6.0238e-05 | -29 | 3.4568e-06 | 10 | 29 | 3.4568e-06 | 0.0018592 | -6.0556e-05 | -29 | 2.1276e-09 | 0 | 29 | 2.1276e-09 | 4.6126e-05 | -6.0268e-05 | -29 | -3.1593e-06 | -10 | 29 | 3.1593e-06 | 0.0017774 | -6.035e-05 | -29 | -5.722e-06 | -20 | 29 | 5.722e-06 | 0.0023921 | -6.0489e-05 | -29 | -6.1647e-06 | -30 | 29 | 6.1647e-06 | 0.0024829 | -6.047e-05 | -29 | -6.7634e-06 | -40 | 29 | 6.7634e-06 | 0.0026006 | -6.0541e-05 | -29 | -6.9776e-06 | -50 | 29 | 6.9776e-06 | 0.0026415
-6.2395e-05 | -30 | 3.4975e-06 | 10 | 30 | 3.4975e-06 | 0.0018702 | -6.2738e-05 | -30 | 2.1443e-09 | 0 | 30 | 2.1443e-09 | 4.6307e-05 | -6.2473e-05 | -30 | -3.2719e-06 | -10 | 30 | 3.2719e-06 | 0.0018088 | -6.2509e-05 | -30 | -6.1309e-06 | -20 | 30 | 6.1309e-06 | 0.0024761 | -6.2624e-05 | -30 | -6.9456e-06 | -30 | 30 | 6.9456e-06 | 0.0026354 | -6.2651e-05 | -30 | -7.5954e-06 | -40 | 30 | 7.5954e-06 | 0.002756 | -6.2746e-05 | -30 | -7.806e-06 | -50 | 30 | 7.806e-06 | 0.0027939
-6.4564e-05 | -31 | 3.5243e-06 | 10 | 31 | 3.5243e-06 | 0.0018773 | -6.4913e-05 | -31 | 3.6512e-09 | 0 | 31 | 3.6512e-09 | 6.0426e-05 | -6.4646e-05 | -31 | -3.4477e-06 | -10 | 31 | 3.4477e-06 | 0.0018568 | -6.472e-05 | -31 | -6.5933e-06 | -20 | 31 | 6.5933e-06 | 0.0025678 | -6.4808e-05 | -31 | -7.5914e-06 | -30 | 31 | 7.5914e-06 | 0.0027552 | -6.481e-05 | -31 | -8.231e-06 | -40 | 31 | 8.231e-06 | 0.002869 | -6.4884e-05 | -31 | -8.812e-06 | -50 | 31 | 8.812e-06 | 0.0029685
-6.6859e-05 | -32 | 3.5455e-06 | 10 | 32 | 3.5455e-06 | 0.001883 | -6.7107e-05 | -32 | 1.7481e-09 | 0 | 32 | 1.7481e-09 | 4.1811e-05 | -6.6862e-05 | -32 | -3.5042e-06 | -10 | 32 | 3.5042e-06 | 0.001872 | -6.6857e-05 | -32 | -6.8656e-06 | -20 | 32 | 6.8656e-06 | 0.0026202 | -6.6988e-05 | -32 | -8.1056e-06 | -30 | 32 | 8.1056e-06 | 0.002847 | -6.6986e-05 | -32 | -8.886e-06 | -40 | 32 | 8.886e-06 | 0.0029809 | -6.7116e-05 | -32 | -9.2793e-06 | -50 | 32 | 9.2793e-06 | 0.0030462
-6.8982e-05 | -33 | 3.5758e-06 | 10 | 33 | 3.5758e-06 | 0.001891 | -6.9275e-05 | -33 | 1.9887e-09 | 0 | 33 | 1.9887e-09 | 4.4595e-05 | -6.902e-05 | -33 | -3.6217e-06 | -10 | 33 | 3.6217e-06 | 0.0019031 | -6.9024e-05 | -33 | -7.4363e-06 | -20 | 33 | 7.4363e-06 | 0.002727 | -6.919e-05 | -33 | -8.8854e-06 | -30 | 33 | 8.8854e-06 | 0.0029808 | -6.9203e-05 | -33 | -9.8119e-06 | -40 | 33 | 9.8119e-06 | 0.0031324 | -6.9268e-05 | -33 | -1.0361e-05 | -50 | 33 | 1.0361e-05 | 0.0032189
-7.1297e-05 | -34 | 3.6631e-06 | 10 | 34 | 3.6631e-06 | 0.0019139 | -7.1452e-05 | -34 | 3.1043e-09 | 0 | 34 | 3.1043e-09 | 5.5716e-05 | -7.1196e-05 | -34 | -3.7019e-06 | -10 | 34 | 3.7019e-06 | 0.001924 | -7.1202e-05 | -34 | -7.8022e-06 | -20 | 34 | 7.8022e-06 | 0.0027932 | -7.1305e-05 | -34 | -9.6924e-06 | -30 | 34 | 9.6924e-06 | 0.0031133 | -7.1385e-05 | -34 | -1.0621e-05 | -40 | 34 | 1.0621e-05 | 0.0032589 | -7.1433e-05 | -34 | -1.1284e-05 | -50 | 34 | 1.1284e-05 | 0.0033591
-7.3249e-05 | -35 | 3.6221e-06 | 10 | 35 | 3.6221e-06 | 0.0019032 | -7.3665e-05 | -35 | 2.2353e-09 | 0 | 35 | 2.2353e-09 | 4.7279e-05 | -7.3382e-05 | -35 | -3.791e-06 | -10 | 35 | 3.791e-06 | 0.0019471 | -7.3407e-05 | -35 | -7.996e-06 | -20 | 35 | 7.996e-06 | 0.0028277 | -7.3499e-05 | -35 | -1.0222e-05 | -30 | 35 | 1.0222e-05 | 0.0031972 | -7.3541e-05 | -35 | -1.1536e-05 | -40 | 35 | 1.1536e-05 | 0.0033965 | -7.3655e-05 | -35 | -1.2127e-05 | -50 | 35 | 1.2127e-05 | 0.0034823
-7.5538e-05 | -36 | 3.6443e-06 | 10 | 36 | 3.6443e-06 | 0.001909 | -7.5828e-05 | -36 | 1.9436e-09 | 0 | 36 | 1.9436e-09 | 4.4086e-05 | -7.5603e-05 | -36 | -3.8724e-06 | -10 | 36 | 3.8724e-06 | 0.0019678 | -7.5694e-05 | -36 | -8.5248e-06 | -20 | 36 | 8.5248e-06 | 0.0029197 | -7.5711e-05 | -36 | -1.1177e-05 | -30 | 36 | 1.1177e-05 | 0.0033433 | -7.5784e-05 | -36 | -1.2285e-05 | -40 | 36 | 1.2285e-05 | 0.003505 | -7.5856e-05 | -36 | -1.2849e-05 | -50 | 36 | 1.2849e-05 | 0.0035845
-7.7745e-05 | -37 | 3.6721e-06 | 10 | 37 | 3.6721e-06 | 0.0019163 | -7.7993e-05 | -37 | 2.9284e-09 | 0 | 37 | 2.9284e-09 | 5.4114e-05 | -7.7787e-05 | -37 | -3.9497e-06 | -10 | 37 | 3.9497e-06 | 0.0019874 | -7.7875e-05 | -37 | -8.8475e-06 | -20 | 37 | 8.8475e-06 | 0.0029745 | -7.792e-05 | -37 | -1.1737e-05 | -30 | 37 | 1.1737e-05 | 0.003426 | -7.9494e-05 | -37 | -1.3272e-05 | -40 | 37 | 1.3272e-05 | 0.003643 | -7.8025e-05 | -37 | -1.4061e-05 | -50 | 37 | 1.4061e-05 | 0.0037498
-7.9942e-05 | -38 | 3.6909e-06 | 10 | 38 | 3.6909e-06 | 0.0019212 | -8.0177e-05 | -38 | 2.0646e-09 | 0 | 38 | 2.0646e-09 | 4.5438e-05 | -7.9969e-05 | -38 | -4.0023e-06 | -10 | 38 | 4.0023e-06 | 0.0020006 | -8.0051e-05 | -38 | -9.0904e-06 | -20 | 38 | 9.0904e-06 | 0.003015 | -8.0167e-05 | -38 | -1.2672e-05 | -30 | 38 | 1.2672e-05 | 0.0035597 | -8.1722e-05 | -38 | -1.4047e-05 | -40 | 38 | 1.4047e-05 | 0.003748 | -8.0236e-05 | -38 | -1.5136e-05 | -50 | 38 | 1.5136e-05 | 0.0038905
-8.2197e-05 | -39 | 3.6994e-06 | 10 | 39 | 3.6994e-06 | 0.0019234 | -8.2342e-05 | -39 | 2.7894e-09 | 0 | 39 | 2.7894e-09 | 5.2815e-05 | -8.2203e-05 | -39 | -4.0636e-06 | -10 | 39 | 4.0636e-06 | 0.0020158 | -8.23e-05 | -39 | -9.6017e-06 | -20 | 39 | 9.6017e-06 | 0.0030987 | -8.2359e-05 | -39 | -1.3246e-05 | -30 | 39 | 1.3246e-05 | 0.0036395 | -8.4013e-05 | -39 | -1.5118e-05 | -40 | 39 | 1.5118e-05 | 0.0038882 | -8.2451e-05 | -39 | -1.6071e-05 | -50 | 39 | 1.6071e-05 | 0.0040089
-8.4408e-05 | -40 | 3.7369e-06 | 10 | 40 | 3.7369e-06 | 0.0019331 | -8.4524e-05 | -40 | 2.1657e-09 | 0 | 40 | 2.1657e-09 | 4.6537e-05 | -8.4362e-05 | -40 | -4.1489e-06 | -10 | 40 | 4.1489e-06 | 0.0020369 | -8.4576e-05 | -40 | -9.7685e-06 | -20 | 40 | 9.7685e-06 | 0.0031255 | -8.4553e-05 | -40 | -1.3906e-05 | -30 | 40 | 1.3906e-05 | 0.003729 | -8.6252e-05 | -40 | -1.5988e-05 | -40 | 40 | 1.5988e-05 | 0.0039985 | -8.4623e-05 | -40 | -1.6934e-05 | -50 | 40 | 1.6934e-05 | 0.0041151
-8.6628e-05 | -41 | 3.7465e-06 | 10 | 41 | 3.7465e-06 | 0.0019356 | -8.6695e-05 | -41 | 1.5744e-09 | 0 | 41 | 1.5744e-09 | 3.9679e-05 | -8.6645e-05 | -41 | -4.2012e-06 | -10 | 41 | 4.2012e-06 | 0.0020497 | -8.6827e-05 | -41 | -1.0003e-05 | -20 | 41 | 1.0003e-05 | 0.0031628 | -8.68e-05 | -41 | -1.4344e-05 | -30 | 41 | 1.4344e-05 | 0.0037873 | -8.8498e-05 | -41 | -1.7162e-05 | -40 | 41 | 1.7162e-05 | 0.0041427 | -8.6867e-05 | -41 | -1.81e-05 | -50 | 41 | 1.81e-05 | 0.0042545
-8.8873e-05 | -42 | 3.7636e-06 | 10 | 42 | 3.7636e-06 | 0.00194 | -8.9018e-05 | -42 | 2.9172e-09 | 0 | 42 | 2.9172e-09 | 5.4011e-05 | -8.8822e-05 | -42 | -4.2375e-06 | -10 | 42 | 4.2375e-06 | 0.0020585 | -8.9007e-05 | -42 | -1.035e-05 | -20 | 42 | 1.035e-05 | 0.0032171 | -8.9005e-05 | -42 | -1.5291e-05 | -30 | 42 | 1.5291e-05 | 0.0039104 | -9.0777e-05 | -42 | -1.7986e-05 | -40 | 42 | 1.7986e-05 | 0.004241 | -9.0701e-05 | -42 | -1.9875e-05 | -50 | 42 | 1.9875e-05 | 0.0044581
-9.1075e-05 | -43 | 3.7865e-06 | 10 | 43 | 3.7865e-06 | 0.0019459 | -9.1248e-05 | -43 | 1.9155e-09 | 0 | 43 | 1.9155e-09 | 4.3767e-05 | -9.1063e-05 | -43 | -4.274e-06 | -10 | 43 | 4.274e-06 | 0.0020674 | -9.1202e-05 | -43 | -1.054e-05 | -20 | 43 | 1.054e-05 | 0.0032466 | -9.121e-05 | -43 | -1.6055e-05 | -30 | 43 | 1.6055e-05 | 0.0040069 | -9.3053e-05 | -43 | -1.9156e-05 | -40 | 43 | 1.9156e-05 | 0.0043768 | -9.3057e-05 | -43 | -2.0966e-05 | -50 | 43 | 2.0966e-05 | 0.0045788
-9.3284e-05 | -44 | 3.8133e-06 | 10 | 44 | 3.8133e-06 | 0.0019528 | -9.3535e-05 | -44 | 1.5964e-09 | 0 | 44 | 1.5964e-09 | 3.9954e-05 | -9.3278e-05 | -44 | -4.362e-06 | -10 | 44 | 4.362e-06 | 0.0020885 | -9.3474e-05 | -44 | -1.0759e-05 | -20 | 44 | 1.0759e-05 | 0.00328 | -9.3442e-05 | -44 | -1.6817e-05 | -30 | 44 | 1.6817e-05 | 0.0041009 | -9.5271e-05 | -44 | -2.0146e-05 | -40 | 44 | 2.0146e-05 | 0.0044884 | -9.526e-05 | -44 | -2.2151e-05 | -50 | 44 | 2.2151e-05 | 0.0047065
-9.555e-05 | -45 | 3.8247e-06 | 10 | 45 | 3.8247e-06 | 0.0019557 | -9.5647e-05 | -45 | 2.4209e-09 | 0 | 45 | 2.4209e-09 | 4.9202e-05 | -9.5527e-05 | -45 | -4.3737e-06 | -10 | 45 | 4.3737e-06 | 0.0020913 | -9.5639e-05 | -45 | -1.1e-05 | -20 | 45 | 1.1e-05 | 0.0033166 | -9.5634e-05 | -45 | -1.7215e-05 | -30 | 45 | 1.7215e-05 | 0.0041491 | -9.756e-05 | -45 | -2.0943e-05 | -40 | 45 | 2.0943e-05 | 0.0045763 | -9.7591e-05 | -45 | -2.3278e-05 | -50 | 45 | 2.3278e-05 | 0.0048247
-9.9687e-05 | -46 | 3.8377e-06 | 10 | 46 | 3.8377e-06 | 0.001959 | -9.7936e-05 | -46 | 2.6391e-09 | 0 | 46 | 2.6391e-09 | 5.1373e-05 | -9.7833e-05 | -46 | -4.4123e-06 | -10 | 46 | 4.4123e-06 | 0.0021006 | -9.7982e-05 | -46 | -1.1258e-05 | -20 | 46 | 1.1258e-05 | 0.0033554 | -9.7888e-05 | -46 | -1.7825e-05 | -30 | 46 | 1.7825e-05 | 0.0042219 | -9.9781e-05 | -46 | -2.2413e-05 | -40 | 46 | 2.2413e-05 | 0.0047342 | -9.9868e-05 | -46 | -2.4297e-05 | -50 | 46 | 2.4297e-05 | 0.0049292
-0.00010198 | -47 | 3.855e-06 | 10 | 47 | 3.855e-06 | 0.0019634 | -0.00010012 | -47 | 1.5828e-09 | 0 | 47 | 1.5828e-09 | 3.9784e-05 | -0.00010015 | -47 | -4.4568e-06 | -10 | 47 | 4.4568e-06 | 0.0021111 | -0.00010008 | -47 | -1.1386e-05 | -20 | 47 | 1.1386e-05 | 0.0033744 | -0.00010012 | -47 | -1.8351e-05 | -30 | 47 | 1.8351e-05 | 0.0042839 | -0.00010208 | -47 | -2.3292e-05 | -40 | 47 | 2.3292e-05 | 0.0048261 | -0.00010207 | -47 | -2.6273e-05 | -50 | 47 | 2.6273e-05 | 0.0051257
-0.00010425 | -48 | 3.8671e-06 | 10 | 48 | 3.8671e-06 | 0.0019665 | -0.00010239 | -48 | 2.3369e-09 | 0 | 48 | 2.3369e-09 | 4.8342e-05 | -0.00010235 | -48 | -4.5199e-06 | -10 | 48 | 4.5199e-06 | 0.002126 | -0.0001023 | -48 | -1.1676e-05 | -20 | 48 | 1.1676e-05 | 0.0034171 | -0.00010233 | -48 | -1.9118e-05 | -30 | 48 | 1.9118e-05 | 0.0043724 | -0.00010431 | -48 | -2.4411e-05 | -40 | 48 | 2.4411e-05 | 0.0049408 | -0.00010438 | -48 | -2.7014e-05 | -50 | 48 | 2.7014e-05 | 0.0051975
-0.00010643 | -49 | 3.8864e-06 | 10 | 49 | 3.8864e-06 | 0.0019714 | -0.00010444 | -49 | 2.6091e-09 | 0 | 49 | 2.6091e-09 | 5.108e-05 | -0.00010444 | -49 | -4.5496e-06 | -10 | 49 | 4.5496e-06 | 0.002133 | -0.00010664 | -49 | -1.1875e-05 | -20 | 49 | 1.1875e-05 | 0.003446 | -0.00010461 | -49 | -1.9519e-05 | -30 | 49 | 1.9519e-05 | 0.0044181 | -0.0001066 | -49 | -2.5126e-05 | -40 | 49 | 2.5126e-05 | 0.0050125 | -0.00010669 | -49 | -2.8885e-05 | -50 | 49 | 2.8885e-05 | 0.0053745
-0.00010875 | -50 | 3.9038e-06 | 10 | 50 | 3.9038e-06 | 0.0019758 | -0.00010673 | -50 | 2.3069e-09 | 0 | 50 | 2.3069e-09 | 4.803e-05 | -0.00010669 | -50 | -4.5677e-06 | -10 | 50 | 4.5677e-06 | 0.0021372 | -0.00010884 | -50 | -1.2148e-05 | -20 | 50 | 1.2148e-05 | 0.0034854 | -0.00010882 | -50 | -2.0216e-05 | -30 | 50 | 2.0216e-05 | 0.0044963 | -0.0001088 | -50 | -2.6352e-05 | -40 | 50 | 2.6352e-05 | 0.0051334 | -0.00010891 | -50 | -3.0021e-05 | -50 | 50 | 3.0021e-05 | 0.0054791
-0.00011109 | -51 | 3.9084e-06 | 10 | 51 | 3.9084e-06 | 0.001977 | -0.00011099 | -51 | 1.6405e-09 | 0 | 51 | 1.6405e-09 | 4.0504e-05 | -0.00010911 | -51 | -4.6086e-06 | -10 | 51 | 4.6086e-06 | 0.0021468 | -0.0001111 | -51 | -1.2287e-05 | -20 | 51 | 1.2287e-05 | 0.0035053 | -0.00011108 | -51 | -2.0802e-05 | -30 | 51 | 2.0802e-05 | 0.004561 | -0.00011111 | -51 | -2.7288e-05 | -40 | 51 | 2.7288e-05 | 0.0052238 | -0.00011115 | -51 | -3.1109e-05 | -50 | 51 | 3.1109e-05 | 0.0055776
-0.00011335 | -52 | 3.9278e-06 | 10 | 52 | 3.9278e-06 | 0.0019819 | -0.0001132 | -52 | 2.8371e-09 | 0 | 52 | 2.8371e-09 | 5.3264e-05 | -0.0001113 | -52 | -4.6489e-06 | -10 | 52 | 4.6489e-06 | 0.0021561 | -0.00011338 | -52 | -1.2508e-05 | -20 | 52 | 1.2508e-05 | 0.0035367 | -0.00011341 | -52 | -2.1072e-05 | -30 | 52 | 2.1072e-05 | 0.0045904 | -0.00011336 | -52 | -2.8109e-05 | -40 | 52 | 2.8109e-05 | 0.0053018 | -0.00011344 | -52 | -3.3104e-05 | -50 | 52 | 3.3104e-05 | 0.0057536
-0.00011558 | -53 | 3.9395e-06 | 10 | 53 | 3.9395e-06 | 0.0019848 | -0.00011544 | -53 | 1.8685e-09 | 0 | 53 | 1.8685e-09 | 4.3226e-05 | -0.0001136 | -53 | -4.6659e-06 | -10 | 53 | 4.6659e-06 | 0.0021601 | -0.00011568 | -53 | -1.2662e-05 | -20 | 53 | 1.2662e-05 | 0.0035584 | -0.00011573 | -53 | -2.1263e-05 | -30 | 53 | 2.1263e-05 | 0.0046112 | -0.00011564 | -53 | -2.9258e-05 | -40 | 53 | 2.9258e-05 | 0.0054091 | -0.00011567 | -53 | -3.4014e-05 | -50 | 53 | 3.4014e-05 | 0.0058322
-0.00011785 | -54 | 3.9589e-06 | 10 | 54 | 3.9589e-06 | 0.0019897 | -0.0001178 | -54 | 3.217e-09 | 0 | 54 | 3.217e-09 | 5.6718e-05 | -0.00011584 | -54 | -4.7088e-06 | -10 | 54 | 4.7088e-06 | 0.00217 | -0.00011785 | -54 | -1.2741e-05 | -20 | 54 | 1.2741e-05 | 0.0035694 | -0.00011787 | -54 | -2.178e-05 | -30 | 54 | 2.178e-05 | 0.0046669 | -0.00011795 | -54 | -3.0001e-05 | -40 | 54 | 3.0001e-05 | 0.0054773 | -0.00011791 | -54 | -3.5868e-05 | -50 | 54 | 3.5868e-05 | 0.005989
-0.00012017 | -55 | 3.9588e-06 | 10 | 55 | 3.9588e-06 | 0.0019897 | -0.00012 | -55 | 2.8312e-09 | 0 | 55 | 2.8312e-09 | 5.3209e-05 | -0.0001181 | -55 | -4.7438e-06 | -10 | 55 | 4.7438e-06 | 0.002178 | -0.00012006 | -55 | -1.3028e-05 | -20 | 55 | 1.3028e-05 | 0.0036094 | -0.00012021 | -55 | -2.2609e-05 | -30 | 55 | 2.2609e-05 | 0.0047548 | -0.00012019 | -55 | -3.0986e-05 | -40 | 55 | 3.0986e-05 | 0.0055665 | -0.00011852 | -55 | -3.6952e-05 | -50 | 55 | 3.6952e-05 | 0.0060788
-0.00012235 | -56 | 3.9548e-06 | 10 | 56 | 3.9548e-06 | 0.0019887 | -0.00012239 | -56 | 2.6059e-09 | 0 | 56 | 2.6059e-09 | 5.1048e-05 | -0.00012032 | -56 | -4.751e-06 | -10 | 56 | 4.751e-06 | 0.0021797 | -0.00012228 | -56 | -1.3212e-05 | -20 | 56 | 1.3212e-05 | 0.0036349 | -0.00012248 | -56 | -2.3014e-05 | -30 | 56 | 2.3014e-05 | 0.0047973 | -0.0001225 | -56 | -3.1698e-05 | -40 | 56 | 3.1698e-05 | 0.0056301 | -0.00012082 | -56 | -3.8045e-05 | -50 | 56 | 3.8045e-05 | 0.0061681
-0.00012467 | -57 | 3.9639e-06 | 10 | 57 | 3.9639e-06 | 0.0019909 | -0.00012461 | -57 | 2.2267e-09 | 0 | 57 | 2.2267e-09 | 4.7188e-05 | -0.00012256 | -57 | -4.7844e-06 | -10 | 57 | 4.7844e-06 | 0.0021873 | -0.00012456 | -57 | -1.3361e-05 | -20 | 57 | 1.3361e-05 | 0.0036553 | -0.00012474 | -57 | -2.3188e-05 | -30 | 57 | 2.3188e-05 | 0.0048154 | -0.00012485 | -57 | -3.2455e-05 | -40 | 57 | 3.2455e-05 | 0.005697 | -0.00012293 | -57 | -3.9679e-05 | -50 | 57 | 3.9679e-05 | 0.0062991
-0.00012698 | -58 | 3.9785e-06 | 10 | 58 | 3.9785e-06 | 0.0019946 | -0.00012687 | -58 | 2.1749e-09 | 0 | 58 | 2.1749e-09 | 4.6636e-05 | -0.00012486 | -58 | -4.8229e-06 | -10 | 58 | 4.8229e-06 | 0.0021961 | -0.00012683 | -58 | -1.3529e-05 | -20 | 58 | 1.3529e-05 | 0.0036781 | -0.000127 | -58 | -2.3732e-05 | -30 | 58 | 2.3732e-05 | 0.0048715 | -0.00012698 | -58 | -3.3658e-05 | -40 | 58 | 3.3658e-05 | 0.0058016 | -0.00012497 | -58 | -4.105e-05 | -50 | 58 | 4.105e-05 | 0.0064071
-0.00012925 | -59 | 3.9928e-06 | 10 | 59 | 3.9928e-06 | 0.0019982 | -0.00012917 | -59 | 2.5982e-09 | 0 | 59 | 2.5982e-09 | 5.0972e-05 | -0.00012702 | -59 | -4.839e-06 | -10 | 59 | 4.839e-06 | 0.0021998 | -0.00012916 | -59 | -1.358e-05 | -20 | 59 | 1.358e-05 | 0.0036851 | -0.00012931 | -59 | -2.4258e-05 | -30 | 59 | 2.4258e-05 | 0.0049252 | -0.00012925 | -59 | -3.4351e-05 | -40 | 59 | 3.4351e-05 | 0.0058609 | -0.0001273 | -59 | -4.2302e-05 | -50 | 59 | 4.2302e-05 | 0.006504
-0.00013153 | -60 | 3.9986e-06 | 10 | 60 | 3.9986e-06 | 0.0019996 | -0.00013147 | -60 | 2.5371e-09 | 0 | 60 | 2.5371e-09 | 5.037e-05 | -0.00012929 | -60 | -4.8632e-06 | -10 | 60 | 4.8632e-06 | 0.0022053 | -0.0001314 | -60 | -1.3745e-05 | -20 | 60 | 1.3745e-05 | 0.0037075 | -0.00013162 | -60 | -2.4582e-05 | -30 | 60 | 2.4582e-05 | 0.004958 | -0.00013157 | -60 | -3.5005e-05 | -40 | 60 | 3.5005e-05 | 0.0059165 | -0.00012963 | -60 | -4.3917e-05 | -50 | 60 | 4.3917e-05 | 0.006627
-0.00013379 | -61 | 3.9997e-06 | 10 | 61 | 3.9997e-06 | 0.0019999 | -0.00013368 | -61 | 2.0977e-09 | 0 | 61 | 2.0977e-09 | 4.5801e-05 | -0.00013146 | -61 | -4.8915e-06 | -10 | 61 | 4.8915e-06 | 0.0022117 | -0.00013375 | -61 | -1.3903e-05 | -20 | 61 | 1.3903e-05 | 0.0037286 | -0.00013387 | -61 | -2.4911e-05 | -30 | 61 | 2.4911e-05 | 0.0049911 | -0.00013387 | -61 | -3.5772e-05 | -40 | 61 | 3.5772e-05 | 0.005981 | -0.00013201 | -61 | -4.5063e-05 | -50 | 61 | 4.5063e-05 | 0.0067129
-0.00013607 | -62 | 4.0213e-06 | 10 | 62 | 4.0213e-06 | 0.0020053 | -0.00013594 | -62 | 2.0758e-09 | 0 | 62 | 2.0758e-09 | 4.5561e-05 | -0.00013374 | -62 | -4.9111e-06 | -10 | 62 | 4.9111e-06 | 0.0022161 | -0.00013606 | -62 | -1.4073e-05 | -20 | 62 | 1.4073e-05 | 0.0037513 | -0.00013613 | -62 | -2.531e-05 | -30 | 62 | 2.531e-05 | 0.0050309 | -0.00013613 | -62 | -3.6763e-05 | -40 | 62 | 3.6763e-05 | 0.0060632 | -0.00013425 | -62 | -4.6128e-05 | -50 | 62 | 4.6128e-05 | 0.0067917
-0.00013844 | -63 | 4.0076e-06 | 10 | 63 | 4.0076e-06 | 0.0020019 | -0.00013818 | -63 | 1.534e-09 | 0 | 63 | 1.534e-09 | 3.9166e-05 | -0.0001359 | -63 | -4.9411e-06 | -10 | 63 | 4.9411e-06 | 0.0022229 | -0.00013833 | -63 | -1.4151e-05 | -20 | 63 | 1.4151e-05 | 0.0037617 | -0.0001384 | -63 | -2.5848e-05 | -30 | 63 | 2.5848e-05 | 0.0050841 | -0.00013844 | -63 | -3.7357e-05 | -40 | 63 | 3.7357e-05 | 0.006112 | -0.00013659 | -63 | -4.7584e-05 | -50 | 63 | 4.7584e-05 | 0.0068981
-0.00014064 | -64 | 4.0272e-06 | 10 | 64 | 4.0272e-06 | 0.0020068 | -0.0001404 | -64 | 2.9859e-09 | 0 | 64 | 2.9859e-09 | 5.4643e-05 | -0.00014074 | -64 | -4.9652e-06 | -10 | 64 | 4.9652e-06 | 0.0022283 | -0.00014062 | -64 | -1.4317e-05 | -20 | 64 | 1.4317e-05 | 0.0037837 | -0.00014068 | -64 | -2.6136e-05 | -30 | 64 | 2.6136e-05 | 0.0051123 | -0.00014068 | -64 | -3.8137e-05 | -40 | 64 | 3.8137e-05 | 0.0061755 | -0.0001387 | -64 | -4.8804e-05 | -50 | 64 | 4.8804e-05 | 0.006986
-0.00014288 | -65 | 4.0313e-06 | 10 | 65 | 4.0313e-06 | 0.0020078 | -0.00014274 | -65 | 2.2623e-09 | 0 | 65 | 2.2623e-09 | 4.7564e-05 | -0.00014302 | -65 | -4.9823e-06 | -10 | 65 | 4.9823e-06 | 0.0022321 | -0.0001429 | -65 | -1.4405e-05 | -20 | 65 | 1.4405e-05 | 0.0037954 | -0.00014298 | -65 | -2.6449e-05 | -30 | 65 | 2.6449e-05 | 0.0051428 | -0.0001429 | -65 | -3.875e-05 | -40 | 65 | 3.875e-05 | 0.006225 | -0.00014057 | -65 | -4.9458e-05 | -50 | 65 | 4.9458e-05 | 0.0070326
-0.00014515 | -66 | 4.0347e-06 | 10 | 66 | 4.0347e-06 | 0.0020087 | -0.00014505 | -66 | 1.7481e-09 | 0 | 66 | 1.7481e-09 | 4.1811e-05 | -0.00014496 | -66 | -4.9799e-06 | -10 | 66 | 4.9799e-06 | 0.0022316 | -0.00014531 | -66 | -1.4571e-05 | -20 | 66 | 1.4571e-05 | 0.0038172 | -0.00014523 | -66 | -2.6782e-05 | -30 | 66 | 2.6782e-05 | 0.0051752 | -0.00014526 | -66 | -3.9454e-05 | -40 | 66 | 3.9454e-05 | 0.0062813 | -0.00014279 | -66 | -5.0061e-05 | -50 | 66 | 5.0061e-05 | 0.0070754
-0.00014745 | -67 | 4.0456e-06 | 10 | 67 | 4.0456e-06 | 0.0020114 | -0.00014718 | -67 | 2.7955e-09 | 0 | 67 | 2.7955e-09 | 5.2873e-05 | -0.00014719 | -67 | -4.9866e-06 | -10 | 67 | 4.9866e-06 | 0.0022331 | -0.0001476 | -67 | -1.473e-05 | -20 | 67 | 1.473e-05 | 0.003838 | -0.00014753 | -67 | -2.7065e-05 | -30 | 67 | 2.7065e-05 | 0.0052024 | -0.0001475 | -67 | -4.0355e-05 | -40 | 67 | 4.0355e-05 | 0.0063526 | -0.00014512 | -67 | -5.1362e-05 | -50 | 67 | 5.1362e-05 | 0.0071667
-0.00014975 | -68 | 4.0433e-06 | 10 | 68 | 4.0433e-06 | 0.0020108 | -0.00014952 | -68 | 2.3909e-09 | 0 | 68 | 2.3909e-09 | 4.8897e-05 | -0.00014946 | -68 | -4.9952e-06 | -10 | 68 | 4.9952e-06 | 0.002235 | -0.00014997 | -68 | -1.4847e-05 | -20 | 68 | 1.4847e-05 | 0.0038531 | -0.00014982 | -68 | -2.7418e-05 | -30 | 68 | 2.7418e-05 | 0.0052362 | -0.00014985 | -68 | -4.1017e-05 | -40 | 68 | 4.1017e-05 | 0.0064044 | -0.00014754 | -68 | -5.2364e-05 | -50 | 68 | 5.2364e-05 | 0.0072363
-0.00015202 | -69 | 4.0475e-06 | 10 | 69 | 4.0475e-06 | 0.0020118 | -0.00015175 | -69 | 1.8264e-09 | 0 | 69 | 1.8264e-09 | 4.2736e-05 | -0.00015182 | -69 | -5.0354e-06 | -10 | 69 | 5.0354e-06 | 0.002244 | -0.00015222 | -69 | -1.4912e-05 | -20 | 69 | 1.4912e-05 | 0.0038617 | -0.00015214 | -69 | -2.7742e-05 | -30 | 69 | 2.7742e-05 | 0.0052671 | -0.00015211 | -69 | -4.1533e-05 | -40 | 69 | 4.1533e-05 | 0.0064446 | -0.0001522 | -69 | -5.3928e-05 | -50 | 69 | 5.3928e-05 | 0.0073435
-0.00015438 | -70 | 4.0507e-06 | 10 | 70 | 4.0507e-06 | 0.0020126 | -0.0001541 | -70 | 2.7912e-09 | 0 | 70 | 2.7912e-09 | 5.2832e-05 | -0.00015413 | -70 | -5.0571e-06 | -10 | 70 | 5.0571e-06 | 0.0022488 | -0.00015432 | -70 | -1.4995e-05 | -20 | 70 | 1.4995e-05 | 0.0038723 | -0.00015433 | -70 | -2.7972e-05 | -30 | 70 | 2.7972e-05 | 0.0052888 | -0.00015447 | -70 | -4.1983e-05 | -40 | 70 | 4.1983e-05 | 0.0064794 | -0.00015451 | -70 | -5.4638e-05 | -50 | 70 | 5.4638e-05 | 0.0073917
-0.00015654 | -71 | 4.0507e-06 | 10 | 71 | 4.0507e-06 | 0.0020126 | -0.0001564 | -71 | 1.4892e-09 | 0 | 71 | 1.4892e-09 | 3.859e-05 | -0.00015633 | -71 | -5.0701e-06 | -10 | 71 | 5.0701e-06 | 0.0022517 | -0.00015656 | -71 | -1.5127e-05 | -20 | 71 | 1.5127e-05 | 0.0038894 | -0.00015653 | -71 | -2.8366e-05 | -30 | 71 | 2.8366e-05 | 0.0053259 | -0.00015667 | -71 | -4.3044e-05 | -40 | 71 | 4.3044e-05 | 0.0065608 | -0.00015678 | -71 | -5.567e-05 | -50 | 71 | 5.567e-05 | 0.0074612
-0.00015893 | -72 | 4.0502e-06 | 10 | 72 | 4.0502e-06 | 0.0020125 | -0.00015858 | -72 | 2.4917e-09 | 0 | 72 | 2.4917e-09 | 4.9917e-05 | -0.00015869 | -72 | -5.0769e-06 | -10 | 72 | 5.0769e-06 | 0.0022532 | -0.00015888 | -72 | -1.5207e-05 | -20 | 72 | 1.5207e-05 | 0.0038996 | -0.00015889 | -72 | -2.8648e-05 | -30 | 72 | 2.8648e-05 | 0.0053524 | -0.00015896 | -72 | -4.3386e-05 | -40 | 72 | 4.3386e-05 | 0.0065868 | -0.00015899 | -72 | -5.7183e-05 | -50 | 72 | 5.7183e-05 | 0.0075619
-0.00016121 | -73 | 4.0554e-06 | 10 | 73 | 4.0554e-06 | 0.0020138 | -0.00016099 | -73 | 2.7775e-09 | 0 | 73 | 2.7775e-09 | 5.2702e-05 | -0.00016104 | -73 | -5.0937e-06 | -10 | 73 | 5.0937e-06 | 0.0022569 | -0.00016123 | -73 | -1.5353e-05 | -20 | 73 | 1.5353e-05 | 0.0039183 | -0.00016124 | -73 | -2.8811e-05 | -30 | 73 | 2.8811e-05 | 0.0053676 | -0.00016132 | -73 | -4.3925e-05 | -40 | 73 | 4.3925e-05 | 0.0066276 | -0.00016136 | -73 | -5.8341e-05 | -50 | 73 | 5.8341e-05 | 0.0076381
-0.00016344 | -74 | 4.0513e-06 | 10 | 74 | 4.0513e-06 | 0.0020128 | -0.00016311 | -74 | 2.3539e-09 | 0 | 74 | 2.3539e-09 | 4.8517e-05 | -0.00016326 | -74 | -5.1242e-06 | -10 | 74 | 5.1242e-06 | 0.0022637 | -0.00016354 | -74 | -1.5398e-05 | -20 | 74 | 1.5398e-05 | 0.0039241 | -0.00016348 | -74 | -2.9112e-05 | -30 | 74 | 2.9112e-05 | 0.0053955 | -0.00016364 | -74 | -4.4436e-05 | -40 | 74 | 4.4436e-05 | 0.0066661 | -0.00016361 | -74 | -5.9209e-05 | -50 | 74 | 5.9209e-05 | 0.0076947
-0.00016579 | -75 | 4.0515e-06 | 10 | 75 | 4.0515e-06 | 0.0020128 | -0.00016554 | -75 | 2.0358e-09 | 0 | 75 | 2.0358e-09 | 4.5119e-05 | -0.00016557 | -75 | -5.1347e-06 | -10 | 75 | 5.1347e-06 | 0.002266 | -0.00016583 | -75 | -1.5488e-05 | -20 | 75 | 1.5488e-05 | 0.0039355 | -0.00016581 | -75 | -2.937e-05 | -30 | 75 | 2.937e-05 | 0.0054194 | -0.00016587 | -75 | -4.5282e-05 | -40 | 75 | 4.5282e-05 | 0.0067292 | -0.00016584 | -75 | -5.978e-05 | -50 | 75 | 5.978e-05 | 0.0077318
-0.00016815 | -76 | 4.0546e-06 | 10 | 76 | 4.0546e-06 | 0.0020136 | -0.00016785 | -76 | 2.68e-09 | 0 | 76 | 2.68e-09 | 5.1769e-05 | -0.00016791 | -76 | -5.1463e-06 | -10 | 76 | 5.1463e-06 | 0.0022685 | -0.00016816 | -76 | -1.5595e-05 | -20 | 76 | 1.5595e-05 | 0.003949 | -0.00016812 | -76 | -2.9789e-05 | -30 | 76 | 2.9789e-05 | 0.0054579 | -0.00016817 | -76 | -4.5605e-05 | -40 | 76 | 4.5605e-05 | 0.0067532 | -0.00016815 | -76 | -6.1092e-05 | -50 | 76 | 6.1092e-05 | 0.0078161
-0.00017035 | -77 | 4.0587e-06 | 10 | 77 | 4.0587e-06 | 0.0020146 | -0.0001701 | -77 | 2.4566e-09 | 0 | 77 | 2.4566e-09 | 4.9564e-05 | -0.00017013 | -77 | -5.1606e-06 | -10 | 77 | 5.1606e-06 | 0.0022717 | -0.00017046 | -77 | -1.5686e-05 | -20 | 77 | 1.5686e-05 | 0.0039605 | -0.00017038 | -77 | -2.9968e-05 | -30 | 77 | 2.9968e-05 | 0.0054743 | -0.00017051 | -77 | -4.6038e-05 | -40 | 77 | 4.6038e-05 | 0.0067851 | -0.00017044 | -77 | -6.2416e-05 | -50 | 77 | 6.2416e-05 | 0.0079003
-0.00017264 | -78 | 4.0485e-06 | 10 | 78 | 4.0485e-06 | 0.0020121 | -0.00017244 | -78 | 1.7901e-09 | 0 | 78 | 1.7901e-09 | 4.2309e-05 | -0.00017247 | -78 | -5.1779e-06 | -10 | 78 | 5.1779e-06 | 0.0022755 | -0.00017265 | -78 | -1.5816e-05 | -20 | 78 | 1.5816e-05 | 0.0039769 | -0.00017258 | -78 | -3.0089e-05 | -30 | 78 | 3.0089e-05 | 0.0054853 | -0.00017264 | -78 | -4.6516e-05 | -40 | 78 | 4.6516e-05 | 0.0068203 | -0.0001728 | -78 | -6.2909e-05 | -50 | 78 | 6.2909e-05 | 0.0079315
-0.00017489 | -79 | 4.0612e-06 | 10 | 79 | 4.0612e-06 | 0.0020152 | -0.00017445 | -79 | 2.8014e-09 | 0 | 79 | 2.8014e-09 | 5.2928e-05 | -0.0001748 | -79 | -5.1932e-06 | -10 | 79 | 5.1932e-06 | 0.0022789 | -0.00017497 | -79 | -1.5923e-05 | -20 | 79 | 1.5923e-05 | 0.0039904 | -0.00017487 | -79 | -3.0276e-05 | -30 | 79 | 3.0276e-05 | 0.0055023 | -0.00017492 | -79 | -4.7046e-05 | -40 | 79 | 4.7046e-05 | 0.006859 | -0.00017509 | -79 | -6.3832e-05 | -50 | 79 | 6.3832e-05 | 0.0079895
-0.00017714 | -80 | 4.0664e-06 | 10 | 80 | 4.0664e-06 | 0.0020165 | -0.00017682 | -80 | 2.8559e-09 | 0 | 80 | 2.8559e-09 | 5.344e-05 | -0.00017692 | -80 | -5.2082e-06 | -10 | 80 | 5.2082e-06 | 0.0022821 | -0.00017724 | -80 | -1.5919e-05 | -20 | 80 | 1.5919e-05 | 0.0039899 | -0.00017713 | -80 | -3.0613e-05 | -30 | 80 | 3.0613e-05 | 0.0055329 | -0.00017724 | -80 | -4.7753e-05 | -40 | 80 | 4.7753e-05 | 0.0069104 | -0.00017722 | -80 | -6.4965e-05 | -50 | 80 | 6.4965e-05 | 0.0080601
-0.00017714 | -80 | 4.0535e-06 | 10 | 80 | 4.0535e-06 | 0.0020133 | -0.00017619 | -80 | -1.7656e-10 | 0 | 80 | 1.7656e-10 | 1.3288e-05 | -0.00017694 | -80 | -5.2021e-06 | -10 | 80 | 5.2021e-06 | 0.0022808 | -0.00017716 | -80 | -1.595e-05 | -20 | 80 | 1.595e-05 | 0.0039938 | -0.00017695 | -80 | -3.0612e-05 | -30 | 80 | 3.0612e-05 | 0.0055328 | -0.00017705 | -80 | -4.7731e-05 | -40 | 80 | 4.7731e-05 | 0.0069088 | -0.00017717 | -80 | -6.4954e-05 | -50 | 80 | 6.4954e-05 | 0.0080594
-0.00017498 | -79 | 4.0244e-06 | 10 | 79 | 4.0244e-06 | 0.0020061 | -0.00017376 | -79 | -1.6494e-10 | 0 | 79 | 1.6494e-10 | 1.2843e-05 | -0.00017477 | -79 | -5.1867e-06 | -10 | 79 | 5.1867e-06 | 0.0022774 | -0.000175 | -79 | -1.59e-05 | -20 | 79 | 1.59e-05 | 0.0039874 | -0.00017465 | -79 | -3.046e-05 | -30 | 79 | 3.046e-05 | 0.0055191 | -0.00017483 | -79 | -4.7456e-05 | -40 | 79 | 4.7456e-05 | 0.0068889 | -0.00017478 | -79 | -6.4303e-05 | -50 | 79 | 6.4303e-05 | 0.0080189
-0.00017248 | -78 | 3.9897e-06 | 10 | 78 | 3.9897e-06 | 0.0019974 | -0.00017146 | -78 | -2.4267e-09 | 0 | 78 | 2.4267e-09 | 4.9261e-05 | -0.0001723 | -78 | -5.1785e-06 | -10 | 78 | 5.1785e-06 | 0.0022756 | -0.00017253 | -78 | -1.5781e-05 | -20 | 78 | 1.5781e-05 | 0.0039725 | -0.00017231 | -78 | -3.0187e-05 | -30 | 78 | 3.0187e-05 | 0.0054942 | -0.00017246 | -78 | -4.6842e-05 | -40 | 78 | 4.6842e-05 | 0.0068442 | -0.00017246 | -78 | -6.3401e-05 | -50 | 78 | 6.3401e-05 | 0.0079625
-0.00017017 | -77 | 3.9839e-06 | 10 | 77 | 3.9839e-06 | 0.001996 | -0.00016893 | -77 | -3.1513e-09 | 0 | 77 | 3.1513e-09 | 5.6136e-05 | -0.00017003 | -77 | -5.1459e-06 | -10 | 77 | 5.1459e-06 | 0.0022685 | -0.00017028 | -77 | -1.5643e-05 | -20 | 77 | 1.5643e-05 | 0.0039551 | -0.00016995 | -77 | -2.9986e-05 | -30 | 77 | 2.9986e-05 | 0.0054759 | -0.00017014 | -77 | -4.644e-05 | -40 | 77 | 4.644e-05 | 0.0068147 | -0.00017011 | -77 | -6.235e-05 | -50 | 77 | 6.235e-05 | 0.0078962
-0.00016774 | -76 | 3.9671e-06 | 10 | 76 | 3.9671e-06 | 0.0019918 | -0.00016668 | -76 | -3.322e-09 | 0 | 76 | 3.322e-09 | 5.7637e-05 | -0.00016748 | -76 | -5.1225e-06 | -10 | 76 | 5.1225e-06 | 0.0022633 | -0.00016796 | -76 | -1.5506e-05 | -20 | 76 | 1.5506e-05 | 0.0039378 | -0.00016762 | -76 | -2.973e-05 | -30 | 76 | 2.973e-05 | 0.0054525 | -0.00016779 | -76 | -4.5552e-05 | -40 | 76 | 4.5552e-05 | 0.0067493 | -0.00016779 | -76 | -6.0749e-05 | -50 | 76 | 6.0749e-05 | 0.0077942
-0.00016554 | -75 | 3.9538e-06 | 10 | 75 | 3.9538e-06 | 0.0019884 | -0.0001644 | -75 | -2.5432e-09 | 0 | 75 | 2.5432e-09 | 5.043e-05 | -0.00016522 | -75 | -5.1002e-06 | -10 | 75 | 5.1002e-06 | 0.0022584 | -0.00016559 | -75 | -1.5488e-05 | -20 | 75 | 1.5488e-05 | 0.0039355 | -0.0001653 | -75 | -2.9134e-05 | -30 | 75 | 2.9134e-05 | 0.0053976 | -0.00016546 | -75 | -4.4745e-05 | -40 | 75 | 4.4745e-05 | 0.0066892 | -0.00016544 | -75 | -6.0064e-05 | -50 | 75 | 6.0064e-05 | 0.0077501
-0.00016318 | -74 | 3.9389e-06 | 10 | 74 | 3.9389e-06 | 0.0019847 | -0.00016206 | -74 | -3.0742e-09 | 0 | 74 | 3.0742e-09 | 5.5446e-05 | -0.00016287 | -74 | -5.092e-06 | -10 | 74 | 5.092e-06 | 0.0022566 | -0.00016335 | -74 | -1.5292e-05 | -20 | 74 | 1.5292e-05 | 0.0039105 | -0.00016299 | -74 | -2.8859e-05 | -30 | 74 | 2.8859e-05 | 0.005372 | -0.00016317 | -74 | -4.4289e-05 | -40 | 74 | 4.4289e-05 | 0.006655 | -0.00016317 | -74 | -5.8946e-05 | -50 | 74 | 5.8946e-05 | 0.0076776
-0.00016096 | -73 | 3.9151e-06 | 10 | 73 | 3.9151e-06 | 0.0019787 | -0.00015987 | -73 | -3.4393e-09 | 0 | 73 | 3.4393e-09 | 5.8645e-05 | -0.0001605 | -73 | -5.0887e-06 | -10 | 73 | 5.0887e-06 | 0.0022558 | -0.00016089 | -73 | -1.52e-05 | -20 | 73 | 1.52e-05 | 0.0038988 | -0.00016071 | -73 | -2.8589e-05 | -30 | 73 | 2.8589e-05 | 0.0053469 | -0.00016086 | -73 | -4.3831e-05 | -40 | 73 | 4.3831e-05 | 0.0066205 | -0.0001609 | -73 | -5.7271e-05 | -50 | 73 | 5.7271e-05 | 0.0075678
-0.00015867 | -72 | 3.9106e-06 | 10 | 72 | 3.9106e-06 | 0.0019775 | -0.0001578 | -72 | -3.0439e-09 | 0 | 72 | 3.0439e-09 | 5.5172e-05 | -0.00015816 | -72 | -5.0472e-06 | -10 | 72 | 5.0472e-06 | 0.0022466 | -0.0001586 | -72 | -1.5142e-05 | -20 | 72 | 1.5142e-05 | 0.0038913 | -0.00015841 | -72 | -2.8341e-05 | -30 | 72 | 2.8341e-05 | 0.0053237 | -0.00015859 | -72 | -4.3259e-05 | -40 | 72 | 4.3259e-05 | 0.0065772 | -0.00015852 | -72 | -5.6063e-05 | -50 | 72 | 5.6063e-05 | 0.0074875
-0.00015625 | -71 | 3.8962e-06 | 10 | 71 | 3.8962e-06 | 0.0019739 | -0.00015544 | -71 | -2.445e-09 | 0 | 71 | 2.445e-09 | 4.9447e-05 | -0.00015593 | -71 | -5.0215e-06 | -10 | 71 | 5.0215e-06 | 0.0022409 | -0.00015637 | -71 | -1.4927e-05 | -20 | 71 | 1.4927e-05 | 0.0038635 | -0.00015609 | -71 | -2.8087e-05 | -30 | 71 | 2.8087e-05 | 0.0052998 | -0.00015632 | -71 | -4.2352e-05 | -40 | 71 | 4.2352e-05 | 0.0065078 | -0.00015625 | -71 | -5.4896e-05 | -50 | 71 | 5.4896e-05 | 0.0074092
-0.00015395 | -70 | 3.8771e-06 | 10 | 70 | 3.8771e-06 | 0.001969 | -0.00015317 | -70 | -3.0216e-09 | 0 | 70 | 3.0216e-09 | 5.4969e-05 | -0.00015366 | -70 | -5.002e-06 | -10 | 70 | 5.002e-06 | 0.0022365 | -0.00015408 | -70 | -1.4789e-05 | -20 | 70 | 1.4789e-05 | 0.0038457 | -0.00015377 | -70 | -2.7441e-05 | -30 | 70 | 2.7441e-05 | 0.0052384 | -0.00015396 | -70 | -4.1253e-05 | -40 | 70 | 4.1253e-05 | 0.0064229 | -0.00015396 | -70 | -5.4337e-05 | -50 | 70 | 5.4337e-05 | 0.0073714
-0.00015175 | -69 | 3.8482e-06 | 10 | 69 | 3.8482e-06 | 0.0019617 | -0.00015104 | -69 | -3.1261e-09 | 0 | 69 | 3.1261e-09 | 5.5911e-05 | -0.00015134 | -69 | -4.995e-06 | -10 | 69 | 4.995e-06 | 0.002235 | -0.00015168 | -69 | -1.4706e-05 | -20 | 69 | 1.4706e-05 | 0.0038349 | -0.00015152 | -69 | -2.7264e-05 | -30 | 69 | 2.7264e-05 | 0.0052215 | -0.00015165 | -69 | -4.0921e-05 | -40 | 69 | 4.0921e-05 | 0.0063969 | -0.00015168 | -69 | -5.2982e-05 | -50 | 69 | 5.2982e-05 | 0.0072789
-0.00014943 | -68 | 3.8383e-06 | 10 | 68 | 3.8383e-06 | 0.0019592 | -0.00014869 | -68 | -2.2687e-09 | 0 | 68 | 2.2687e-09 | 4.7631e-05 | -0.0001491 | -68 | -4.946e-06 | -10 | 68 | 4.946e-06 | 0.002224 | -0.00014927 | -68 | -1.4541e-05 | -20 | 68 | 1.4541e-05 | 0.0038132 | -0.00014924 | -68 | -2.6777e-05 | -30 | 68 | 2.6777e-05 | 0.0051746 | -0.00014935 | -68 | -4.0239e-05 | -40 | 68 | 4.0239e-05 | 0.0063434 | -0.00014937 | -68 | -5.1545e-05 | -50 | 68 | 5.1545e-05 | 0.0071795
-0.00014709 | -67 | 3.8114e-06 | 10 | 67 | 3.8114e-06 | 0.0019523 | -0.00014642 | -67 | -3.8503e-09 | 0 | 67 | 3.8503e-09 | 6.2051e-05 | -0.00014675 | -67 | -4.9395e-06 | -10 | 67 | 4.9395e-06 | 0.0022225 | -0.00014701 | -67 | -1.4411e-05 | -20 | 67 | 1.4411e-05 | 0.0037962 | -0.00014697 | -67 | -2.6456e-05 | -30 | 67 | 2.6456e-05 | 0.0051436 | -0.00014709 | -67 | -3.9701e-05 | -40 | 67 | 3.9701e-05 | 0.0063009 | -0.00014707 | -67 | -5.0248e-05 | -50 | 67 | 5.0248e-05 | 0.0070886
-0.00014483 | -66 | 3.7995e-06 | 10 | 66 | 3.7995e-06 | 0.0019492 | -0.00014415 | -66 | -2.8834e-09 | 0 | 66 | 2.8834e-09 | 5.3697e-05 | -0.0001444 | -66 | -4.9372e-06 | -10 | 66 | 4.9372e-06 | 0.002222 | -0.00014477 | -66 | -1.4259e-05 | -20 | 66 | 1.4259e-05 | 0.0037761 | -0.00014469 | -66 | -2.6094e-05 | -30 | 66 | 2.6094e-05 | 0.0051082 | -0.00014472 | -66 | -3.8866e-05 | -40 | 66 | 3.8866e-05 | 0.0062342 | -0.00014483 | -66 | -4.9115e-05 | -50 | 66 | 4.9115e-05 | 0.0070082
-0.00014258 | -65 | 3.7739e-06 | 10 | 65 | 3.7739e-06 | 0.0019427 | -0.00014186 | -65 | -2.4495e-09 | 0 | 65 | 2.4495e-09 | 4.9493e-05 | -0.00014217 | -65 | -4.897e-06 | -10 | 65 | 4.897e-06 | 0.0022129 | -0.00014243 | -65 | -1.4128e-05 | -20 | 65 | 1.4128e-05 | 0.0037587 | -0.0001424 | -65 | -2.5708e-05 | -30 | 65 | 2.5708e-05 | 0.0050703 | -0.00014254 | -65 | -3.7638e-05 | -40 | 65 | 3.7638e-05 | 0.0061349 | -0.00014252 | -65 | -4.7968e-05 | -50 | 65 | 4.7968e-05 | 0.0069259
-0.00014028 | -64 | 3.7597e-06 | 10 | 64 | 3.7597e-06 | 0.001939 | -0.00013956 | -64 | -3.6983e-09 | 0 | 64 | 3.6983e-09 | 6.0813e-05 | -0.00013986 | -64 | -4.854e-06 | -10 | 64 | 4.854e-06 | 0.0022032 | -0.00014013 | -64 | -1.3991e-05 | -20 | 64 | 1.3991e-05 | 0.0037404 | -0.00014012 | -64 | -2.5326e-05 | -30 | 64 | 2.5326e-05 | 0.0050325 | -0.00014019 | -64 | -3.7414e-05 | -40 | 64 | 3.7414e-05 | 0.0061167 | -0.00014025 | -64 | -4.6772e-05 | -50 | 64 | 4.6772e-05 | 0.006839
-0.00013801 | -63 | 3.7474e-06 | 10 | 63 | 3.7474e-06 | 0.0019358 | -0.00013741 | -63 | -2.6141e-09 | 0 | 63 | 2.6141e-09 | 5.1128e-05 | -0.0001376 | -63 | -4.8355e-06 | -10 | 63 | 4.8355e-06 | 0.002199 | -0.00013791 | -63 | -1.3831e-05 | -20 | 63 | 1.3831e-05 | 0.003719 | -0.00013784 | -63 | -2.5086e-05 | -30 | 63 | 2.5086e-05 | 0.0050086 | -0.00013792 | -63 | -3.638e-05 | -40 | 63 | 3.638e-05 | 0.0060316 | -0.00013795 | -63 | -4.5242e-05 | -50 | 63 | 4.5242e-05 | 0.0067262
-0.00013567 | -62 | 3.727e-06 | 10 | 62 | 3.727e-06 | 0.0019305 | -0.00013516 | -62 | -2.6724e-09 | 0 | 62 | 2.6724e-09 | 5.1695e-05 | -0.00013537 | -62 | -4.825e-06 | -10 | 62 | 4.825e-06 | 0.0021966 | -0.0001357 | -62 | -1.3711e-05 | -20 | 62 | 1.3711e-05 | 0.0037029 | -0.00013556 | -62 | -2.4664e-05 | -30 | 62 | 2.4664e-05 | 0.0049663 | -0.00013558 | -62 | -3.57e-05 | -40 | 62 | 3.57e-05 | 0.0059749 | -0.00013567 | -62 | -4.4513e-05 | -50 | 62 | 4.4513e-05 | 0.0066718
-0.00013338 | -61 | 3.7027e-06 | 10 | 61 | 3.7027e-06 | 0.0019243 | -0.0001329 | -61 | -2.7326e-09 | 0 | 61 | 2.7326e-09 | 5.2275e-05 | -0.00013313 | -61 | -4.7951e-06 | -10 | 61 | 4.7951e-06 | 0.0021898 | -0.00013342 | -61 | -1.3581e-05 | -20 | 61 | 1.3581e-05 | 0.0036853 | -0.0001333 | -61 | -2.4017e-05 | -30 | 61 | 2.4017e-05 | 0.0049007 | -0.00013335 | -61 | -3.4921e-05 | -40 | 61 | 3.4921e-05 | 0.0059094 | -0.00013337 | -61 | -4.2609e-05 | -50 | 61 | 4.2609e-05 | 0.0065276
-0.00013115 | -60 | 3.6956e-06 | 10 | 60 | 3.6956e-06 | 0.0019224 | -0.0001306 | -60 | -2.6048e-09 | 0 | 60 | 2.6048e-09 | 5.1037e-05 | -0.00013085 | -60 | -4.7448e-06 | -10 | 60 | 4.7448e-06 | 0.0021783 | -0.00013115 | -60 | -1.3415e-05 | -20 | 60 | 1.3415e-05 | 0.0036627 | -0.00013097 | -60 | -2.3601e-05 | -30 | 60 | 2.3601e-05 | 0.0048581 | -0.00013111 | -60 | -3.3727e-05 | -40 | 60 | 3.3727e-05 | 0.0058075 | -0.00013117 | -60 | -4.0882e-05 | -50 | 60 | 4.0882e-05 | 0.0063939
-0.00012881 | -59 | 3.6828e-06 | 10 | 59 | 3.6828e-06 | 0.0019191 | -0.00012838 | -59 | -3.2091e-09 | 0 | 59 | 3.2091e-09 | 5.6649e-05 | -0.0001286 | -59 | -4.715e-06 | -10 | 59 | 4.715e-06 | 0.0021714 | -0.00012881 | -59 | -1.3218e-05 | -20 | 59 | 1.3218e-05 | 0.0036357 | -0.0001287 | -59 | -2.3312e-05 | -30 | 59 | 2.3312e-05 | 0.0048282 | -0.00012894 | -59 | -3.3086e-05 | -40 | 59 | 3.3086e-05 | 0.005752 | -0.00012904 | -59 | -3.9547e-05 | -50 | 59 | 3.9547e-05 | 0.0062886
-0.00012656 | -58 | 3.6575e-06 | 10 | 58 | 3.6575e-06 | 0.0019125 | -0.00012614 | -58 | -2.8785e-09 | 0 | 58 | 2.8785e-09 | 5.3652e-05 | -0.00012628 | -58 | -4.7219e-06 | -10 | 58 | 4.7219e-06 | 0.002173 | -0.00012663 | -58 | -1.306e-05 | -20 | 58 | 1.306e-05 | 0.0036138 | -0.0001264 | -58 | -2.2996e-05 | -30 | 58 | 2.2996e-05 | 0.0047954 | -0.00012666 | -58 | -3.2435e-05 | -40 | 58 | 3.2435e-05 | 0.0056952 | -0.00012676 | -58 | -3.8871e-05 | -50 | 58 | 3.8871e-05 | 0.0062347
-0.00012428 | -57 | 3.6426e-06 | 10 | 57 | 3.6426e-06 | 0.0019086 | -0.00012392 | -57 | -2.7055e-09 | 0 | 57 | 2.7055e-09 | 5.2015e-05 | -0.00012401 | -57 | -4.6573e-06 | -10 | 57 | 4.6573e-06 | 0.0021581 | -0.0001243 | -57 | -1.2944e-05 | -20 | 57 | 1.2944e-05 | 0.0035978 | -0.00012413 | -57 | -2.2311e-05 | -30 | 57 | 2.2311e-05 | 0.0047234 | -0.00012436 | -57 | -3.1609e-05 | -40 | 57 | 3.1609e-05 | 0.0056222 | -0.00012446 | -57 | -3.6797e-05 | -50 | 57 | 3.6797e-05 | 0.0060661
-0.000122 | -56 | 3.6099e-06 | 10 | 56 | 3.6099e-06 | 0.0019 | -0.00012167 | -56 | -2.7679e-09 | 0 | 56 | 2.7679e-09 | 5.2611e-05 | -0.00012174 | -56 | -4.6365e-06 | -10 | 56 | 4.6365e-06 | 0.0021532 | -0.00012199 | -56 | -1.2827e-05 | -20 | 56 | 1.2827e-05 | 0.0035815 | -0.00012191 | -56 | -2.1865e-05 | -30 | 56 | 2.1865e-05 | 0.004676 | -0.00012209 | -56 | -3.0552e-05 | -40 | 56 | 3.0552e-05 | 0.0055274 | -0.00012216 | -56 | -3.536e-05 | -50 | 56 | 3.536e-05 | 0.0059464
-0.00011976 | -55 | 3.5868e-06 | 10 | 55 | 3.5868e-06 | 0.0018939 | -0.00011941 | -55 | -3.0984e-09 | 0 | 55 | 3.0984e-09 | 5.5663e-05 | -0.00011951 | -55 | -4.5776e-06 | -10 | 55 | 4.5776e-06 | 0.0021395 | -0.00011976 | -55 | -1.244e-05 | -20 | 55 | 1.244e-05 | 0.003527 | -0.00011966 | -55 | -2.1391e-05 | -30 | 55 | 2.1391e-05 | 0.0046251 | -0.00011984 | -55 | -2.956e-05 | -40 | 55 | 2.956e-05 | 0.0054369 | -0.00011991 | -55 | -3.4821e-05 | -50 | 55 | 3.4821e-05 | 0.0059009
-0.00011746 | -54 | 3.5815e-06 | 10 | 54 | 3.5815e-06 | 0.0018925 | -0.0001172 | -54 | -2.3855e-09 | 0 | 54 | 2.3855e-09 | 4.8841e-05 | -0.00011724 | -54 | -4.5515e-06 | -10 | 54 | 4.5515e-06 | 0.0021334 | -0.00011747 | -54 | -1.2378e-05 | -20 | 54 | 1.2378e-05 | 0.0035183 | -0.00011743 | -54 | -2.1146e-05 | -30 | 54 | 2.1146e-05 | 0.0045985 | -0.00011759 | -54 | -2.8434e-05 | -40 | 54 | 2.8434e-05 | 0.0053323 | -0.00011765 | -54 | -3.3582e-05 | -50 | 54 | 3.3582e-05 | 0.005795
-0.00011516 | -53 | 3.5468e-06 | 10 | 53 | 3.5468e-06 | 0.0018833 | -0.00011495 | -53 | -2.8823e-09 | 0 | 53 | 2.8823e-09 | 5.3687e-05 | -0.00011503 | -53 | -4.5163e-06 | -10 | 53 | 4.5163e-06 | 0.0021252 | -0.00011523 | -53 | -1.2183e-05 | -20 | 53 | 1.2183e-05 | 0.0034904 | -0.00011518 | -53 | -2.0691e-05 | -30 | 53 | 2.0691e-05 | 0.0045488 | -0.00011535 | -53 | -2.7798e-05 | -40 | 53 | 2.7798e-05 | 0.0052723 | -0.00011538 | -53 | -3.216e-05 | -50 | 53 | 3.216e-05 | 0.005671
-0.00011291 | -52 | 3.5255e-06 | 10 | 52 | 3.5255e-06 | 0.0018776 | -0.00011278 | -52 | -3.3433e-09 | 0 | 52 | 3.3433e-09 | 5.7822e-05 | -0.00011283 | -52 | -4.4791e-06 | -10 | 52 | 4.4791e-06 | 0.0021164 | -0.00011298 | -52 | -1.2057e-05 | -20 | 52 | 1.2057e-05 | 0.0034723 | -0.00011288 | -52 | -2.0353e-05 | -30 | 52 | 2.0353e-05 | 0.0045114 | -0.00011306 | -52 | -2.6345e-05 | -40 | 52 | 2.6345e-05 | 0.0051327 | -0.00011309 | -52 | -3.0376e-05 | -50 | 52 | 3.0376e-05 | 0.0055115
-0.00011065 | -51 | 3.5122e-06 | 10 | 51 | 3.5122e-06 | 0.0018741 | -0.00011043 | -51 | -2.3878e-09 | 0 | 51 | 2.3878e-09 | 4.8866e-05 | -0.00011052 | -51 | -4.4402e-06 | -10 | 51 | 4.4402e-06 | 0.0021072 | -0.00011072 | -51 | -1.1829e-05 | -20 | 51 | 1.1829e-05 | 0.0034393 | -0.00011066 | -51 | -1.9689e-05 | -30 | 51 | 1.9689e-05 | 0.0044372 | -0.00011083 | -51 | -2.6128e-05 | -40 | 51 | 2.6128e-05 | 0.0051115 | -0.00011078 | -51 | -2.8886e-05 | -50 | 51 | 2.8886e-05 | 0.0053745
-0.00010841 | -50 | 3.4862e-06 | 10 | 50 | 3.4862e-06 | 0.0018671 | -0.0001082 | -50 | -2.9226e-09 | 0 | 50 | 2.9226e-09 | 5.4061e-05 | -0.00010827 | -50 | -4.4035e-06 | -10 | 50 | 4.4035e-06 | 0.0020985 | -0.00010848 | -50 | -1.1528e-05 | -20 | 50 | 1.1528e-05 | 0.0033953 | -0.00010836 | -50 | -1.8794e-05 | -30 | 50 | 1.8794e-05 | 0.0043351 | -0.00010858 | -50 | -2.5024e-05 | -40 | 50 | 2.5024e-05 | 0.0050024 | -0.00010858 | -50 | -2.7679e-05 | -50 | 50 | 2.7679e-05 | 0.005261
-0.00010614 | -49 | 3.4704e-06 | 10 | 49 | 3.4704e-06 | 0.0018629 | -0.00010592 | -49 | -2.589e-09 | 0 | 49 | 2.589e-09 | 5.0882e-05 | -0.00010603 | -49 | -4.3722e-06 | -10 | 49 | 4.3722e-06 | 0.002091 | -0.00010619 | -49 | -1.143e-05 | -20 | 49 | 1.143e-05 | 0.0033809 | -0.00010614 | -49 | -1.8263e-05 | -30 | 49 | 1.8263e-05 | 0.0042735 | -0.00010635 | -49 | -2.3495e-05 | -40 | 49 | 2.3495e-05 | 0.0048471 | -0.00010632 | -49 | -2.6262e-05 | -50 | 49 | 2.6262e-05 | 0.0051246
-0.00010386 | -48 | 3.4415e-06 | 10 | 48 | 3.4415e-06 | 0.0018551 | -0.00010369 | -48 | -2.3478e-09 | 0 | 48 | 2.3478e-09 | 4.8454e-05 | -0.00010376 | -48 | -4.3267e-06 | -10 | 48 | 4.3267e-06 | 0.0020801 | -0.00010388 | -48 | -1.1151e-05 | -20 | 48 | 1.1151e-05 | 0.0033393 | -0.00010386 | -48 | -1.7977e-05 | -30 | 48 | 1.7977e-05 | 0.00424 | -0.00010411 | -48 | -2.2928e-05 | -40 | 48 | 2.2928e-05 | 0.0047884 | -0.00010407 | -48 | -2.5067e-05 | -50 | 48 | 2.5067e-05 | 0.0050067
-0.0001016 | -47 | 3.4183e-06 | 10 | 47 | 3.4183e-06 | 0.0018489 | -0.00010143 | -47 | -3.3614e-09 | 0 | 47 | 3.3614e-09 | 5.7978e-05 | -0.00010161 | -47 | -4.2687e-06 | -10 | 47 | 4.2687e-06 | 0.0020661 | -0.00010165 | -47 | -1.0821e-05 | -20 | 47 | 1.0821e-05 | 0.0032896 | -0.00010161 | -47 | -1.7255e-05 | -30 | 47 | 1.7255e-05 | 0.0041539 | -0.00010184 | -47 | -2.1901e-05 | -40 | 47 | 2.1901e-05 | 0.0046799 | -0.00010178 | -47 | -2.3612e-05 | -50 | 47 | 2.3612e-05 | 0.0048592
-9.9357e-05 | -46 | 3.395e-06 | 10 | 46 | 3.395e-06 | 0.0018425 | -9.9203e-05 | -46 | -2.7905e-09 | 0 | 46 | 2.7905e-09 | 5.2825e-05 | -9.9292e-05 | -46 | -4.2537e-06 | -10 | 46 | 4.2537e-06 | 0.0020625 | -9.9441e-05 | -46 | -1.0727e-05 | -20 | 46 | 1.0727e-05 | 0.0032752 | -9.9365e-05 | -46 | -1.6633e-05 | -30 | 46 | 1.6633e-05 | 0.0040784 | -9.9578e-05 | -46 | -2.1043e-05 | -40 | 46 | 2.1043e-05 | 0.0045873 | -9.9571e-05 | -46 | -2.2645e-05 | -50 | 46 | 2.2645e-05 | 0.0047587
-9.7162e-05 | -45 | 3.3764e-06 | 10 | 45 | 3.3764e-06 | 0.0018375 | -9.6965e-05 | -45 | -2.5858e-09 | 0 | 45 | 2.5858e-09 | 5.0851e-05 | -9.7085e-05 | -45 | -4.1992e-06 | -10 | 45 | 4.1992e-06 | 0.0020492 | -9.7219e-05 | -45 | -1.0404e-05 | -20 | 45 | 1.0404e-05 | 0.0032255 | -9.7099e-05 | -45 | -1.6258e-05 | -30 | 45 | 1.6258e-05 | 0.0040321 | -9.7345e-05 | -45 | -1.9721e-05 | -40 | 45 | 1.9721e-05 | 0.0044408 | -9.7329e-05 | -45 | -2.1203e-05 | -50 | 45 | 2.1203e-05 | 0.0046047
-9.4859e-05 | -44 | 3.3369e-06 | 10 | 44 | 3.3369e-06 | 0.0018267 | -9.4733e-05 | -44 | -2.5312e-09 | 0 | 44 | 2.5312e-09 | 5.0311e-05 | -9.488e-05 | -44 | -4.1311e-06 | -10 | 44 | 4.1311e-06 | 0.0020325 | -9.493e-05 | -44 | -1.027e-05 | -20 | 44 | 1.027e-05 | 0.0032046 | -9.4869e-05 | -44 | -1.5305e-05 | -30 | 44 | 1.5305e-05 | 0.0039122 | -9.5101e-05 | -44 | -1.9044e-05 | -40 | 44 | 1.9044e-05 | 0.0043639 | -9.5088e-05 | -44 | -1.9626e-05 | -50 | 44 | 1.9626e-05 | 0.0044301
-9.2671e-05 | -43 | 3.3178e-06 | 10 | 43 | 3.3178e-06 | 0.0018215 | -9.2503e-05 | -43 | -2.947e-09 | 0 | 43 | 2.947e-09 | 5.4287e-05 | -9.258e-05 | -43 | -4.0599e-06 | -10 | 43 | 4.0599e-06 | 0.0020149 | -9.2765e-05 | -43 | -9.9701e-06 | -20 | 43 | 9.9701e-06 | 0.0031575 | -9.2631e-05 | -43 | -1.5017e-05 | -30 | 43 | 1.5017e-05 | 0.0038752 | -9.2849e-05 | -43 | -1.7961e-05 | -40 | 43 | 1.7961e-05 | 0.0042381 | -9.2847e-05 | -43 | -1.8941e-05 | -50 | 43 | 1.8941e-05 | 0.0043522
-9.0466e-05 | -42 | 3.3002e-06 | 10 | 42 | 3.3002e-06 | 0.0018166 | -9.0268e-05 | -42 | -2.8659e-09 | 0 | 42 | 2.8659e-09 | 5.3534e-05 | -9.0336e-05 | -42 | -4.0153e-06 | -10 | 42 | 4.0153e-06 | 0.0020038 | -9.047e-05 | -42 | -9.7572e-06 | -20 | 42 | 9.7572e-06 | 0.0031236 | -9.0388e-05 | -42 | -1.4121e-05 | -30 | 42 | 1.4121e-05 | 0.0037578 | -9.0615e-05 | -42 | -1.6777e-05 | -40 | 42 | 1.6777e-05 | 0.004096 | -9.0619e-05 | -42 | -1.7933e-05 | -50 | 42 | 1.7933e-05 | 0.0042347
-8.825e-05 | -41 | 3.2573e-06 | 10 | 41 | 3.2573e-06 | 0.0018048 | -8.8036e-05 | -41 | -3.1508e-09 | 0 | 41 | 3.1508e-09 | 5.6132e-05 | -8.808e-05 | -41 | -3.9779e-06 | -10 | 41 | 3.9779e-06 | 0.0019945 | -8.8238e-05 | -41 | -9.4346e-06 | -20 | 41 | 9.4346e-06 | 0.0030716 | -8.8133e-05 | -41 | -1.3607e-05 | -30 | 41 | 1.3607e-05 | 0.0036887 | -8.8368e-05 | -41 | -1.6114e-05 | -40 | 41 | 1.6114e-05 | 0.0040143 | -8.8381e-05 | -41 | -1.6418e-05 | -50 | 41 | 1.6418e-05 | 0.0040519
-8.5974e-05 | -40 | 3.241e-06 | 10 | 40 | 3.241e-06 | 0.0018003 | -8.5789e-05 | -40 | -2.4992e-09 | 0 | 40 | 2.4992e-09 | 4.9992e-05 | -8.5882e-05 | -40 | -3.9081e-06 | -10 | 40 | 3.9081e-06 | 0.0019769 | -8.5991e-05 | -40 | -9.1571e-06 | -20 | 40 | 9.1571e-06 | 0.0030261 | -8.5888e-05 | -40 | -1.2811e-05 | -30 | 40 | 1.2811e-05 | 0.0035792 | -8.6157e-05 | -40 | -1.4843e-05 | -40 | 40 | 1.4843e-05 | 0.0038527 | -8.6161e-05 | -40 | -1.5605e-05 | -50 | 40 | 1.5605e-05 | 0.0039503
-8.3782e-05 | -39 | 3.2078e-06 | 10 | 39 | 3.2078e-06 | 0.001791 | -8.3679e-05 | -39 | -2.5719e-09 | 0 | 39 | 2.5719e-09 | 5.0714e-05 | -8.366e-05 | -39 | -3.8453e-06 | -10 | 39 | 3.8453e-06 | 0.001961 | -8.3767e-05 | -39 | -8.7169e-06 | -20 | 39 | 8.7169e-06 | 0.0029524 | -8.367e-05 | -39 | -1.2214e-05 | -30 | 39 | 1.2214e-05 | 0.0034949 | -8.3975e-05 | -39 | -1.3925e-05 | -40 | 39 | 1.3925e-05 | 0.0037316 | -8.3891e-05 | -39 | -1.3963e-05 | -50 | 39 | 1.3963e-05 | 0.0037368
-8.1541e-05 | -38 | 3.1911e-06 | 10 | 38 | 3.1911e-06 | 0.0017864 | -8.1337e-05 | -38 | -3.1199e-09 | 0 | 38 | 3.1199e-09 | 5.5856e-05 | -8.1436e-05 | -38 | -3.7795e-06 | -10 | 38 | 3.7795e-06 | 0.0019441 | -8.1526e-05 | -38 | -8.5466e-06 | -20 | 38 | 8.5466e-06 | 0.0029235 | -8.143e-05 | -38 | -1.199e-05 | -30 | 38 | 1.199e-05 | 0.0034626 | -8.1701e-05 | -38 | -1.3276e-05 | -40 | 38 | 1.3276e-05 | 0.0036436 | -8.1684e-05 | -38 | -1.3323e-05 | -50 | 38 | 1.3323e-05 | 0.00365
-7.9372e-05 | -37 | 3.1536e-06 | 10 | 37 | 3.1536e-06 | 0.0017758 | -7.9149e-05 | -37 | -2.2333e-09 | 0 | 37 | 2.2333e-09 | 4.7258e-05 | -7.9202e-05 | -37 | -3.6897e-06 | -10 | 37 | 3.6897e-06 | 0.0019209 | -7.9355e-05 | -37 | -8.2123e-06 | -20 | 37 | 8.2123e-06 | 0.0028657 | -7.9231e-05 | -37 | -1.0978e-05 | -30 | 37 | 1.0978e-05 | 0.0033134 | -7.9454e-05 | -37 | -1.2348e-05 | -40 | 37 | 1.2348e-05 | 0.0035139 | -7.9435e-05 | -37 | -1.2787e-05 | -50 | 37 | 1.2787e-05 | 0.0035759
-7.715e-05 | -36 | 3.1342e-06 | 10 | 36 | 3.1342e-06 | 0.0017704 | -7.6993e-05 | -36 | -3.068e-09 | 0 | 36 | 3.068e-09 | 5.539e-05 | -7.6965e-05 | -36 | -3.6118e-06 | -10 | 36 | 3.6118e-06 | 0.0019005 | -7.7094e-05 | -36 | -7.8864e-06 | -20 | 36 | 7.8864e-06 | 0.0028083 | -7.7043e-05 | -36 | -1.0648e-05 | -30 | 36 | 1.0648e-05 | 0.0032632 | -7.7215e-05 | -36 | -1.1508e-05 | -40 | 36 | 1.1508e-05 | 0.0033924 | -7.7262e-05 | -36 | -1.1122e-05 | -50 | 36 | 1.1122e-05 | 0.0033349
-7.4876e-05 | -35 | 3.104e-06 | 10 | 35 | 3.104e-06 | 0.0017618 | -7.4746e-05 | -35 | -2.3405e-09 | 0 | 35 | 2.3405e-09 | 4.8379e-05 | -7.4792e-05 | -35 | -3.5064e-06 | -10 | 35 | 3.5064e-06 | 0.0018725 | -7.4857e-05 | -35 | -7.6174e-06 | -20 | 35 | 7.6174e-06 | 0.00276 | -7.4851e-05 | -35 | -9.3864e-06 | -30 | 35 | 9.3864e-06 | 0.0030637 | -7.4975e-05 | -35 | -1.0549e-05 | -40 | 35 | 1.0549e-05 | 0.0032479 | -7.5011e-05 | -35 | -1.0662e-05 | -50 | 35 | 1.0662e-05 | 0.0032653
-7.2604e-05 | -34 | 3.0646e-06 | 10 | 34 | 3.0646e-06 | 0.0017506 | -7.2526e-05 | -34 | -2.5659e-09 | 0 | 34 | 2.5659e-09 | 5.0655e-05 | -7.2549e-05 | -34 | -3.4728e-06 | -10 | 34 | 3.4728e-06 | 0.0018635 | -7.2694e-05 | -34 | -7.0763e-06 | -20 | 34 | 7.0763e-06 | 0.0026601 | -7.268e-05 | -34 | -8.7049e-06 | -30 | 34 | 8.7049e-06 | 0.0029504 | -7.2785e-05 | -34 | -9.9184e-06 | -40 | 34 | 9.9184e-06 | 0.0031493 | -7.2783e-05 | -34 | -9.6501e-06 | -50 | 34 | 9.6501e-06 | 0.0031065
-7.0403e-05 | -33 | 3.0417e-06 | 10 | 33 | 3.0417e-06 | 0.0017441 | -7.017e-05 | -33 | -2.5353e-09 | 0 | 33 | 2.5353e-09 | 5.0352e-05 | -7.0353e-05 | -33 | -3.3095e-06 | -10 | 33 | 3.3095e-06 | 0.0018192 | -7.0479e-05 | -33 | -6.7888e-06 | -20 | 33 | 6.7888e-06 | 0.0026055 | -7.0368e-05 | -33 | -8.1458e-06 | -30 | 33 | 8.1458e-06 | 0.0028541 | -7.058e-05 | -33 | -8.8524e-06 | -40 | 33 | 8.8524e-06 | 0.0029753 | -7.0586e-05 | -33 | -8.8166e-06 | -50 | 33 | 8.8166e-06 | 0.0029693
-6.6788e-05 | -32 | 2.9902e-06 | 10 | 32 | 2.9902e-06 | 0.0017292 | -6.806e-05 | -32 | -3.2251e-09 | 0 | 32 | 3.2251e-09 | 5.679e-05 | -6.8089e-05 | -32 | -3.1925e-06 | -10 | 32 | 3.1925e-06 | 0.0017868 | -6.8255e-05 | -32 | -6.4862e-06 | -20 | 32 | 6.4862e-06 | 0.0025468 | -6.8175e-05 | -32 | -7.6749e-06 | -30 | 32 | 7.6749e-06 | 0.0027704 | -6.8383e-05 | -32 | -8.3263e-06 | -40 | 32 | 8.3263e-06 | 0.0028855 | -6.8383e-05 | -32 | -8.1176e-06 | -50 | 32 | 8.1176e-06 | 0.0028491
-6.4713e-05 | -31 | 2.9501e-06 | 10 | 31 | 2.9501e-06 | 0.0017176 | -6.583e-05 | -31 | -2.9975e-09 | 0 | 31 | 2.9975e-09 | 5.4749e-05 | -6.5928e-05 | -31 | -3.0728e-06 | -10 | 31 | 3.0728e-06 | 0.0017529 | -6.604e-05 | -31 | -5.9366e-06 | -20 | 31 | 5.9366e-06 | 0.0024365 | -6.5985e-05 | -31 | -6.836e-06 | -30 | 31 | 6.836e-06 | 0.0026146 | -6.6162e-05 | -31 | -7.4771e-06 | -40 | 31 | 7.4771e-06 | 0.0027344 | -6.6168e-05 | -31 | -7.6027e-06 | -50 | 31 | 7.6027e-06 | 0.0027573
-6.2542e-05 | -30 | 2.9215e-06 | 10 | 30 | 2.9215e-06 | 0.0017092 | -6.3566e-05 | -30 | -3.075e-09 | 0 | 30 | 3.075e-09 | 5.5453e-05 | -6.3705e-05 | -30 | -2.9906e-06 | -10 | 30 | 2.9906e-06 | 0.0017293 | -6.3826e-05 | -30 | -5.6429e-06 | -20 | 30 | 5.6429e-06 | 0.0023755 | -6.3814e-05 | -30 | -6.4019e-06 | -30 | 30 | 6.4019e-06 | 0.0025302 | -6.3978e-05 | -30 | -6.8686e-06 | -40 | 30 | 6.8686e-06 | 0.0026208 | -6.398e-05 | -30 | -6.8945e-06 | -50 | 30 | 6.8945e-06 | 0.0026257
-6.0369e-05 | -29 | 2.8693e-06 | 10 | 29 | 2.8693e-06 | 0.0016939 | -6.1422e-05 | -29 | -3.1006e-09 | 0 | 29 | 3.1006e-09 | 5.5683e-05 | -6.1512e-05 | -29 | -2.8027e-06 | -10 | 29 | 2.8027e-06 | 0.0016741 | -6.1605e-05 | -29 | -5.0182e-06 | -20 | 29 | 5.0182e-06 | 0.0022401 | -6.1611e-05 | -29 | -5.6122e-06 | -30 | 29 | 5.6122e-06 | 0.002369 | -6.1746e-05 | -29 | -6.1277e-06 | -40 | 29 | 6.1277e-06 | 0.0024754 | -6.1756e-05 | -29 | -6.0679e-06 | -50 | 29 | 6.0679e-06 | 0.0024633
-5.8216e-05 | -28 | 2.8336e-06 | 10 | 28 | 2.8336e-06 | 0.0016833 | -5.9238e-05 | -28 | -3.1529e-09 | 0 | 28 | 3.1529e-09 | 5.6151e-05 | -5.9322e-05 | -28 | -2.6901e-06 | -10 | 28 | 2.6901e-06 | 0.0016401 | -5.9419e-05 | -28 | -4.6384e-06 | -20 | 28 | 4.6384e-06 | 0.0021537 | -5.9387e-05 | -28 | -5.3893e-06 | -30 | 28 | 5.3893e-06 | 0.0023215 | -5.9469e-05 | -28 | -5.6012e-06 | -40 | 28 | 5.6012e-06 | 0.0023667 | -5.9553e-05 | -28 | -5.261e-06 | -50 | 28 | 5.261e-06 | 0.0022937
-5.6083e-05 | -27 | 2.7879e-06 | 10 | 27 | 2.7879e-06 | 0.0016697 | -5.7048e-05 | -27 | -2.9116e-09 | 0 | 27 | 2.9116e-09 | 5.3959e-05 | -5.7084e-05 | -27 | -2.5064e-06 | -10 | 27 | 2.5064e-06 | 0.0015831 | -5.7252e-05 | -27 | -4.4347e-06 | -20 | 27 | 4.4347e-06 | 0.0021059 | -5.7195e-05 | -27 | -4.8719e-06 | -30 | 27 | 4.8719e-06 | 0.0022072 | -5.7296e-05 | -27 | -4.9696e-06 | -40 | 27 | 4.9696e-06 | 0.0022293 | -5.7363e-05 | -27 | -4.933e-06 | -50 | 27 | 4.933e-06 | 0.002221
-5.396e-05 | -26 | 2.7259e-06 | 10 | 26 | 2.7259e-06 | 0.001651 | -5.4889e-05 | -26 | -2.2905e-09 | 0 | 26 | 2.2905e-09 | 4.7859e-05 | -5.4893e-05 | -26 | -2.3099e-06 | -10 | 26 | 2.3099e-06 | 0.0015198 | -5.508e-05 | -26 | -3.801e-06 | -20 | 26 | 3.801e-06 | 0.0019496 | -5.5003e-05 | -26 | -4.0789e-06 | -30 | 26 | 4.0789e-06 | 0.0020196 | -5.5095e-05 | -26 | -4.3589e-06 | -40 | 26 | 4.3589e-06 | 0.0020878 | -5.5169e-05 | -26 | -4.4216e-06 | -50 | 26 | 4.4216e-06 | 0.0021028
-5.1801e-05 | -25 | 2.6736e-06 | 10 | 25 | 2.6736e-06 | 0.0016351 | -5.2646e-05 | -25 | -2.9631e-09 | 0 | 25 | 2.9631e-09 | 5.4434e-05 | -5.1593e-05 | -25 | -2.2415e-06 | -10 | 25 | 2.2415e-06 | 0.0014972 | -5.28e-05 | -25 | -3.5809e-06 | -20 | 25 | 3.5809e-06 | 0.0018923 | -5.2871e-05 | -25 | -3.6007e-06 | -30 | 25 | 3.6007e-06 | 0.0018975 | -5.2905e-05 | -25 | -3.7241e-06 | -40 | 25 | 3.7241e-06 | 0.0019298 | -5.304e-05 | -25 | -3.6805e-06 | -50 | 25 | 3.6805e-06 | 0.0019185
-4.9632e-05 | -24 | 2.6107e-06 | 10 | 24 | 2.6107e-06 | 0.0016158 | -5.053e-05 | -24 | -3.3685e-09 | 0 | 24 | 3.3685e-09 | 5.8039e-05 | -4.9399e-05 | -24 | -2.0255e-06 | -10 | 24 | 2.0255e-06 | 0.0014232 | -5.0696e-05 | -24 | -3.2264e-06 | -20 | 24 | 3.2264e-06 | 0.0017962 | -5.0624e-05 | -24 | -3.1955e-06 | -30 | 24 | 3.1955e-06 | 0.0017876 | -5.0704e-05 | -24 | -3.3903e-06 | -40 | 24 | 3.3903e-06 | 0.0018413 | -5.0816e-05 | -24 | -3.5693e-06 | -50 | 24 | 3.5693e-06 | 0.0018893
-4.748e-05 | -23 | 2.5524e-06 | 10 | 23 | 2.5524e-06 | 0.0015976 | -4.8348e-05 | -23 | -2.5572e-09 | 0 | 23 | 2.5572e-09 | 5.0569e-05 | -4.7287e-05 | -23 | -1.8697e-06 | -10 | 23 | 1.8697e-06 | 0.0013674 | -4.8489e-05 | -23 | -2.8732e-06 | -20 | 23 | 2.8732e-06 | 0.0016951 | -4.8441e-05 | -23 | -2.7646e-06 | -30 | 23 | 2.7646e-06 | 0.0016627 | -4.8535e-05 | -23 | -2.9309e-06 | -40 | 23 | 2.9309e-06 | 0.001712 | -4.863e-05 | -23 | -3.0089e-06 | -50 | 23 | 3.0089e-06 | 0.0017346
-4.5368e-05 | -22 | 2.4874e-06 | 10 | 22 | 2.4874e-06 | 0.0015772 | -4.6152e-05 | -22 | -2.5071e-09 | 0 | 22 | 2.5071e-09 | 5.0071e-05 | -4.5176e-05 | -22 | -1.6441e-06 | -10 | 22 | 1.6441e-06 | 0.0012822 | -4.6244e-05 | -22 | -2.4883e-06 | -20 | 22 | 2.4883e-06 | 0.0015774 | -4.6324e-05 | -22 | -2.4196e-06 | -30 | 22 | 2.4196e-06 | 0.0015555 | -4.636e-05 | -22 | -2.5891e-06 | -40 | 22 | 2.5891e-06 | 0.0016091 | -4.6433e-05 | -22 | -2.5652e-06 | -50 | 22 | 2.5652e-06 | 0.0016016
-4.3285e-05 | -21 | 2.4158e-06 | 10 | 21 | 2.4158e-06 | 0.0015543 | -4.3947e-05 | -21 | -2.4255e-09 | 0 | 21 | 2.4255e-09 | 4.9249e-05 | -4.3058e-05 | -21 | -1.4954e-06 | -10 | 21 | 1.4954e-06 | 0.0012229 | -4.4075e-05 | -21 | -2.1018e-06 | -20 | 21 | 2.1018e-06 | 0.0014497 | -4.4127e-05 | -21 | -1.945e-06 | -30 | 21 | 1.945e-06 | 0.0013946 | -4.4186e-05 | -21 | -2.1452e-06 | -40 | 21 | 2.1452e-06 | 0.0014646 | -4.426e-05 | -21 | -2.1669e-06 | -50 | 21 | 2.1669e-06 | 0.001472
-4.1141e-05 | -20 | 2.3453e-06 | 10 | 20 | 2.3453e-06 | 0.0015314 | -4.1767e-05 | -20 | -3.4071e-09 | 0 | 20 | 3.4071e-09 | 5.8371e-05 | -4.093e-05 | -20 | -1.2843e-06 | -10 | 20 | 1.2843e-06 | 0.0011333 | -4.1984e-05 | -20 | -1.774e-06 | -20 | 20 | 1.774e-06 | 0.0013319 | -4.1967e-05 | -20 | -1.5847e-06 | -30 | 20 | 1.5847e-06 | 0.0012588 | -4.2013e-05 | -20 | -1.722e-06 | -40 | 20 | 1.722e-06 | 0.0013123 | -4.2068e-05 | -20 | -1.6188e-06 | -50 | 20 | 1.6188e-06 | 0.0012723
-3.898e-05 | -19 | 2.3149e-06 | 10 | 19 | 2.3149e-06 | 0.0015215 | -3.8873e-05 | -19 | -8.9841e-11 | 0 | 19 | 8.9841e-11 | 9.4785e-06 | -3.889e-05 | -19 | -1.0369e-06 | -10 | 19 | 1.0369e-06 | 0.0010183 | -3.9017e-05 | -19 | -1.304e-06 | -20 | 19 | 1.304e-06 | 0.0011419 | -3.9847e-05 | -19 | -1.3373e-06 | -30 | 19 | 1.3373e-06 | 0.0011564 | -3.9817e-05 | -19 | -1.3381e-06 | -40 | 19 | 1.3381e-06 | 0.0011568 | -3.9932e-05 | -19 | -1.2872e-06 | -50 | 19 | 1.2872e-06 | 0.0011345
-3.6879e-05 | -18 | 2.226e-06 | 10 | 18 | 2.226e-06 | 0.001492 | -3.6774e-05 | -18 | -4.5326e-11 | 0 | 18 | 4.5326e-11 | 6.7324e-06 | -3.6758e-05 | -18 | -9.1236e-07 | -10 | 18 | 9.1236e-07 | 0.00095518 | -3.6907e-05 | -18 | -1.2032e-06 | -20 | 18 | 1.2032e-06 | 0.0010969 | -3.7662e-05 | -18 | -1.1416e-06 | -30 | 18 | 1.1416e-06 | 0.0010685 | -3.7662e-05 | -18 | -1.1651e-06 | -40 | 18 | 1.1651e-06 | 0.0010794 | -3.774e-05 | -18 | -1.1198e-06 | -50 | 18 | 1.1198e-06 | 0.0010582
-3.4768e-05 | -17 | 2.1225e-06 | 10 | 17 | 2.1225e-06 | 0.0014569 | -3.4649e-05 | -17 | -2.7662e-09 | 0 | 17 | 2.7662e-09 | 5.2595e-05 | -3.4636e-05 | -17 | -7.2446e-07 | -10 | 17 | 7.2446e-07 | 0.00085115 | -3.4812e-05 | -17 | -8.0301e-07 | -20 | 17 | 8.0301e-07 | 0.00089611 | -3.5441e-05 | -17 | -9.7765e-07 | -30 | 17 | 9.7765e-07 | 0.00098876 | -3.5519e-05 | -17 | -9.4695e-07 | -40 | 17 | 9.4695e-07 | 0.00097312 | -3.5563e-05 | -17 | -7.8662e-07 | -50 | 17 | 7.8662e-07 | 0.00088691
-3.267e-05 | -16 | 2.0234e-06 | 10 | 16 | 2.0234e-06 | 0.0014225 | -3.2546e-05 | -16 | -1.5569e-09 | 0 | 16 | 1.5569e-09 | 3.9457e-05 | -3.2531e-05 | -16 | -5.6686e-07 | -10 | 16 | 5.6686e-07 | 0.0007529 | -3.2694e-05 | -16 | -6.9841e-07 | -20 | 16 | 6.9841e-07 | 0.00083571 | -3.3357e-05 | -16 | -6.9647e-07 | -30 | 16 | 6.9647e-07 | 0.00083455 | -3.3372e-05 | -16 | -6.8862e-07 | -40 | 16 | 6.8862e-07 | 0.00082983 | -3.3188e-05 | -16 | -6.6224e-07 | -50 | 16 | 6.6224e-07 | 0.00081378
-3.0538e-05 | -15 | 1.9245e-06 | 10 | 15 | 1.9245e-06 | 0.0013873 | -3.043e-05 | -15 | -1.9326e-09 | 0 | 15 | 1.9326e-09 | 4.3961e-05 | -3.0422e-05 | -15 | -4.0921e-07 | -10 | 15 | 4.0921e-07 | 0.0006397 | -3.0606e-05 | -15 | -4.4174e-07 | -20 | 15 | 4.4174e-07 | 0.00066464 | -3.1236e-05 | -15 | -4.158e-07 | -30 | 15 | 4.158e-07 | 0.00064482 | -3.1198e-05 | -15 | -5.1934e-07 | -40 | 15 | 5.1934e-07 | 0.00072066 | -3.1048e-05 | -15 | -4.8023e-07 | -50 | 15 | 4.8023e-07 | 0.00069299
-2.8448e-05 | -14 | 1.8002e-06 | 10 | 14 | 1.8002e-06 | 0.0013417 | -2.8352e-05 | -14 | -2.7927e-09 | 0 | 14 | 2.7927e-09 | 5.2846e-05 | -2.8333e-05 | -14 | -2.6533e-07 | -10 | 14 | 2.6533e-07 | 0.0005151 | -2.8506e-05 | -14 | -3.0329e-07 | -20 | 14 | 3.0329e-07 | 0.00055072 | -2.8557e-05 | -14 | -2.9707e-07 | -30 | 14 | 2.9707e-07 | 0.00054504 | -2.8591e-05 | -14 | -2.8899e-07 | -40 | 14 | 2.8899e-07 | 0.00053757 | -2.8603e-05 | -14 | -2.6823e-07 | -50 | 14 | 2.6823e-07 | 0.00051791
-2.6351e-05 | -13 | 1.73e-06 | 10 | 13 | 1.73e-06 | 0.0013153 | -2.626e-05 | -13 | -2.0778e-09 | 0 | 13 | 2.0778e-09 | 4.5583e-05 | -2.6237e-05 | -13 | -1.7846e-07 | -10 | 13 | 1.7846e-07 | 0.00042244 | -2.6417e-05 | -13 | -2.8019e-07 | -20 | 13 | 2.8019e-07 | 0.00052933 | -2.6469e-05 | -13 | -2.2662e-07 | -30 | 13 | 2.2662e-07 | 0.00047604 | -2.6459e-05 | -13 | -2.3848e-07 | -40 | 13 | 2.3848e-07 | 0.00048835 | -2.6498e-05 | -13 | -1.6133e-07 | -50 | 13 | 1.6133e-07 | 0.00040165
-2.4272e-05 | -12 | 1.5486e-06 | 10 | 12 | 1.5486e-06 | 0.0012444 | -2.4175e-05 | -12 | -2.8352e-09 | 0 | 12 | 2.8352e-09 | 5.3247e-05 | -2.4174e-05 | -12 | -1.1922e-07 | -10 | 12 | 1.1922e-07 | 0.00034528 | -2.4249e-05 | -12 | -2.1069e-07 | -20 | 12 | 2.1069e-07 | 0.000459 | -2.4386e-05 | -12 | -1.7608e-07 | -30 | 12 | 1.7608e-07 | 0.00041962 | -2.4373e-05 | -12 | -1.2416e-07 | -40 | 12 | 1.2416e-07 | 0.00035237 | -2.4412e-05 | -12 | -1.1619e-07 | -50 | 12 | 1.1619e-07 | 0.00034087
-2.2208e-05 | -11 | 1.4184e-06 | 10 | 11 | 1.4184e-06 | 0.0011909 | -2.2097e-05 | -11 | -3.5866e-09 | 0 | 11 | 3.5866e-09 | 5.9888e-05 | -2.2107e-05 | -11 | -5.8327e-08 | -10 | 11 | 5.8327e-08 | 0.00024151 | -2.2248e-05 | -11 | -6.781e-08 | -20 | 11 | 6.781e-08 | 0.0002604 | -2.2319e-05 | -11 | -7.6313e-08 | -30 | 11 | 7.6313e-08 | 0.00027625 | -2.2297e-05 | -11 | -5.717e-08 | -40 | 11 | 5.717e-08 | 0.0002391 | -2.2322e-05 | -11 | -6.1961e-08 | -50 | 11 | 6.1961e-08 | 0.00024892
-2.0138e-05 | -10 | 1.2835e-06 | 10 | 10 | 1.2835e-06 | 0.0011329 | -2.0034e-05 | -10 | -2.6184e-09 | 0 | 10 | 2.6184e-09 | 5.117e-05 | -2.0043e-05 | -10 | -2.0505e-08 | -10 | 10 | 2.0505e-08 | 0.00014319 | -2.0147e-05 | -10 | -6.4862e-08 | -20 | 10 | 6.4862e-08 | 0.00025468 | -2.025e-05 | -10 | -1.0159e-07 | -30 | 10 | 1.0159e-07 | 0.00031873 | -2.0201e-05 | -10 | -2.0127e-08 | -40 | 10 | 2.0127e-08 | 0.00014187 | -2.021e-05 | -10 | -1.6946e-08 | -50 | 10 | 1.6946e-08 | 0.00013018
-1.8072e-05 | -9 | 1.135e-06 | 10 | 9 | 1.135e-06 | 0.0010653 | -1.797e-05 | -9 | -3.2976e-09 | 0 | 9 | 3.2976e-09 | 5.7425e-05 | -1.7962e-05 | -9 | -2.4594e-08 | -10 | 9 | 2.4594e-08 | 0.00015683 | -1.8109e-05 | -9 | -8.8744e-09 | -20 | 9 | 8.8744e-09 | 9.4204e-05 | -1.8183e-05 | -9 | -6.815e-09 | -30 | 9 | 6.815e-09 | 8.2553e-05 | -1.8143e-05 | -9 | -5.7778e-09 | -40 | 9 | 5.7778e-09 | 7.6012e-05 | -1.8144e-05 | -9 | -5.3562e-09 | -50 | 9 | 5.3562e-09 | 7.3186e-05
-1.6026e-05 | -8 | 9.9639e-07 | 10 | 8 | 9.9639e-07 | 0.0009982 | -1.595e-05 | -8 | -2.8145e-09 | 0 | 8 | 2.8145e-09 | 5.3052e-05 | -1.5949e-05 | -8 | -1.821e-09 | -10 | 8 | 1.821e-09 | 4.2673e-05 | -1.605e-05 | -8 | -2.4151e-09 | -20 | 8 | 2.4151e-09 | 4.9144e-05 | -1.6132e-05 | -8 | -1.9917e-09 | -30 | 8 | 1.9917e-09 | 4.4628e-05 | -1.6106e-05 | -8 | -2.3118e-09 | -40 | 8 | 2.3118e-09 | 4.8081e-05 | -1.6088e-05 | -8 | -1.8886e-09 | -50 | 8 | 1.8886e-09 | 4.3458e-05
-1.3978e-05 | -7 | 8.5585e-07 | 10 | 7 | 8.5585e-07 | 0.00092512 | -1.3923e-05 | -7 | 6.4141e-10 | 0 | 7 | 6.4141e-10 | 2.5326e-05 | -1.3911e-05 | -7 | -1.2585e-09 | -10 | 7 | 1.2585e-09 | 3.5476e-05 | -1.4011e-05 | -7 | -2.5167e-09 | -20 | 7 | 2.5167e-09 | 5.0167e-05 | -1.4079e-05 | -7 | -2.3313e-09 | -30 | 7 | 2.3313e-09 | 4.8283e-05 | -1.4061e-05 | -7 | -2.3294e-09 | -40 | 7 | 2.3294e-09 | 4.8264e-05 | -1.4025e-05 | -7 | -2.6583e-09 | -50 | 7 | 2.6583e-09 | 5.1559e-05
-1.1941e-05 | -6 | 7.2324e-07 | 10 | 6 | 7.2324e-07 | 0.00085043 | -1.1899e-05 | -6 | 1.4722e-08 | 0 | 6 | 1.4722e-08 | 0.00012134 | -1.1866e-05 | -6 | -1.8626e-09 | -10 | 6 | 1.8626e-09 | 4.3158e-05 | -1.197e-05 | -6 | 1.6294e-08 | -20 | 6 | 1.6294e-08 | 0.00012765 | -1.2047e-05 | -6 | -3.214e-09 | -30 | 6 | 3.214e-09 | 5.6692e-05 | -1.1999e-05 | -6 | -3.7841e-09 | -40 | 6 | 3.7841e-09 | 6.1515e-05 | -1.1997e-05 | -6 | -2.6979e-09 | -50 | 6 | 2.6979e-09 | 5.1942e-05
-9.8212e-06 | -5 | 6.2983e-07 | 10 | 5 | 6.2983e-07 | 0.00079362 | -9.8715e-06 | -5 | 8.897e-11 | 0 | 5 | 8.897e-11 | 9.4324e-06 | -9.8341e-06 | -5 | -2.5432e-09 | -10 | 5 | 2.5432e-09 | 5.043e-05 | -9.9403e-06 | -5 | 1.3135e-08 | -20 | 5 | 1.3135e-08 | 0.00011461 | -1.0002e-05 | -5 | -3.6992e-09 | -30 | 5 | 3.6992e-09 | 6.0821e-05 | -9.9713e-06 | -5 | -3.2542e-09 | -40 | 5 | 3.2542e-09 | 5.7045e-05 | -9.9511e-06 | -5 | -2.6269e-09 | -50 | 5 | 2.6269e-09 | 5.1253e-05
-7.904e-06 | -4 | 4.5377e-07 | 10 | 4 | 4.5377e-07 | 0.00067362 | -7.8644e-06 | -4 | 2.5431e-10 | 0 | 4 | 2.5431e-10 | 1.5947e-05 | -7.8389e-06 | -4 | 1.186e-09 | -10 | 4 | 1.186e-09 | 3.4439e-05 | -7.9231e-06 | -4 | 1.3446e-08 | -20 | 4 | 1.3446e-08 | 0.00011596 | -7.9797e-06 | -4 | -2.7596e-09 | -30 | 4 | 2.7596e-09 | 5.2532e-05 | -7.9162e-06 | -4 | -3.0043e-09 | -40 | 4 | 3.0043e-09 | 5.4812e-05 | -7.9511e-06 | -4 | -1.8055e-09 | -50 | 4 | 1.8055e-09 | 4.2491e-05
-5.8665e-06 | -3 | 3.6403e-07 | 10 | 3 | 3.6403e-07 | 0.00060335 | -5.8373e-06 | -3 | -2.1442e-09 | 0 | 3 | 2.1442e-09 | 4.6306e-05 | -5.8512e-06 | -3 | 7.6454e-09 | -10 | 3 | 7.6454e-09 | 8.7438e-05 | -5.921e-06 | -3 | 1.1066e-08 | -20 | 3 | 1.1066e-08 | 0.0001052 | -5.9722e-06 | -3 | -2.4574e-09 | -30 | 3 | 2.4574e-09 | 4.9572e-05 | -5.9069e-06 | -3 | -2.6251e-09 | -40 | 3 | 2.6251e-09 | 5.1235e-05 | -5.9366e-06 | -3 | -2.2634e-09 | -50 | 3 | 2.2634e-09 | 4.7575e-05
-3.9014e-06 | -2 | 2.7427e-07 | 10 | 2 | 2.7427e-07 | 0.00052371 | -3.8913e-06 | -2 | -2.3976e-13 | 0 | 2 | 2.3976e-13 | 4.8966e-07 | -3.8716e-06 | -2 | 4.0424e-09 | -10 | 2 | 4.0424e-09 | 6.358e-05 | -3.9027e-06 | -2 | -2.2073e-11 | -20 | 2 | 2.2073e-11 | 4.6981e-06 | -3.9564e-06 | -2 | -3.3426e-11 | -30 | 2 | 3.3426e-11 | 5.7816e-06 | -3.9318e-06 | -2 | -4.8953e-11 | -40 | 2 | 4.8953e-11 | 6.9967e-06 | -3.9407e-06 | -2 | 7.4501e-11 | -50 | 2 | 7.4501e-11 | 8.6314e-06
-1.9325e-06 | -1 | 2.0291e-07 | 10 | 1 | 2.0291e-07 | 0.00045045 | -1.9468e-06 | -1 | -3.5292e-11 | 0 | 1 | 3.5292e-11 | 5.9407e-06 | -1.9244e-06 | -1 | 4.7181e-11 | -10 | 1 | 4.7181e-11 | 6.8688e-06 | -1.9509e-06 | -1 | -1.5372e-11 | -20 | 1 | 1.5372e-11 | 3.9208e-06 | -1.971e-06 | -1 | 7.3826e-10 | -30 | 1 | 7.3826e-10 | 2.7171e-05 | -1.9512e-06 | -1 | -1.7311e-10 | -40 | 1 | 1.7311e-10 | 1.3157e-05 | -1.9572e-06 | -1 | 1.7162e-09 | -50 | 1 | 1.7162e-09 | 4.1427e-05
6.1858e-10 | 0 | 1.2478e-07 | 10 | 0 | 1.2478e-07 | 0.00035324 | 2.839e-09 | 0 | 2.3298e-11 | 0 | 0 | 2.3298e-11 | 4.8268e-06 | 2.6391e-09 | 0 | 2.3718e-11 | -10 | 0 | 2.3718e-11 | 4.8701e-06 | 2.8348e-09 | 0 | 2.5646e-11 | -20 | 0 | 2.5646e-11 | 5.0642e-06 | 4.106e-09 | 0 | -3.0213e-11 | -30 | 0 | 3.0213e-11 | 5.4966e-06 | 5.7645e-09 | 0 | -9.6265e-11 | -40 | 0 | 9.6265e-11 | 9.8115e-06 | 4.7206e-09 | 0 | -8.2054e-10 | -50 | 0 | 8.2054e-10 | 2.8645e-05
1.945e-06 | 1 | 7.644e-08 | 10 | 1 | 7.644e-08 | 0.00027648 | 1.9322e-06 | 1 | 1.1402e-12 | 0 | 1 | 1.1402e-12 | 1.0678e-06 | 1.9233e-06 | 1 | -6.6632e-10 | -10 | 1 | 6.6632e-10 | 2.5813e-05 | 1.9549e-06 | 1 | -5.4398e-11 | -20 | 1 | 5.4398e-11 | 7.3755e-06 | 1.9691e-06 | 1 | 3.9936e-10 | -30 | 1 | 3.9936e-10 | 1.9984e-05 | 1.9657e-06 | 1 | 3.9548e-10 | -40 | 1 | 3.9548e-10 | 1.9887e-05 | 1.9627e-06 | 1 | -5.1259e-10 | -50 | 1 | 5.1259e-10 | 2.2641e-05
3.9097e-06 | 2 | 4.5377e-08 | 10 | 2 | 4.5377e-08 | 0.00021302 | 3.9031e-06 | 2 | -3.5026e-11 | 0 | 2 | 3.5026e-11 | 5.9182e-06 | 3.8802e-06 | 2 | -2.6645e-09 | -10 | 2 | 2.6645e-09 | 5.1618e-05 | 3.9191e-06 | 2 | 4.5001e-10 | -20 | 2 | 4.5001e-10 | 2.1213e-05 | 3.9515e-06 | 2 | -1.9282e-09 | -30 | 2 | 1.9282e-09 | 4.3912e-05 | 3.9557e-06 | 2 | -2.3444e-09 | -40 | 2 | 2.3444e-09 | 4.8419e-05 | 3.9399e-06 | 2 | -2.409e-09 | -50 | 2 | 2.409e-09 | 4.9082e-05
5.8804e-06 | 3 | 1.6651e-08 | 10 | 3 | 1.6651e-08 | 0.00012904 | 5.8313e-06 | 3 | 7.4452e-11 | 0 | 3 | 7.4452e-11 | 8.6286e-06 | 5.8438e-06 | 3 | -6.9541e-12 | -10 | 3 | 6.9541e-12 | 2.6371e-06 | 5.8932e-06 | 3 | -1.508e-11 | -20 | 3 | 1.508e-11 | 3.8833e-06 | 5.9315e-06 | 3 | -1.0982e-10 | -30 | 3 | 1.0982e-10 | 1.048e-05 | 5.9303e-06 | 3 | -4.4613e-11 | -40 | 3 | 4.4613e-11 | 6.6793e-06 | 5.9231e-06 | 3 | 9.2997e-11 | -50 | 3 | 9.2997e-11 | 9.6435e-06
7.887e-06 | 4 | 9.2167e-09 | 10 | 4 | 9.2167e-09 | 9.6004e-05 | 7.8171e-06 | 4 | -2.4661e-09 | 0 | 4 | 2.4661e-09 | 4.966e-05 | 7.8341e-06 | 4 | -7.3905e-12 | -10 | 4 | 7.3905e-12 | 2.7185e-06 | 7.8706e-06 | 4 | -7.9908e-12 | -20 | 4 | 7.9908e-12 | 2.8268e-06 | 7.9352e-06 | 4 | 5.1439e-10 | -30 | 4 | 5.1439e-10 | 2.268e-05 | 7.9156e-06 | 4 | -2.1976e-09 | -40 | 4 | 2.1976e-09 | 4.6878e-05 | 7.9143e-06 | 4 | -2.7757e-09 | -50 | 4 | 2.7757e-09 | 5.2685e-05
9.9186e-06 | 5 | 2.1314e-08 | 10 | 5 | 2.1314e-08 | 0.00014599 | 9.8464e-06 | 5 | -2.0458e-09 | 0 | 5 | 2.0458e-09 | 4.5231e-05 | 9.8205e-06 | 5 | 5.6345e-10 | -10 | 5 | 5.6345e-10 | 2.3737e-05 | 9.891e-06 | 5 | 7.3495e-10 | -20 | 5 | 7.3495e-10 | 2.711e-05 | 9.9615e-06 | 5 | -1.7988e-09 | -30 | 5 | 1.7988e-09 | 4.2412e-05 | 9.9575e-06 | 5 | -5.5138e-10 | -40 | 5 | 5.5138e-10 | 2.3482e-05 | 9.9272e-06 | 5 | -1.1198e-09 | -50 | 5 | 1.1198e-09 | 3.3464e-05
1.1957e-05 | 6 | 9.5204e-09 | 10 | 6 | 9.5204e-09 | 9.7572e-05 | 1.1861e-05 | 6 | -2.9176e-09 | 0 | 6 | 2.9176e-09 | 5.4015e-05 | 1.1854e-05 | 6 | -1.5942e-09 | -10 | 6 | 1.5942e-09 | 3.9928e-05 | 1.1913e-05 | 6 | -1.6227e-09 | -20 | 6 | 1.6227e-09 | 4.0283e-05 | 1.1965e-05 | 6 | -2.8339e-09 | -30 | 6 | 2.8339e-09 | 5.3234e-05 | 1.1959e-05 | 6 | -2.9044e-09 | -40 | 6 | 2.9044e-09 | 5.3893e-05 | 1.1953e-05 | 6 | -2.8331e-09 | -50 | 6 | 2.8331e-09 | 5.3226e-05
1.398e-05 | 7 | 7.5641e-09 | 10 | 7 | 7.5641e-09 | 8.6972e-05 | 1.3896e-05 | 7 | -2.1054e-09 | 0 | 7 | 2.1054e-09 | 4.5885e-05 | 1.3867e-05 | 7 | -2.4288e-09 | -10 | 7 | 2.4288e-09 | 4.9282e-05 | 1.3933e-05 | 7 | -2.8498e-09 | -20 | 7 | 2.8498e-09 | 5.3384e-05 | 1.3993e-05 | 7 | -2.7981e-09 | -30 | 7 | 2.7981e-09 | 5.2898e-05 | 1.4003e-05 | 7 | -2.6775e-09 | -40 | 7 | 2.6775e-09 | 5.1744e-05 | 1.4005e-05 | 7 | -3.0019e-09 | -50 | 7 | 3.0019e-09 | 5.479e-05
1.6027e-05 | 8 | 1.595e-08 | 10 | 8 | 1.595e-08 | 0.00012629 | 1.5904e-05 | 8 | -2.5401e-09 | 0 | 8 | 2.5401e-09 | 5.0399e-05 | 1.5907e-05 | 8 | -2.3994e-09 | -10 | 8 | 2.3994e-09 | 4.8984e-05 | 1.5981e-05 | 8 | -2.8626e-09 | -20 | 8 | 2.8626e-09 | 5.3503e-05 | 1.6047e-05 | 8 | -3.0396e-09 | -30 | 8 | 3.0396e-09 | 5.5133e-05 | 1.606e-05 | 8 | -2.7235e-09 | -40 | 8 | 2.7235e-09 | 5.2187e-05 | 1.6027e-05 | 8 | -3.4256e-09 | -50 | 8 | 3.4256e-09 | 5.8529e-05
1.8082e-05 | 9 | 6.4446e-12 | 10 | 9 | 6.4446e-12 | 2.5386e-06 | 1.7967e-05 | 9 | -2.7895e-09 | 0 | 9 | 2.7895e-09 | 5.2815e-05 | 1.7965e-05 | 9 | -3.2006e-09 | -10 | 9 | 3.2006e-09 | 5.6573e-05 | 1.8004e-05 | 9 | -1.8094e-09 | -20 | 9 | 1.8094e-09 | 4.2537e-05 | 1.8092e-05 | 9 | -2.9708e-09 | -30 | 9 | 2.9708e-09 | 5.4505e-05 | 1.8096e-05 | 9 | -2.7462e-09 | -40 | 9 | 2.7462e-09 | 5.2404e-05 | 1.8108e-05 | 9 | -1.6078e-09 | -50 | 9 | 1.6078e-09 | 4.0098e-05
2.0127e-05 | 10 | 1.2222e-11 | 10 | 10 | 1.2222e-11 | 3.496e-06 | 1.9928e-05 | 10 | -2.5695e-09 | 0 | 10 | 2.5695e-09 | 5.069e-05 | 2.0005e-05 | 10 | -3.5889e-09 | -10 | 10 | 3.5889e-09 | 5.9907e-05 | 2.0076e-05 | 10 | -2.9571e-09 | -20 | 10 | 2.9571e-09 | 5.438e-05 | 2.0151e-05 | 10 | -4.0616e-09 | -30 | 10 | 4.0616e-09 | 6.3731e-05 | 2.0175e-05 | 10 | -2.6161e-09 | -40 | 10 | 2.6161e-09 | 5.1148e-05 | 2.0178e-05 | 10 | -2.8427e-09 | -50 | 10 | 2.8427e-09 | 5.3317e-05

## Settings
==================================
Latest Run
==================================
Test Name | vgs-id#1@1
Mode | Sweeping
Speed | Fast
Sweep Delay | 0
Hold Time | 0
Site Coordinate | 0,0
Last Executed | 03/31/2016 16:40:39
KTEI Version | V9.1
Execution Time | 00:00:02:08
Interlock | High Voltage Enabled
Device Terminal | Source | Gate | Drain
Instrument | GNDU | SMU1 | SMU2
Name | N/A | GateV | DrainV
Forcing Function | Common | Voltage Sweep | Voltage Step
Master/Slave | N/A | Master | Master
Start/Level | 0 | 10 | 10
Stop | N/A | -80 | -50
Step | N/A | -1 | -10
Number of Points | N/A | 182 | 7
Compliance | N/A | 0.01 | 0.01
Measure I | N/A | Measured | Measured
Measure V | N/A | Programmed | Programmed
Range I | N/A | Limited Auto=1uA | Limited Auto=100pA
Range V | N/A | Best Fixed | Best Fixed
Range C | N/A | N/A | N/A
Dual Sweep Mode | N/A | Enabled | N/A
Pulse Mode | N/A | Disabled | N/A
Hold | N/A | N/A | N/A
Frequency | N/A | N/A | N/A
Frequency 2 | N/A | N/A | N/A
Number of Pts. | N/A | N/A | N/A
AC Voltage | N/A | N/A | N/A
Over Voltage Setting | N/A | OFF | OFF
Formulas
GATEVOLTAGE = ABS(GATEV)
DRAINCURRENT = ABS(DRAINI)
IDSQUAREROOT = SQRT(ABS(DRAINI))