## Data
GateV(1) | DrainI(1) | DrainV(1) | GateV(2) | DrainI(2) | DrainV(2) | GateV(3) | DrainI(3) | DrainV(3) | GateV(4) | DrainI(4) | DrainV(4) | GateV(5) | DrainI(5) | DrainV(5) | GateV(6) | DrainI(6) | DrainV(6) | GateV(7) | DrainI(7) | DrainV(7)
10 | 5.2036e-12 | 10 | 0 | 6.9669e-07 | 10 | -10 | 1.4547e-06 | 10 | -20 | 1.6903e-06 | 10 | -30 | 1.8784e-06 | 10 | -40 | 2.0314e-06 | 10 | -50 | 2.1952e-06 | 10
10 | 8.879e-11 | 9 | 0 | 5.2306e-07 | 9 | -10 | 1.1653e-06 | 9 | -20 | 1.3451e-06 | 9 | -30 | 1.5003e-06 | 9 | -40 | 1.622e-06 | 9 | -50 | 1.74e-06 | 9
10 | 1.1639e-10 | 8 | 0 | 3.8805e-07 | 8 | -10 | 9.0842e-07 | 8 | -20 | 1.043e-06 | 8 | -30 | 1.166e-06 | 8 | -40 | 1.2569e-06 | 8 | -50 | 1.3522e-06 | 8
10 | -5.1003e-11 | 7 | 0 | 2.7822e-07 | 7 | -10 | 6.8155e-07 | 7 | -20 | 7.7602e-07 | 7 | -30 | 8.7619e-07 | 7 | -40 | 9.4596e-07 | 7 | -50 | 1.02e-06 | 7
10 | 1.9984e-12 | 6 | 0 | 1.9026e-07 | 6 | -10 | 4.8873e-07 | 6 | -20 | 5.4838e-07 | 6 | -30 | 6.2203e-07 | 6 | -40 | 6.7784e-07 | 6 | -50 | 7.2299e-07 | 6
10 | 2.0712e-10 | 5 | 0 | 1.2189e-07 | 5 | -10 | 3.2623e-07 | 5 | -20 | 3.5722e-07 | 5 | -30 | 4.1207e-07 | 5 | -40 | 4.5196e-07 | 5 | -50 | 4.8312e-07 | 5
10 | 1.2896e-10 | 4 | 0 | 7.1364e-08 | 4 | -10 | 2.0043e-07 | 4 | -20 | 2.1077e-07 | 4 | -30 | 2.4204e-07 | 4 | -40 | 2.6755e-07 | 4 | -50 | 2.9247e-07 | 4
10 | -5.2897e-11 | 3 | 0 | 3.6234e-08 | 3 | -10 | 1.068e-07 | 3 | -20 | 1.067e-07 | 3 | -30 | 1.2494e-07 | 3 | -40 | 1.402e-07 | 3 | -50 | 1.5526e-07 | 3
10 | 1.7258e-12 | 2 | 0 | 1.4084e-08 | 2 | -10 | 4.7396e-08 | 2 | -20 | 4.2303e-08 | 2 | -30 | 5.3035e-08 | 2 | -40 | 5.9509e-08 | 2 | -50 | 6.781e-08 | 2
10 | -1.967e-11 | 1 | 0 | 2.9512e-09 | 1 | -10 | 1.4054e-08 | 1 | -20 | 1.1044e-08 | 1 | -30 | 1.552e-08 | 1 | -40 | 1.674e-08 | 1 | -50 | 2.0059e-08 | 1
10 | -5.3571e-11 | 0 | 0 | 1.1535e-10 | 0 | -10 | -7.68e-11 | 0 | -20 | -7.1919e-11 | 0 | -30 | -7.0236e-11 | 0 | -40 | -8.3618e-11 | 0 | -50 | -8.871e-11 | 0
10 | -1.3522e-13 | -1 | 0 | -1.0138e-10 | -1 | -10 | -3.1921e-08 | -1 | -20 | -4.3843e-08 | -1 | -30 | -5.4581e-08 | -1 | -40 | -6.1802e-08 | -1 | -50 | -6.6322e-08 | -1
10 | -1.0373e-10 | -2 | 0 | -6.1944e-11 | -2 | -10 | -1.0007e-07 | -2 | -20 | -1.4853e-07 | -2 | -30 | -1.7961e-07 | -2 | -40 | -2.0079e-07 | -2 | -50 | -2.116e-07 | -2
10 | 9.9687e-11 | -3 | 0 | 4.3943e-11 | -3 | -10 | -1.9316e-07 | -3 | -20 | -2.9661e-07 | -3 | -30 | -3.563e-07 | -3 | -40 | -3.9264e-07 | -3 | -50 | -4.1296e-07 | -3
10 | -6.5059e-11 | -4 | 0 | -1.4203e-10 | -4 | -10 | -3.0255e-07 | -4 | -20 | -4.8391e-07 | -4 | -30 | -5.7542e-07 | -4 | -40 | -6.3261e-07 | -4 | -50 | -6.5989e-07 | -4
10 | 2.3856e-12 | -5 | 0 | -9.7874e-11 | -5 | -10 | -4.183e-07 | -5 | -20 | -6.924e-07 | -5 | -30 | -8.3541e-07 | -5 | -40 | -9.1724e-07 | -5 | -50 | -9.5874e-07 | -5
10 | -1.4617e-11 | -6 | 0 | 3.4088e-11 | -6 | -10 | -5.2974e-07 | -6 | -20 | -9.2842e-07 | -6 | -30 | -1.1248e-06 | -6 | -40 | -1.2366e-06 | -6 | -50 | -1.2982e-06 | -6
10 | 9.3177e-11 | -7 | 0 | -1.6879e-10 | -7 | -10 | -6.3454e-07 | -7 | -20 | -1.1785e-06 | -7 | -30 | -1.4431e-06 | -7 | -40 | -1.5894e-06 | -7 | -50 | -1.674e-06 | -7
10 | -6.8005e-11 | -8 | 0 | -1.1917e-10 | -8 | -10 | -7.2505e-07 | -8 | -20 | -1.4382e-06 | -8 | -30 | -1.7837e-06 | -8 | -40 | -1.9683e-06 | -8 | -50 | -2.0876e-06 | -8
10 | -6.533e-13 | -9 | 0 | 2.0133e-11 | -9 | -10 | -7.9734e-07 | -9 | -20 | -1.7054e-06 | -9 | -30 | -2.1378e-06 | -9 | -40 | -2.3758e-06 | -9 | -50 | -2.5216e-06 | -9
10 | 2.4009e-11 | -10 | 0 | -1.8971e-10 | -10 | -10 | -8.5115e-07 | -10 | -20 | -1.9748e-06 | -10 | -30 | -2.5113e-06 | -10 | -40 | -2.808e-06 | -10 | -50 | -2.9888e-06 | -10
10 | -6.5943e-11 | -11 | 0 | -1.3445e-10 | -11 | -10 | -8.8759e-07 | -11 | -20 | -2.2438e-06 | -11 | -30 | -2.8962e-06 | -11 | -40 | -3.2568e-06 | -11 | -50 | -3.482e-06 | -11
10 | -6.9567e-13 | -12 | 0 | -2.3986e-12 | -12 | -10 | -9.1221e-07 | -12 | -20 | -2.5064e-06 | -12 | -30 | -3.2935e-06 | -12 | -40 | -3.7241e-06 | -12 | -50 | -4.003e-06 | -12
10 | 4.6675e-11 | -13 | 0 | -2.1366e-10 | -13 | -10 | -9.3186e-07 | -13 | -20 | -2.7632e-06 | -13 | -30 | -3.6947e-06 | -13 | -40 | -4.2174e-06 | -13 | -50 | -4.5351e-06 | -13
10 | -6.0514e-11 | -14 | 0 | -1.5039e-10 | -14 | -10 | -9.4405e-07 | -14 | -20 | -3.0056e-06 | -14 | -30 | -4.1052e-06 | -14 | -40 | -4.7195e-06 | -14 | -50 | -5.0875e-06 | -14
10 | -6.7596e-13 | -15 | 0 | -2.3566e-11 | -15 | -10 | -9.5079e-07 | -15 | -20 | -3.2351e-06 | -15 | -30 | -4.5184e-06 | -15 | -40 | -5.2046e-06 | -15 | -50 | -5.6801e-06 | -15
10 | 7.36e-11 | -16 | 0 | -2.1824e-10 | -16 | -10 | -9.6321e-07 | -16 | -20 | -3.4512e-06 | -16 | -30 | -4.9314e-06 | -16 | -40 | -5.7349e-06 | -16 | -50 | -6.284e-06 | -16
10 | -5.4244e-11 | -17 | 0 | -1.6636e-10 | -17 | -10 | -9.7317e-07 | -17 | -20 | -3.6468e-06 | -17 | -30 | -5.3209e-06 | -17 | -40 | -6.2796e-06 | -17 | -50 | -6.9009e-06 | -17
10 | -7.1266e-13 | -18 | 0 | -4.9822e-11 | -18 | -10 | -9.786e-07 | -18 | -20 | -3.824e-06 | -18 | -30 | -5.7184e-06 | -18 | -40 | -6.8127e-06 | -18 | -50 | -7.538e-06 | -18
10 | 7.6453e-11 | -19 | 0 | -2.3975e-10 | -19 | -10 | -9.8709e-07 | -19 | -20 | -3.9754e-06 | -19 | -30 | -6.1231e-06 | -19 | -40 | -7.369e-06 | -19 | -50 | -8.1881e-06 | -19
10 | -5.4286e-11 | -20 | 0 | -1.7784e-10 | -20 | -10 | -9.9525e-07 | -20 | -20 | -4.0941e-06 | -20 | -30 | -6.5219e-06 | -20 | -40 | -7.9224e-06 | -20 | -50 | -8.8643e-06 | -20
10 | 3.0634e-10 | -21 | 0 | -5.9875e-11 | -21 | -10 | -1.0013e-06 | -21 | -20 | -4.1982e-06 | -21 | -30 | -6.9117e-06 | -21 | -40 | -8.4836e-06 | -21 | -50 | -9.543e-06 | -21
10 | 4.5707e-11 | -22 | 0 | -2.5788e-10 | -22 | -10 | -1.0044e-06 | -22 | -20 | -4.3013e-06 | -22 | -30 | -7.2798e-06 | -22 | -40 | -9.0503e-06 | -22 | -50 | -1.0226e-05 | -22
10 | -5.6053e-11 | -23 | 0 | -1.9591e-10 | -23 | -10 | -1.0095e-06 | -23 | -20 | -4.3743e-06 | -23 | -30 | -7.6413e-06 | -23 | -40 | -9.6247e-06 | -23 | -50 | -1.0925e-05 | -23
10 | -1.0165e-12 | -24 | 0 | -7.3454e-11 | -24 | -10 | -1.011e-06 | -24 | -20 | -4.4443e-06 | -24 | -30 | -7.9774e-06 | -24 | -40 | -1.0194e-05 | -24 | -50 | -1.1635e-05 | -24
10 | 1.0839e-10 | -25 | 0 | -2.7813e-10 | -25 | -10 | -1.016e-06 | -25 | -20 | -4.4985e-06 | -25 | -30 | -8.3086e-06 | -25 | -40 | -1.0746e-05 | -25 | -50 | -1.2347e-05 | -25
10 | -4.8142e-11 | -26 | 0 | -2.1271e-10 | -26 | -10 | -1.0195e-06 | -26 | -20 | -4.5432e-06 | -26 | -30 | -8.6041e-06 | -26 | -40 | -1.13e-05 | -26 | -50 | -1.3047e-05 | -26
10 | -8.9827e-13 | -27 | 0 | -7.7027e-11 | -27 | -10 | -1.0244e-06 | -27 | -20 | -4.5822e-06 | -27 | -30 | -8.8948e-06 | -27 | -40 | -1.1851e-05 | -27 | -50 | -1.3763e-05 | -27
10 | 1.2448e-10 | -28 | 0 | -2.9345e-10 | -28 | -10 | -1.0273e-06 | -28 | -20 | -4.6259e-06 | -28 | -30 | -9.1693e-06 | -28 | -40 | -1.2393e-05 | -28 | -50 | -1.4488e-05 | -28
10 | -5.9715e-11 | -29 | 0 | -2.3528e-10 | -29 | -10 | -1.0276e-06 | -29 | -20 | -4.658e-06 | -29 | -30 | -9.411e-06 | -29 | -40 | -1.2922e-05 | -29 | -50 | -1.5195e-05 | -29
10 | 3.4793e-10 | -30 | 0 | -1.0683e-10 | -30 | -10 | -1.0315e-06 | -30 | -20 | -4.6869e-06 | -30 | -30 | -9.6139e-06 | -30 | -40 | -1.3422e-05 | -30 | -50 | -1.591e-05 | -30
10 | 1.241e-11 | -31 | 0 | -3.0291e-10 | -31 | -10 | -1.0367e-06 | -31 | -20 | -4.7159e-06 | -31 | -30 | -9.8118e-06 | -31 | -40 | -1.3929e-05 | -31 | -50 | -1.6615e-05 | -31
10 | -6.043e-11 | -32 | 0 | -2.6189e-10 | -32 | -10 | -1.0358e-06 | -32 | -20 | -4.74e-06 | -32 | -30 | -9.9986e-06 | -32 | -40 | -1.4401e-05 | -32 | -50 | -1.7324e-05 | -32
10 | 3.3946e-10 | -33 | 0 | -1.3518e-10 | -33 | -10 | -1.0384e-06 | -33 | -20 | -4.7659e-06 | -33 | -30 | -1.0138e-05 | -33 | -40 | -1.4865e-05 | -33 | -50 | -1.8022e-05 | -33
10 | 3.1546e-11 | -34 | 0 | -3.2854e-10 | -34 | -10 | -1.0441e-06 | -34 | -20 | -4.781e-06 | -34 | -30 | -1.0284e-05 | -34 | -40 | -1.5295e-05 | -34 | -50 | -1.8703e-05 | -34
10 | -5.7232e-11 | -35 | 0 | -2.8822e-10 | -35 | -10 | -1.0466e-06 | -35 | -20 | -4.8101e-06 | -35 | -30 | -1.0399e-05 | -35 | -40 | -1.5724e-05 | -35 | -50 | -1.9397e-05 | -35
10 | 4.0641e-10 | -36 | 0 | -1.6936e-10 | -36 | -10 | -1.049e-06 | -36 | -20 | -4.8314e-06 | -36 | -30 | -1.0524e-05 | -36 | -40 | -1.6117e-05 | -36 | -50 | -2.0077e-05 | -36
10 | -1.2119e-12 | -37 | 0 | -3.588e-10 | -37 | -10 | -1.0525e-06 | -37 | -20 | -4.8582e-06 | -37 | -30 | -1.0627e-05 | -37 | -40 | -1.6493e-05 | -37 | -50 | -2.0713e-05 | -37
10 | -5.5717e-11 | -38 | 0 | -3.0912e-10 | -38 | -10 | -1.0532e-06 | -38 | -20 | -4.8677e-06 | -38 | -30 | -1.0707e-05 | -38 | -40 | -1.6826e-05 | -38 | -50 | -2.1365e-05 | -38
10 | 3.435e-10 | -39 | 0 | -1.8945e-10 | -39 | -10 | -1.0559e-06 | -39 | -20 | -4.8789e-06 | -39 | -30 | -1.0788e-05 | -39 | -40 | -1.7152e-05 | -39 | -50 | -2.1975e-05 | -39
10 | 1.0576e-11 | -40 | 0 | -3.8544e-10 | -40 | -10 | -1.0575e-06 | -40 | -20 | -4.8958e-06 | -40 | -30 | -1.0863e-05 | -40 | -40 | -1.7492e-05 | -40 | -50 | -2.251e-05 | -40
10 | -6.2745e-11 | -41 | 0 | -3.3212e-10 | -41 | -10 | -1.0616e-06 | -41 | -20 | -4.9113e-06 | -41 | -30 | -1.0931e-05 | -41 | -40 | -1.7753e-05 | -41 | -50 | -2.3114e-05 | -41
10 | 4.2844e-10 | -42 | 0 | -2.1291e-10 | -42 | -10 | -1.0625e-06 | -42 | -20 | -4.9238e-06 | -42 | -30 | -1.099e-05 | -42 | -40 | -1.8018e-05 | -42 | -50 | -2.3676e-05 | -42
10 | -2.7016e-12 | -43 | 0 | -3.9049e-10 | -43 | -10 | -1.0638e-06 | -43 | -20 | -4.9321e-06 | -43 | -30 | -1.1058e-05 | -43 | -40 | -1.8272e-05 | -43 | -50 | -2.4207e-05 | -43
10 | -6.3418e-11 | -44 | 0 | -3.4984e-10 | -44 | -10 | -1.0702e-06 | -44 | -20 | -4.9523e-06 | -44 | -30 | -1.1114e-05 | -44 | -40 | -1.8484e-05 | -44 | -50 | -2.4737e-05 | -44
10 | 3.5665e-10 | -45 | 0 | -2.3965e-10 | -45 | -10 | -1.0713e-06 | -45 | -20 | -4.9686e-06 | -45 | -30 | -1.117e-05 | -45 | -40 | -1.8629e-05 | -45 | -50 | -2.5221e-05 | -45
10 | -7.1582e-12 | -46 | 0 | -4.2579e-10 | -46 | -10 | -1.0691e-06 | -46 | -20 | -4.9878e-06 | -46 | -30 | -1.1209e-05 | -46 | -40 | -1.884e-05 | -46 | -50 | -2.5677e-05 | -46
10 | -6.0346e-11 | -47 | 0 | -3.646e-10 | -47 | -10 | -1.072e-06 | -47 | -20 | -4.9931e-06 | -47 | -30 | -1.1246e-05 | -47 | -40 | -1.9014e-05 | -47 | -50 | -2.6122e-05 | -47
10 | 3.7415e-10 | -48 | 0 | -2.8177e-10 | -48 | -10 | -1.0732e-06 | -48 | -20 | -4.9998e-06 | -48 | -30 | -1.1283e-05 | -48 | -40 | -1.9168e-05 | -48 | -50 | -2.6561e-05 | -48
10 | -3.8421e-12 | -49 | 0 | -4.4549e-10 | -49 | -10 | -1.0774e-06 | -49 | -20 | -5.0059e-06 | -49 | -30 | -1.132e-05 | -49 | -40 | -1.9332e-05 | -49 | -50 | -2.694e-05 | -49
10 | -6.8468e-11 | -50 | 0 | -3.846e-10 | -50 | -10 | -1.081e-06 | -50 | -20 | -5.0141e-06 | -50 | -30 | -1.1377e-05 | -50 | -40 | -1.9476e-05 | -50 | -50 | -2.7312e-05 | -50
10 | 3.8978e-10 | -51 | 0 | -3.3335e-10 | -51 | -10 | -1.078e-06 | -51 | -20 | -5.0199e-06 | -51 | -30 | -1.1422e-05 | -51 | -40 | -1.9606e-05 | -51 | -50 | -2.7647e-05 | -51
10 | -3.6385e-11 | -52 | 0 | -4.7827e-10 | -52 | -10 | -1.0793e-06 | -52 | -20 | -5.0256e-06 | -52 | -30 | -1.1475e-05 | -52 | -40 | -1.9704e-05 | -52 | -50 | -2.7985e-05 | -52
10 | -6.5943e-11 | -53 | 0 | -4.1454e-10 | -53 | -10 | -1.0819e-06 | -53 | -20 | -5.0353e-06 | -53 | -30 | -1.1505e-05 | -53 | -40 | -1.9804e-05 | -53 | -50 | -2.8283e-05 | -53
10 | 2.7164e-10 | -54 | 0 | -3.7436e-10 | -54 | -10 | -1.0853e-06 | -54 | -20 | -5.0395e-06 | -54 | -30 | -1.1536e-05 | -54 | -40 | -1.988e-05 | -54 | -50 | -2.8578e-05 | -54
10 | -1.2116e-11 | -55 | 0 | -5.1126e-10 | -55 | -10 | -1.0851e-06 | -55 | -20 | -5.0479e-06 | -55 | -30 | -1.1549e-05 | -55 | -40 | -1.9999e-05 | -55 | -50 | -2.8849e-05 | -55
10 | -5.9715e-11 | -56 | 0 | -1.6438e-10 | -56 | -10 | -1.0855e-06 | -56 | -20 | -5.06e-06 | -56 | -30 | -1.1597e-05 | -56 | -40 | -2.0094e-05 | -56 | -50 | -2.9067e-05 | -56
10 | 4.0666e-10 | -57 | 0 | -4.9155e-10 | -57 | -10 | -1.0866e-06 | -57 | -20 | -5.0574e-06 | -57 | -30 | -1.1642e-05 | -57 | -40 | -2.0157e-05 | -57 | -50 | -2.9291e-05 | -57
10 | -5.4648e-11 | -58 | 0 | -5.4131e-10 | -58 | -10 | -1.0912e-06 | -58 | -20 | -5.0721e-06 | -58 | -30 | -1.1659e-05 | -58 | -40 | -2.0235e-05 | -58 | -50 | -2.9486e-05 | -58
10 | -6.5059e-11 | -59 | 0 | -5.0085e-10 | -59 | -10 | -1.0912e-06 | -59 | -20 | -5.0811e-06 | -59 | -30 | -1.169e-05 | -59 | -40 | -2.033e-05 | -59 | -50 | -2.9706e-05 | -59
10 | 1.9663e-10 | -60 | 0 | -4.4514e-10 | -60 | -10 | -1.0952e-06 | -60 | -20 | -5.098e-06 | -60 | -30 | -1.1721e-05 | -60 | -40 | -2.0389e-05 | -60 | -50 | -2.9853e-05 | -60
10 | -3.649e-11 | -61 | 0 | -5.953e-10 | -61 | -10 | -1.0981e-06 | -61 | -20 | -5.1108e-06 | -61 | -30 | -1.1749e-05 | -61 | -40 | -2.0442e-05 | -61 | -50 | -3.0012e-05 | -61
10 | -8.6943e-11 | -62 | 0 | -5.3787e-10 | -62 | -10 | -1.1011e-06 | -62 | -20 | -5.1268e-06 | -62 | -30 | -1.1776e-05 | -62 | -40 | -2.0532e-05 | -62 | -50 | -3.0207e-05 | -62
10 | 3.5454e-10 | -63 | 0 | -5.9093e-10 | -63 | -10 | -1.1053e-06 | -63 | -20 | -5.1189e-06 | -63 | -30 | -1.1788e-05 | -63 | -40 | -2.062e-05 | -63 | -50 | -3.036e-05 | -63
10 | -5.1964e-11 | -64 | 0 | -6.277e-10 | -64 | -10 | -1.107e-06 | -64 | -20 | -5.1296e-06 | -64 | -30 | -1.1821e-05 | -64 | -40 | -2.0679e-05 | -64 | -50 | -3.0489e-05 | -64
10 | -6.6448e-11 | -65 | 0 | -4.9368e-10 | -65 | -10 | -1.1076e-06 | -65 | -20 | -5.1459e-06 | -65 | -30 | -1.1845e-05 | -65 | -40 | -2.0744e-05 | -65 | -50 | -3.0642e-05 | -65
10 | 1.9301e-10 | -66 | 0 | -6.843e-10 | -66 | -10 | -1.1072e-06 | -66 | -20 | -5.1518e-06 | -66 | -30 | -1.1888e-05 | -66 | -40 | -2.0805e-05 | -66 | -50 | -3.0776e-05 | -66
10 | -7.0509e-11 | -67 | 0 | -6.7828e-10 | -67 | -10 | -1.1095e-06 | -67 | -20 | -5.1535e-06 | -67 | -30 | -1.1892e-05 | -67 | -40 | -2.0846e-05 | -67 | -50 | -3.092e-05 | -67
10 | -6.7753e-11 | -68 | 0 | -5.6534e-10 | -68 | -10 | -1.1113e-06 | -68 | -20 | -5.1644e-06 | -68 | -30 | -1.1912e-05 | -68 | -40 | -2.0865e-05 | -68 | -50 | -3.1069e-05 | -68
10 | 2.248e-10 | -69 | 0 | -6.475e-10 | -69 | -10 | -1.1145e-06 | -69 | -20 | -5.1951e-06 | -69 | -30 | -1.1937e-05 | -69 | -40 | -2.0884e-05 | -69 | -50 | -3.1172e-05 | -69
10 | -6.155e-11 | -70 | 0 | -7.2259e-10 | -70 | -10 | -1.1139e-06 | -70 | -20 | -5.1972e-06 | -70 | -30 | -1.1957e-05 | -70 | -40 | -2.1016e-05 | -70 | -50 | -3.127e-05 | -70
10 | -6.8089e-11 | -71 | 0 | -6.62e-10 | -71 | -10 | -1.1152e-06 | -71 | -20 | -5.2094e-06 | -71 | -30 | -1.1991e-05 | -71 | -40 | -2.1102e-05 | -71 | -50 | -3.1363e-05 | -71
10 | 1.8493e-10 | -72 | 0 | -7.6975e-10 | -72 | -10 | -1.1195e-06 | -72 | -20 | -5.2132e-06 | -72 | -30 | -1.1996e-05 | -72 | -40 | -2.1122e-05 | -72 | -50 | -3.1531e-05 | -72
10 | -7.6362e-11 | -73 | 0 | -7.789e-10 | -73 | -10 | -1.1223e-06 | -73 | -20 | -5.2253e-06 | -73 | -30 | -1.202e-05 | -73 | -40 | -2.1198e-05 | -73 | -50 | -3.1608e-05 | -73
10 | -7.8947e-11 | -74 | 0 | -1.2176e-09 | -74 | -10 | -1.125e-06 | -74 | -20 | -5.234e-06 | -74 | -30 | -1.2042e-05 | -74 | -40 | -2.1249e-05 | -74 | -50 | -3.1678e-05 | -74
10 | 4.0688e-11 | -75 | 0 | -8.1596e-10 | -75 | -10 | -1.127e-06 | -75 | -20 | -5.2357e-06 | -75 | -30 | -1.2072e-05 | -75 | -40 | -2.133e-05 | -75 | -50 | -3.1756e-05 | -75
10 | -5.998e-11 | -76 | 0 | -8.4556e-10 | -76 | -10 | -1.1284e-06 | -76 | -20 | -5.249e-06 | -76 | -30 | -1.2075e-05 | -76 | -40 | -2.138e-05 | -76 | -50 | -3.1886e-05 | -76
10 | -7.3139e-11 | -77 | 0 | -1.4781e-09 | -77 | -10 | -1.1325e-06 | -77 | -20 | -5.2445e-06 | -77 | -30 | -1.2107e-05 | -77 | -40 | -2.1414e-05 | -77 | -50 | -3.2014e-05 | -77
10 | 1.1207e-10 | -78 | 0 | -9.1689e-10 | -78 | -10 | -1.1352e-06 | -78 | -20 | -5.262e-06 | -78 | -30 | -1.2118e-05 | -78 | -40 | -2.1478e-05 | -78 | -50 | -3.2088e-05 | -78
10 | -9.6532e-11 | -79 | 0 | -9.0182e-10 | -79 | -10 | -1.1368e-06 | -79 | -20 | -5.2656e-06 | -79 | -30 | -1.2142e-05 | -79 | -40 | -2.1534e-05 | -79 | -50 | -3.215e-05 | -79
10 | -8.2566e-11 | -80 | 0 | -1.02e-09 | -80 | -10 | -1.1362e-06 | -80 | -20 | -5.2718e-06 | -80 | -30 | -1.2209e-05 | -80 | -40 | -2.1599e-05 | -80 | -50 | -3.2217e-05 | -80
10 | 1.2786e-11 | -80 | 0 | -1.0865e-09 | -80 | -10 | -1.1378e-06 | -80 | -20 | -5.268e-06 | -80 | -30 | -1.2212e-05 | -80 | -40 | -2.1588e-05 | -80 | -50 | -3.2226e-05 | -80
10 | -3.031e-10 | -79 | 0 | -9.9609e-10 | -79 | -10 | -1.1382e-06 | -79 | -20 | -5.2612e-06 | -79 | -30 | -1.2198e-05 | -79 | -40 | -2.1524e-05 | -79 | -50 | -3.2166e-05 | -79
10 | -1.6116e-10 | -78 | 0 | -8.8974e-10 | -78 | -10 | -1.1397e-06 | -78 | -20 | -5.2531e-06 | -78 | -30 | -1.2181e-05 | -78 | -40 | -2.1514e-05 | -78 | -50 | -3.2087e-05 | -78
10 | -6.1987e-11 | -77 | 0 | -8.2083e-10 | -77 | -10 | -1.1383e-06 | -77 | -20 | -5.2437e-06 | -77 | -30 | -1.2165e-05 | -77 | -40 | -2.1458e-05 | -77 | -50 | -3.2007e-05 | -77
10 | -9.0844e-13 | -76 | 0 | -9.3054e-10 | -76 | -10 | -1.1326e-06 | -76 | -20 | -5.2305e-06 | -76 | -30 | -1.2163e-05 | -76 | -40 | -2.1392e-05 | -76 | -50 | -3.1894e-05 | -76
10 | -1.5221e-10 | -75 | 0 | -8.3941e-10 | -75 | -10 | -1.1297e-06 | -75 | -20 | -5.2294e-06 | -75 | -30 | -1.2125e-05 | -75 | -40 | -2.1353e-05 | -75 | -50 | -3.18e-05 | -75
10 | -6.973e-11 | -74 | 0 | -9.7124e-10 | -74 | -10 | -1.1283e-06 | -74 | -20 | -5.2248e-06 | -74 | -30 | -1.2101e-05 | -74 | -40 | -2.1247e-05 | -74 | -50 | -3.1678e-05 | -74
10 | 2.5171e-10 | -73 | 0 | -8.7465e-10 | -73 | -10 | -1.1257e-06 | -73 | -20 | -5.2229e-06 | -73 | -30 | -1.2045e-05 | -73 | -40 | -2.1231e-05 | -73 | -50 | -3.1582e-05 | -73
10 | -1.5455e-10 | -72 | 0 | -7.8534e-10 | -72 | -10 | -1.1229e-06 | -72 | -20 | -5.2047e-06 | -72 | -30 | -1.202e-05 | -72 | -40 | -2.1175e-05 | -72 | -50 | -3.1481e-05 | -72
10 | -7.1161e-11 | -71 | 0 | -7.1095e-10 | -71 | -10 | -1.121e-06 | -71 | -20 | -5.203e-06 | -71 | -30 | -1.2005e-05 | -71 | -40 | -2.1108e-05 | -71 | -50 | -3.14e-05 | -71
10 | 1.3252e-10 | -70 | 0 | -8.2518e-10 | -70 | -10 | -1.1167e-06 | -70 | -20 | -5.2079e-06 | -70 | -30 | -1.1998e-05 | -70 | -40 | -2.106e-05 | -70 | -50 | -3.1313e-05 | -70
10 | -1.3325e-10 | -69 | 0 | -7.3295e-10 | -69 | -10 | -1.1161e-06 | -69 | -20 | -5.1908e-06 | -69 | -30 | -1.1961e-05 | -69 | -40 | -2.1021e-05 | -69 | -50 | -3.117e-05 | -69
10 | -7.2003e-11 | -68 | 0 | -1.2785e-09 | -68 | -10 | -1.1106e-06 | -68 | -20 | -5.1946e-06 | -68 | -30 | -1.1924e-05 | -68 | -40 | -2.0972e-05 | -68 | -50 | -3.1133e-05 | -68
10 | 3.1296e-10 | -67 | 0 | -7.0059e-10 | -67 | -10 | -1.1085e-06 | -67 | -20 | -5.185e-06 | -67 | -30 | -1.1882e-05 | -67 | -40 | -2.0929e-05 | -67 | -50 | -3.0881e-05 | -67
10 | -1.582e-10 | -66 | 0 | -5.0628e-10 | -66 | -10 | -1.1056e-06 | -66 | -20 | -5.1807e-06 | -66 | -30 | -1.1873e-05 | -66 | -40 | -2.0855e-05 | -66 | -50 | -3.0731e-05 | -66
10 | -6.7374e-11 | -65 | 0 | -7.4905e-10 | -65 | -10 | -1.1029e-06 | -65 | -20 | -5.1591e-06 | -65 | -30 | -1.186e-05 | -65 | -40 | -2.0775e-05 | -65 | -50 | -3.0593e-05 | -65
10 | 2.9053e-10 | -64 | 0 | -6.5101e-10 | -64 | -10 | -1.1052e-06 | -64 | -20 | -5.1604e-06 | -64 | -30 | -1.1843e-05 | -64 | -40 | -2.071e-05 | -64 | -50 | -3.0408e-05 | -64
10 | -1.684e-10 | -63 | 0 | -5.2942e-10 | -63 | -10 | -1.1032e-06 | -63 | -20 | -5.1502e-06 | -63 | -30 | -1.1817e-05 | -63 | -40 | -2.0641e-05 | -63 | -50 | -3.0247e-05 | -63
10 | -5.6727e-11 | -62 | 0 | -7.2087e-10 | -62 | -10 | -1.1016e-06 | -62 | -20 | -5.1402e-06 | -62 | -30 | -1.1775e-05 | -62 | -40 | -2.0575e-05 | -62 | -50 | -3.0069e-05 | -62
10 | 2.6589e-10 | -61 | 0 | -6.1827e-10 | -61 | -10 | -1.0958e-06 | -61 | -20 | -5.122e-06 | -61 | -30 | -1.1745e-05 | -61 | -40 | -2.0498e-05 | -61 | -50 | -2.9912e-05 | -61
10 | -1.5027e-10 | -60 | 0 | -5.467e-10 | -60 | -10 | -1.098e-06 | -60 | -20 | -5.1219e-06 | -60 | -30 | -1.1724e-05 | -60 | -40 | -2.0409e-05 | -60 | -50 | -2.974e-05 | -60
10 | -6.7079e-11 | -59 | 0 | -4.3602e-10 | -59 | -10 | -1.0954e-06 | -59 | -20 | -5.1143e-06 | -59 | -30 | -1.1704e-05 | -59 | -40 | -2.0319e-05 | -59 | -50 | -2.9543e-05 | -59
10 | 4.0402e-10 | -58 | 0 | -5.775e-10 | -58 | -10 | -1.0942e-06 | -58 | -20 | -5.102e-06 | -58 | -30 | -1.1681e-05 | -58 | -40 | -2.0232e-05 | -58 | -50 | -2.9363e-05 | -58
10 | -1.4565e-10 | -57 | 0 | -4.0584e-10 | -57 | -10 | -1.0901e-06 | -57 | -20 | -5.109e-06 | -57 | -30 | -1.1643e-05 | -57 | -40 | -2.0149e-05 | -57 | -50 | -2.9113e-05 | -57
10 | -6.9857e-11 | -56 | 0 | -6.4108e-10 | -56 | -10 | -1.0899e-06 | -56 | -20 | -5.0971e-06 | -56 | -30 | -1.1627e-05 | -56 | -40 | -2.0092e-05 | -56 | -50 | -2.8835e-05 | -56
10 | 2.7396e-10 | -55 | 0 | -5.4135e-10 | -55 | -10 | -1.0862e-06 | -55 | -20 | -5.0823e-06 | -55 | -30 | -1.1594e-05 | -55 | -40 | -2.0002e-05 | -55 | -50 | -2.8576e-05 | -55
10 | -1.4368e-10 | -54 | 0 | -7.0555e-11 | -54 | -10 | -1.086e-06 | -54 | -20 | -5.0733e-06 | -54 | -30 | -1.1539e-05 | -54 | -40 | -1.9902e-05 | -54 | -50 | -2.8314e-05 | -54
10 | -6.8468e-11 | -53 | 0 | -6.0397e-10 | -53 | -10 | -1.0833e-06 | -53 | -20 | -5.0614e-06 | -53 | -30 | -1.1495e-05 | -53 | -40 | -1.9777e-05 | -53 | -50 | -2.8021e-05 | -53
10 | 4.4749e-10 | -52 | 0 | -5.0924e-10 | -52 | -10 | -1.0818e-06 | -52 | -20 | -5.0557e-06 | -52 | -30 | -1.1466e-05 | -52 | -40 | -1.9677e-05 | -52 | -50 | -2.7719e-05 | -52
10 | -1.4015e-10 | -51 | 0 | -4.288e-10 | -51 | -10 | -1.0796e-06 | -51 | -20 | -5.0479e-06 | -51 | -30 | -1.1414e-05 | -51 | -40 | -1.9544e-05 | -51 | -50 | -2.7406e-05 | -51
10 | -6.1482e-11 | -50 | 0 | -3.4773e-10 | -50 | -10 | -1.0777e-06 | -50 | -20 | -5.0294e-06 | -50 | -30 | -1.1377e-05 | -50 | -40 | -1.9417e-05 | -50 | -50 | -2.7037e-05 | -50
10 | 3.4896e-10 | -49 | 0 | -4.8168e-10 | -49 | -10 | -1.0769e-06 | -49 | -20 | -5.0237e-06 | -49 | -30 | -1.1339e-05 | -49 | -40 | -1.929e-05 | -49 | -50 | -2.6641e-05 | -49
10 | -1.4641e-10 | -48 | 0 | -4.0657e-10 | -48 | -10 | -1.0769e-06 | -48 | -20 | -5.0071e-06 | -48 | -30 | -1.1298e-05 | -48 | -40 | -1.9125e-05 | -48 | -50 | -2.624e-05 | -48
10 | -5.4917e-11 | -47 | 0 | -3.2608e-10 | -47 | -10 | -1.0723e-06 | -47 | -20 | -4.9979e-06 | -47 | -30 | -1.1258e-05 | -47 | -40 | -1.8967e-05 | -47 | -50 | -2.5819e-05 | -47
10 | 3.9339e-10 | -46 | 0 | -4.5092e-10 | -46 | -10 | -1.0723e-06 | -46 | -20 | -4.9873e-06 | -46 | -30 | -1.1188e-05 | -46 | -40 | -1.8775e-05 | -46 | -50 | -2.5377e-05 | -46
10 | -1.423e-10 | -45 | 0 | -3.9185e-10 | -45 | -10 | -1.0712e-06 | -45 | -20 | -4.9761e-06 | -45 | -30 | -1.1144e-05 | -45 | -40 | -1.8576e-05 | -45 | -50 | -2.4889e-05 | -45
10 | -6.5859e-11 | -44 | 0 | -3.03e-10 | -44 | -10 | -1.0672e-06 | -44 | -20 | -4.9657e-06 | -44 | -30 | -1.1073e-05 | -44 | -40 | -1.8355e-05 | -44 | -50 | -2.4369e-05 | -44
10 | 3.9583e-10 | -43 | 0 | -4.3025e-10 | -43 | -10 | -1.0634e-06 | -43 | -20 | -4.9546e-06 | -43 | -30 | -1.1013e-05 | -43 | -40 | -1.8108e-05 | -43 | -50 | -2.3838e-05 | -43
10 | -1.533e-10 | -42 | 0 | -3.6873e-10 | -42 | -10 | -1.0613e-06 | -42 | -20 | -4.9417e-06 | -42 | -30 | -1.0945e-05 | -42 | -40 | -1.7881e-05 | -42 | -50 | -2.3299e-05 | -42
10 | -5.1551e-11 | -41 | 0 | -2.9699e-10 | -41 | -10 | -1.0601e-06 | -41 | -20 | -4.9245e-06 | -41 | -30 | -1.0881e-05 | -41 | -40 | -1.7608e-05 | -41 | -50 | -2.2722e-05 | -41
10 | 3.4839e-10 | -40 | 0 | -4.0724e-10 | -40 | -10 | -1.0572e-06 | -40 | -20 | -4.9046e-06 | -40 | -30 | -1.0819e-05 | -40 | -40 | -1.732e-05 | -40 | -50 | -2.2131e-05 | -40
10 | -1.4107e-10 | -39 | 0 | 2.5723e-11 | -39 | -10 | -1.0568e-06 | -39 | -20 | -4.8845e-06 | -39 | -30 | -1.0746e-05 | -39 | -40 | -1.7005e-05 | -39 | -50 | -2.151e-05 | -39
10 | -5.6348e-11 | -38 | 0 | -4.6915e-10 | -38 | -10 | -1.0534e-06 | -38 | -20 | -4.867e-06 | -38 | -30 | -1.0648e-05 | -38 | -40 | -1.6661e-05 | -38 | -50 | -2.0876e-05 | -38
10 | 4.0868e-10 | -37 | 0 | -3.7685e-10 | -37 | -10 | -1.0484e-06 | -37 | -20 | -4.8477e-06 | -37 | -30 | -1.0552e-05 | -37 | -40 | -1.6307e-05 | -37 | -50 | -2.0232e-05 | -37
10 | -1.4617e-10 | -36 | 0 | -3.1955e-10 | -36 | -10 | -1.0453e-06 | -36 | -20 | -4.8415e-06 | -36 | -30 | -1.0452e-05 | -36 | -40 | -1.5939e-05 | -36 | -50 | -1.9569e-05 | -36
10 | -5.8073e-11 | -35 | 0 | -2.6111e-10 | -35 | -10 | -1.0423e-06 | -35 | -20 | -4.8171e-06 | -35 | -30 | -1.0344e-05 | -35 | -40 | -1.5539e-05 | -35 | -50 | -1.887e-05 | -35
10 | 3.3472e-10 | -34 | 0 | -3.3654e-10 | -34 | -10 | -1.038e-06 | -34 | -20 | -4.7845e-06 | -34 | -30 | -1.0207e-05 | -34 | -40 | -1.5098e-05 | -34 | -50 | -1.8214e-05 | -34
10 | -1.3373e-10 | -33 | 0 | -2.9133e-10 | -33 | -10 | -1.0369e-06 | -33 | -20 | -4.762e-06 | -33 | -30 | -1.0077e-05 | -33 | -40 | -1.4631e-05 | -33 | -50 | -1.7512e-05 | -33
10 | -5.3402e-11 | -32 | 0 | -2.4007e-10 | -32 | -10 | -1.0344e-06 | -32 | -20 | -4.7396e-06 | -32 | -30 | -9.9095e-06 | -32 | -40 | -1.4171e-05 | -32 | -50 | -1.6794e-05 | -32
10 | 3.7686e-10 | -31 | 0 | -3.256e-10 | -31 | -10 | -1.0269e-06 | -31 | -20 | -4.7212e-06 | -31 | -30 | -9.7249e-06 | -31 | -40 | -1.3682e-05 | -31 | -50 | -1.6119e-05 | -31
10 | -1.2587e-10 | -30 | 0 | -2.6289e-10 | -30 | -10 | -1.0281e-06 | -30 | -20 | -4.6792e-06 | -30 | -30 | -9.5343e-06 | -30 | -40 | -1.3172e-05 | -30 | -50 | -1.5395e-05 | -30
10 | -5.0961e-11 | -29 | 0 | -2.3489e-10 | -29 | -10 | -1.0267e-06 | -29 | -20 | -4.6492e-06 | -29 | -30 | -9.3118e-06 | -29 | -40 | -1.2656e-05 | -29 | -50 | -1.4681e-05 | -29
10 | -4.3393e-13 | -28 | 0 | -2.9723e-10 | -28 | -10 | -1.0216e-06 | -28 | -20 | -4.6136e-06 | -28 | -30 | -9.0812e-06 | -28 | -40 | -1.2137e-05 | -28 | -50 | -1.3952e-05 | -28
10 | 1.538e-10 | -27 | 0 | -2.3614e-10 | -27 | -10 | -1.0217e-06 | -27 | -20 | -4.5711e-06 | -27 | -30 | -8.7798e-06 | -27 | -40 | -1.159e-05 | -27 | -50 | -1.3252e-05 | -27
10 | -1.3084e-10 | -26 | 0 | -2.3461e-10 | -26 | -10 | -1.0176e-06 | -26 | -20 | -4.5201e-06 | -26 | -30 | -8.4885e-06 | -26 | -40 | -1.1033e-05 | -26 | -50 | -1.2531e-05 | -26
10 | -6.1103e-11 | -25 | 0 | -2.8196e-10 | -25 | -10 | -1.0136e-06 | -25 | -20 | -4.4683e-06 | -25 | -30 | -8.1781e-06 | -25 | -40 | -1.0484e-05 | -25 | -50 | -1.1828e-05 | -25
10 | 3.1794e-10 | -24 | 0 | -2.1882e-10 | -24 | -10 | -1.0124e-06 | -24 | -20 | -4.4123e-06 | -24 | -30 | -7.8406e-06 | -24 | -40 | -9.9149e-06 | -24 | -50 | -1.1138e-05 | -24
10 | -1.2906e-10 | -23 | 0 | -2.3259e-10 | -23 | -10 | -1.0066e-06 | -23 | -20 | -4.3438e-06 | -23 | -30 | -7.4865e-06 | -23 | -40 | -9.3495e-06 | -23 | -50 | -1.0448e-05 | -23
10 | -6.1314e-11 | -22 | 0 | -2.6348e-10 | -22 | -10 | -1.0032e-06 | -22 | -20 | -4.2664e-06 | -22 | -30 | -7.1219e-06 | -22 | -40 | -8.7923e-06 | -22 | -50 | -9.7586e-06 | -22
10 | -3.5191e-13 | -21 | 0 | -2.0076e-10 | -21 | -10 | -9.9577e-07 | -21 | -20 | -4.1697e-06 | -21 | -30 | -6.7535e-06 | -21 | -40 | -8.224e-06 | -21 | -50 | -9.0738e-06 | -21
10 | 1.0878e-10 | -20 | 0 | -2.1559e-10 | -20 | -10 | -9.879e-07 | -20 | -20 | -4.0584e-06 | -20 | -30 | -6.3767e-06 | -20 | -40 | -7.6713e-06 | -20 | -50 | -8.4102e-06 | -20
10 | -1.3539e-10 | -19 | 0 | -2.5435e-10 | -19 | -10 | -9.828e-07 | -19 | -20 | -3.9043e-06 | -19 | -30 | -5.9809e-06 | -19 | -40 | -7.1229e-06 | -19 | -50 | -7.7687e-06 | -19
10 | -6.7626e-11 | -18 | 0 | -1.8303e-10 | -18 | -10 | -9.7386e-07 | -18 | -20 | -3.7529e-06 | -18 | -30 | -5.5721e-06 | -18 | -40 | -6.5616e-06 | -18 | -50 | -7.1346e-06 | -18
10 | -3.0613e-13 | -17 | 0 | -2.1215e-10 | -17 | -10 | -9.6994e-07 | -17 | -20 | -3.5811e-06 | -17 | -30 | -5.1677e-06 | -17 | -40 | -6.0252e-06 | -17 | -50 | -6.5186e-06 | -17
10 | 3.5362e-11 | -16 | 0 | -2.2708e-10 | -16 | -10 | -9.5996e-07 | -16 | -20 | -3.3869e-06 | -16 | -30 | -4.7632e-06 | -16 | -40 | -5.4981e-06 | -16 | -50 | -5.919e-06 | -16
10 | -1.2822e-10 | -15 | 0 | -1.6669e-10 | -15 | -10 | -9.5158e-07 | -15 | -20 | -3.1708e-06 | -15 | -30 | -4.3529e-06 | -15 | -40 | -4.9837e-06 | -15 | -50 | -5.3396e-06 | -15
10 | -5.7526e-11 | -14 | 0 | -2.0777e-10 | -14 | -10 | -9.4089e-07 | -14 | -20 | -2.9427e-06 | -14 | -30 | -3.9494e-06 | -14 | -40 | -4.4764e-06 | -14 | -50 | -4.7725e-06 | -14
10 | -2.9205e-13 | -13 | 0 | -2.1597e-10 | -13 | -10 | -9.2565e-07 | -13 | -20 | -2.6997e-06 | -13 | -30 | -3.5471e-06 | -13 | -40 | -3.9857e-06 | -13 | -50 | -4.2343e-06 | -13
10 | -7.6002e-11 | -12 | 0 | -1.4946e-10 | -12 | -10 | -9.0641e-07 | -12 | -20 | -2.4445e-06 | -12 | -30 | -3.1502e-06 | -12 | -40 | -3.5129e-06 | -12 | -50 | -3.716e-06 | -12
10 | -1.2112e-10 | -11 | 0 | -1.9393e-10 | -11 | -10 | -8.8067e-07 | -11 | -20 | -2.1876e-06 | -11 | -30 | -2.7645e-06 | -11 | -40 | -3.0585e-06 | -11 | -50 | -3.22e-06 | -11
10 | -5.8158e-11 | -10 | 0 | -1.9122e-10 | -10 | -10 | -8.4268e-07 | -10 | -20 | -1.9236e-06 | -10 | -30 | -2.3896e-06 | -10 | -40 | -2.6261e-06 | -10 | -50 | -2.7476e-06 | -10
10 | -2.0043e-13 | -9 | 0 | -1.304e-10 | -9 | -10 | -7.9031e-07 | -9 | -20 | -1.6585e-06 | -9 | -30 | -2.0351e-06 | -9 | -40 | -2.2143e-06 | -9 | -50 | -2.3048e-06 | -9
10 | -2.2968e-10 | -8 | 0 | -1.8793e-10 | -8 | -10 | -7.1653e-07 | -8 | -20 | -1.3955e-06 | -8 | -30 | -1.6901e-06 | -8 | -40 | -1.8262e-06 | -8 | -50 | -1.8934e-06 | -8
10 | -1.0458e-10 | -7 | 0 | -1.7355e-10 | -7 | -10 | -6.2722e-07 | -7 | -20 | -1.1413e-06 | -7 | -30 | -1.3644e-06 | -7 | -40 | -1.466e-06 | -7 | -50 | -1.5153e-06 | -7
10 | -5.3234e-11 | -6 | 0 | -1.078e-10 | -6 | -10 | -5.2273e-07 | -6 | -20 | -8.974e-07 | -6 | -30 | -1.062e-06 | -6 | -40 | -1.1324e-06 | -6 | -50 | -1.1682e-06 | -6
10 | 5.9031e-13 | -5 | 0 | -1.8364e-10 | -5 | -10 | -4.1162e-07 | -5 | -20 | -6.6824e-07 | -5 | -30 | -7.8709e-07 | -5 | -40 | -8.3538e-07 | -5 | -50 | -8.5678e-07 | -5
10 | 1.8565e-10 | -4 | 0 | -1.3475e-10 | -4 | -10 | -2.9819e-07 | -4 | -20 | -4.6287e-07 | -4 | -30 | -5.427e-07 | -4 | -40 | -5.7292e-07 | -4 | -50 | -5.8668e-07 | -4
10 | -1.0929e-10 | -3 | 0 | -7.2105e-11 | -3 | -10 | -1.9063e-07 | -3 | -20 | -2.8575e-07 | -3 | -30 | -3.3455e-07 | -3 | -40 | -3.5401e-07 | -3 | -50 | -3.6274e-07 | -3
10 | -5.639e-11 | -2 | 0 | -1.5908e-10 | -2 | -10 | -9.834e-08 | -2 | -20 | -1.4298e-07 | -2 | -30 | -1.6754e-07 | -2 | -40 | -1.7801e-07 | -2 | -50 | -1.8303e-07 | -2
10 | -2.097e-13 | -1 | 0 | -9.0814e-11 | -1 | -10 | -3.1535e-08 | -1 | -20 | -4.439e-08 | -1 | -30 | -5.2661e-08 | -1 | -40 | -5.6277e-08 | -1 | -50 | -5.8387e-08 | -1
10 | 1.4685e-10 | 0 | 0 | -2.0873e-13 | 0 | -10 | -2.8826e-11 | 0 | -20 | 2.5358e-11 | 0 | -30 | 2.9418e-11 | 0 | -40 | 3.4292e-11 | 0 | -50 | 3.7913e-11 | 0
10 | -9.7773e-11 | 1 | 0 | 2.3841e-09 | 1 | -10 | 9.8801e-09 | 1 | -20 | 1.4139e-08 | 1 | -30 | 1.5912e-08 | 1 | -40 | 1.9727e-08 | 1 | -50 | 2.1553e-08 | 1
10 | -5.0204e-11 | 2 | 0 | 1.1505e-08 | 2 | -10 | 4.0411e-08 | 2 | -20 | 5.1551e-08 | 2 | -30 | 5.9839e-08 | 2 | -40 | 7.0006e-08 | 2 | -50 | 7.6628e-08 | 2
10 | 3.4072e-12 | 3 | 0 | 3.0867e-08 | 3 | -10 | 1.042e-07 | 3 | -20 | 1.2574e-07 | 3 | -30 | 1.4556e-07 | 3 | -40 | 1.6559e-07 | 3 | -50 | 1.8083e-07 | 3
10 | 1.789e-11 | 4 | 0 | 6.2521e-08 | 4 | -10 | 2.0321e-07 | 4 | -20 | 2.4386e-07 | 4 | -30 | 2.8109e-07 | 4 | -40 | 3.1442e-07 | 4 | -50 | 3.3837e-07 | 4
10 | -3.8294e-11 | 5 | 0 | 1.1011e-07 | 5 | -10 | 3.3518e-07 | 5 | -20 | 4.0409e-07 | 5 | -30 | 4.5691e-07 | 5 | -40 | 4.8687e-07 | 5 | -50 | 5.2388e-07 | 5
10 | 9.4905e-12 | 6 | 0 | 1.7597e-07 | 6 | -10 | 4.9525e-07 | 6 | -20 | 5.8033e-07 | 6 | -30 | 6.5141e-07 | 6 | -40 | 7.2018e-07 | 6 | -50 | 7.6921e-07 | 6
10 | -4.023e-12 | 7 | 0 | 2.6038e-07 | 7 | -10 | 6.5364e-07 | 7 | -20 | 8.0971e-07 | 7 | -30 | 9.0335e-07 | 7 | -40 | 9.9138e-07 | 7 | -50 | 1.0644e-06 | 7
10 | -1.5738e-11 | 8 | 0 | 3.6546e-07 | 8 | -10 | 8.6402e-07 | 8 | -20 | 1.0696e-06 | 8 | -30 | 1.192e-06 | 8 | -40 | 1.3016e-06 | 8 | -50 | 1.3918e-06 | 8
10 | 4.977e-11 | 9 | 0 | 4.9001e-07 | 9 | -10 | 1.0997e-06 | 9 | -20 | 1.3566e-06 | 9 | -30 | 1.5105e-06 | 9 | -40 | 1.6535e-06 | 9 | -50 | 1.7626e-06 | 9
10 | 5.3374e-11 | 10 | 0 | 6.1878e-07 | 10 | -10 | 1.3584e-06 | 10 | -20 | 1.6657e-06 | 10 | -30 | 1.8626e-06 | 10 | -40 | 2.0257e-06 | 10 | -50 | 2.1659e-06 | 10

## Settings
==================================
Latest Run
==================================
Test Name | vds-id#1@1
Mode | Sweeping
Speed | Normal
Sweep Delay | 0
Hold Time | 0
Site Coordinate | 0,0
Last Executed | 03/31/2016 16:51:05
KTEI Version | V9.1
Execution Time | 00:00:05:45
Interlock | High Voltage Enabled
Device Terminal | Source | Gate | Drain
Instrument | GNDU | SMU1 | SMU2
Name | N/A | GateV | DrainV
Forcing Function | Common | Voltage Step | Voltage Sweep
Master/Slave | N/A | Master | Master
Start/Level | 0 | 10 | 10
Stop | N/A | -50 | -80
Step | N/A | -10 | -1
Number of Points | N/A | 7 | 182
Compliance | N/A | 0.01 | 0.01
Measure I | N/A | No | Measured
Measure V | N/A | Programmed | Programmed
Range I | N/A | Limited Auto=1uA | Auto
Range V | N/A | Best Fixed | Best Fixed
Range C | N/A | N/A | N/A
Dual Sweep Mode | N/A | N/A | Enabled
Pulse Mode | N/A | N/A | Disabled
Hold | N/A | N/A | N/A
Frequency | N/A | N/A | N/A
Frequency 2 | N/A | N/A | N/A
Number of Pts. | N/A | N/A | N/A
AC Voltage | N/A | N/A | N/A
Over Voltage Setting | N/A | OFF | OFF