## Data
GateV(1) | DrainI(1) | DrainV(1) | GateV(2) | DrainI(2) | DrainV(2) | GateV(3) | DrainI(3) | DrainV(3) | GateV(4) | DrainI(4) | DrainV(4) | GateV(5) | DrainI(5) | DrainV(5) | GateV(6) | DrainI(6) | DrainV(6) | GateV(7) | DrainI(7) | DrainV(7)
10 | 5.7828e-12 | 10 | 0 | 8.8173e-07 | 10 | -10 | 1.7734e-06 | 10 | -20 | 1.8397e-06 | 10 | -30 | 1.911e-06 | 10 | -40 | 1.9753e-06 | 10 | -50 | 2.0305e-06 | 10
10 | 6.0463e-11 | 9 | 0 | 7.0127e-07 | 9 | -10 | 1.4822e-06 | 9 | -20 | 1.5241e-06 | 9 | -30 | 1.5827e-06 | 9 | -40 | 1.6336e-06 | 9 | -50 | 1.6784e-06 | 9
10 | 1.3483e-10 | 8 | 0 | 5.4202e-07 | 8 | -10 | 1.2154e-06 | 8 | -20 | 1.24e-06 | 8 | -30 | 1.2886e-06 | 8 | -40 | 1.3251e-06 | 8 | -50 | 1.3598e-06 | 8
10 | -5.6137e-11 | 7 | 0 | 4.0438e-07 | 7 | -10 | 9.7226e-07 | 7 | -20 | 9.7847e-07 | 7 | -30 | 1.0195e-06 | 7 | -40 | 1.0479e-06 | 7 | -50 | 1.0739e-06 | 7
10 | 2.9324e-12 | 6 | 0 | 2.8958e-07 | 6 | -10 | 7.5652e-07 | 6 | -20 | 7.4455e-07 | 6 | -30 | 7.7364e-07 | 6 | -40 | 7.9888e-07 | 6 | -50 | 8.188e-07 | 6
10 | 1.5581e-10 | 5 | 0 | 1.9375e-07 | 5 | -10 | 5.5904e-07 | 5 | -20 | 5.3849e-07 | 5 | -30 | 5.5787e-07 | 5 | -40 | 5.8016e-07 | 5 | -50 | 5.9686e-07 | 5
10 | 1.2532e-10 | 4 | 0 | 1.1775e-07 | 4 | -10 | 3.8739e-07 | 4 | -20 | 3.6531e-07 | 4 | -30 | 3.7558e-07 | 4 | -40 | 3.8944e-07 | 4 | -50 | 4.0514e-07 | 4
10 | -6.1818e-11 | 3 | 0 | 6.212e-08 | 3 | -10 | 2.4483e-07 | 3 | -20 | 2.1967e-07 | 3 | -30 | 2.2364e-07 | 3 | -40 | 2.3385e-07 | 3 | -50 | 2.4701e-07 | 3
10 | 1.8735e-12 | 2 | 0 | 2.4617e-08 | 2 | -10 | 1.3065e-07 | 2 | -20 | 1.102e-07 | 2 | -30 | 1.1071e-07 | 2 | -40 | 1.1637e-07 | 2 | -50 | 1.2522e-07 | 2
10 | 3.7391e-10 | 1 | 0 | 4.188e-09 | 1 | -10 | 4.8947e-08 | 1 | -20 | 3.7522e-08 | 1 | -30 | 3.7572e-08 | 1 | -40 | 3.9009e-08 | 1 | -50 | 4.4207e-08 | 1
10 | 1.0163e-10 | 0 | 0 | -1.349e-13 | 0 | -10 | -1.0393e-10 | 0 | -20 | -1.3572e-10 | 0 | -30 | -1.3302e-10 | 0 | -40 | -1.515e-10 | 0 | -50 | -1.1373e-10 | 0
10 | -5.054e-11 | -1 | 0 | -8.0545e-12 | -1 | -10 | -8.7032e-08 | -1 | -20 | -1.0873e-07 | -1 | -30 | -1.1812e-07 | -1 | -40 | -1.2286e-07 | -1 | -50 | -1.2594e-07 | -1
10 | -3.4416e-13 | -2 | 0 | -7.1287e-11 | -2 | -10 | -2.1497e-07 | -2 | -20 | -2.8937e-07 | -2 | -30 | -3.1421e-07 | -2 | -40 | -3.2355e-07 | -2 | -50 | -3.2099e-07 | -2
10 | -7.2222e-11 | -3 | 0 | -9.7858e-12 | -3 | -10 | -3.5566e-07 | -3 | -20 | -4.958e-07 | -3 | -30 | -5.3781e-07 | -3 | -40 | -5.496e-07 | -3 | -50 | -5.4888e-07 | -3
10 | 8.9154e-11 | -4 | 0 | -1.2225e-11 | -4 | -10 | -4.9813e-07 | -4 | -20 | -7.1905e-07 | -4 | -30 | -7.8722e-07 | -4 | -40 | -8.0199e-07 | -4 | -50 | -8.0105e-07 | -4
10 | -5.6684e-11 | -5 | 0 | -6.6616e-11 | -5 | -10 | -6.3527e-07 | -5 | -20 | -9.5558e-07 | -5 | -30 | -1.0528e-06 | -5 | -40 | -1.0744e-06 | -5 | -50 | -1.0758e-06 | -5
10 | -1.2072e-12 | -6 | 0 | -1.7272e-11 | -6 | -10 | -7.5919e-07 | -6 | -20 | -1.2006e-06 | -6 | -30 | -1.3342e-06 | -6 | -40 | -1.3623e-06 | -6 | -50 | -1.3691e-06 | -6
10 | 1.0424e-11 | -7 | 0 | 7.1881e-12 | -7 | -10 | -8.6756e-07 | -7 | -20 | -1.4454e-06 | -7 | -30 | -1.6242e-06 | -7 | -40 | -1.6648e-06 | -7 | -50 | -1.6773e-06 | -7
10 | -5.6768e-11 | -8 | 0 | -7.8483e-11 | -8 | -10 | -9.5598e-07 | -8 | -20 | -1.6936e-06 | -8 | -30 | -1.9206e-06 | -8 | -40 | -1.9815e-06 | -8 | -50 | -2.0042e-06 | -8
10 | -2.0067e-12 | -9 | 0 | -2.5598e-11 | -9 | -10 | -1.0219e-06 | -9 | -20 | -1.9367e-06 | -9 | -30 | -2.2272e-06 | -9 | -40 | -2.3099e-06 | -9 | -50 | -2.3476e-06 | -9
10 | 2.8773e-11 | -10 | 0 | 1.4115e-11 | -10 | -10 | -1.066e-06 | -10 | -20 | -2.1809e-06 | -10 | -30 | -2.5365e-06 | -10 | -40 | -2.6465e-06 | -10 | -50 | -2.6977e-06 | -10
10 | -6.0514e-11 | -11 | 0 | -8.9172e-11 | -11 | -10 | -1.0967e-06 | -11 | -20 | -2.4124e-06 | -11 | -30 | -2.8513e-06 | -11 | -40 | -2.9954e-06 | -11 | -50 | -3.0639e-06 | -11
10 | -3.2178e-12 | -12 | 0 | -3.4207e-11 | -12 | -10 | -1.1154e-06 | -12 | -20 | -2.6339e-06 | -12 | -30 | -3.1679e-06 | -12 | -40 | -3.3518e-06 | -12 | -50 | -3.4485e-06 | -12
10 | 5.462e-11 | -13 | 0 | 2.294e-11 | -13 | -10 | -1.1268e-06 | -13 | -20 | -2.8448e-06 | -13 | -30 | -3.4839e-06 | -13 | -40 | -3.7201e-06 | -13 | -50 | -3.8402e-06 | -13
10 | -6.2955e-11 | -14 | 0 | -1.0916e-10 | -14 | -10 | -1.1361e-06 | -14 | -20 | -3.0415e-06 | -14 | -30 | -3.8033e-06 | -14 | -40 | -4.0911e-06 | -14 | -50 | -4.2428e-06 | -14
10 | -4.5793e-12 | -15 | 0 | -4.3444e-11 | -15 | -10 | -1.1441e-06 | -15 | -20 | -3.2273e-06 | -15 | -30 | -4.1192e-06 | -15 | -40 | -4.475e-06 | -15 | -50 | -4.6559e-06 | -15
10 | 5.2179e-11 | -16 | 0 | 3.6558e-11 | -16 | -10 | -1.1507e-06 | -16 | -20 | -3.3911e-06 | -16 | -30 | -4.4337e-06 | -16 | -40 | -4.8579e-06 | -16 | -50 | -5.0669e-06 | -16
10 | -5.5001e-11 | -17 | 0 | -1.1122e-10 | -17 | -10 | -1.1564e-06 | -17 | -20 | -3.534e-06 | -17 | -30 | -4.7429e-06 | -17 | -40 | -5.2354e-06 | -17 | -50 | -5.4972e-06 | -17
10 | 2.803e-10 | -18 | 0 | -4.4939e-11 | -18 | -10 | -1.1587e-06 | -18 | -20 | -3.6591e-06 | -18 | -30 | -5.04e-06 | -18 | -40 | -5.6296e-06 | -18 | -50 | -5.9282e-06 | -18
10 | 3.4281e-11 | -19 | 0 | 8.0518e-11 | -19 | -10 | -1.1635e-06 | -19 | -20 | -3.7627e-06 | -19 | -30 | -5.3357e-06 | -19 | -40 | -6.0101e-06 | -19 | -50 | -6.3748e-06 | -19
10 | -6.8467e-11 | -20 | 0 | -1.2621e-10 | -20 | -10 | -1.1691e-06 | -20 | -20 | -3.8441e-06 | -20 | -30 | -5.6247e-06 | -20 | -40 | -6.3998e-06 | -20 | -50 | -6.8214e-06 | -20
10 | -8.7364e-12 | -21 | 0 | -5.3178e-11 | -21 | -10 | -1.1725e-06 | -21 | -20 | -3.915e-06 | -21 | -30 | -5.8981e-06 | -21 | -40 | -6.7905e-06 | -21 | -50 | -7.2797e-06 | -21
10 | 9.4553e-11 | -22 | 0 | 6.4691e-11 | -22 | -10 | -1.1752e-06 | -22 | -20 | -3.9687e-06 | -22 | -30 | -6.1586e-06 | -22 | -40 | -7.1906e-06 | -22 | -50 | -7.7331e-06 | -22
10 | -7.276e-11 | -23 | 0 | -1.3555e-10 | -23 | -10 | -1.1785e-06 | -23 | -20 | -4.0136e-06 | -23 | -30 | -6.4131e-06 | -23 | -40 | -7.5714e-06 | -23 | -50 | -8.1925e-06 | -23
10 | 3.1318e-10 | -24 | 0 | 2.5904e-10 | -24 | -10 | -1.1809e-06 | -24 | -20 | -4.0483e-06 | -24 | -30 | -6.6483e-06 | -24 | -40 | -7.9509e-06 | -24 | -50 | -8.6544e-06 | -24
10 | 4.5774e-11 | -25 | 0 | -4.2563e-11 | -25 | -10 | -1.1851e-06 | -25 | -20 | -4.0785e-06 | -25 | -30 | -6.8677e-06 | -25 | -40 | -8.3253e-06 | -25 | -50 | -9.1127e-06 | -25
10 | -6.5437e-11 | -26 | 0 | -1.4674e-10 | -26 | -10 | -1.1867e-06 | -26 | -20 | -4.1045e-06 | -26 | -30 | -7.0617e-06 | -26 | -40 | -8.6947e-06 | -26 | -50 | -9.5827e-06 | -26
10 | -1.4672e-11 | -27 | 0 | -8.272e-11 | -27 | -10 | -1.1889e-06 | -27 | -20 | -4.1255e-06 | -27 | -30 | -7.2418e-06 | -27 | -40 | -9.0598e-06 | -27 | -50 | -1.0046e-05 | -27
10 | 1.1995e-10 | -28 | 0 | 3.4934e-11 | -28 | -10 | -1.1901e-06 | -28 | -20 | -4.1397e-06 | -28 | -30 | -7.3969e-06 | -28 | -40 | -9.4118e-06 | -28 | -50 | -1.0503e-05 | -28
10 | -7.0866e-11 | -29 | 0 | -1.682e-10 | -29 | -10 | -1.1929e-06 | -29 | -20 | -4.1551e-06 | -29 | -30 | -7.5423e-06 | -29 | -40 | -9.7534e-06 | -29 | -50 | -1.0956e-05 | -29
10 | 3.1225e-10 | -30 | 0 | -9.7498e-11 | -30 | -10 | -1.195e-06 | -30 | -20 | -4.1702e-06 | -30 | -30 | -7.6595e-06 | -30 | -40 | -1.0081e-05 | -30 | -50 | -1.1414e-05 | -30
10 | 5.5594e-12 | -31 | 0 | 9.3974e-12 | -31 | -10 | -1.1955e-06 | -31 | -20 | -4.1828e-06 | -31 | -30 | -7.7682e-06 | -31 | -40 | -1.04e-05 | -31 | -50 | -1.1852e-05 | -31
10 | -8.3281e-11 | -32 | 0 | -1.7961e-10 | -32 | -10 | -1.1967e-06 | -32 | -20 | -4.1907e-06 | -32 | -30 | -7.8581e-06 | -32 | -40 | -1.0698e-05 | -32 | -50 | -1.2295e-05 | -32
10 | 3.7607e-10 | -33 | 0 | 2.1779e-10 | -33 | -10 | -1.1981e-06 | -33 | -20 | -4.2073e-06 | -33 | -30 | -7.9295e-06 | -33 | -40 | -1.0981e-05 | -33 | -50 | -1.2725e-05 | -33
10 | -9.4896e-12 | -34 | 0 | -9.1861e-11 | -34 | -10 | -1.1999e-06 | -34 | -20 | -4.2153e-06 | -34 | -30 | -7.9934e-06 | -34 | -40 | -1.1246e-05 | -34 | -50 | -1.3152e-05 | -34
10 | -7.6968e-11 | -35 | 0 | -1.9282e-10 | -35 | -10 | -1.2026e-06 | -35 | -20 | -4.2266e-06 | -35 | -30 | -8.0472e-06 | -35 | -40 | -1.1497e-05 | -35 | -50 | -1.3557e-05 | -35
10 | 3.2118e-10 | -36 | 0 | 2.7594e-10 | -36 | -10 | -1.2048e-06 | -36 | -20 | -4.2353e-06 | -36 | -30 | -8.1014e-06 | -36 | -40 | -1.172e-05 | -36 | -50 | -1.3957e-05 | -36
10 | -1.8319e-11 | -37 | 0 | -1.4495e-10 | -37 | -10 | -1.2038e-06 | -37 | -20 | -4.2421e-06 | -37 | -30 | -8.1468e-06 | -37 | -40 | -1.1937e-05 | -37 | -50 | -1.4338e-05 | -37
10 | -8.5343e-11 | -38 | 0 | -2.1791e-10 | -38 | -10 | -1.2078e-06 | -38 | -20 | -4.2447e-06 | -38 | -30 | -8.1882e-06 | -38 | -40 | -1.2117e-05 | -38 | -50 | -1.4713e-05 | -38
10 | 3.7893e-10 | -39 | 0 | 1.8535e-10 | -39 | -10 | -1.207e-06 | -39 | -20 | -4.2542e-06 | -39 | -30 | -8.2249e-06 | -39 | -40 | -1.229e-05 | -39 | -50 | -1.5076e-05 | -39
10 | -2.4042e-11 | -40 | 0 | -1.5326e-10 | -40 | -10 | -1.2115e-06 | -40 | -20 | -4.2585e-06 | -40 | -30 | -8.2606e-06 | -40 | -40 | -1.2447e-05 | -40 | -50 | -1.541e-05 | -40
10 | -8.7952e-11 | -41 | 0 | -2.2666e-10 | -41 | -10 | -1.2109e-06 | -41 | -20 | -4.2658e-06 | -41 | -30 | -8.2974e-06 | -41 | -40 | -1.258e-05 | -41 | -50 | -1.5729e-05 | -41
10 | 3.2732e-10 | -42 | 0 | 2.6092e-10 | -42 | -10 | -1.212e-06 | -42 | -20 | -4.2755e-06 | -42 | -30 | -8.3249e-06 | -42 | -40 | -1.2695e-05 | -42 | -50 | -1.6045e-05 | -42
10 | -4.441e-11 | -43 | 0 | -1.7963e-10 | -43 | -10 | -1.2143e-06 | -43 | -20 | -4.2805e-06 | -43 | -30 | -8.3517e-06 | -43 | -40 | -1.2799e-05 | -43 | -50 | -1.633e-05 | -43
10 | -1.0596e-10 | -44 | 0 | -2.4854e-10 | -44 | -10 | -1.2144e-06 | -44 | -20 | -4.286e-06 | -44 | -30 | -8.3708e-06 | -44 | -40 | -1.2893e-05 | -44 | -50 | -1.6594e-05 | -44
10 | 3.527e-10 | -45 | 0 | 1.4433e-10 | -45 | -10 | -1.2141e-06 | -45 | -20 | -4.2972e-06 | -45 | -30 | -8.3895e-06 | -45 | -40 | -1.2984e-05 | -45 | -50 | -1.6846e-05 | -45
10 | -3.2656e-11 | -46 | 0 | -2.1224e-10 | -46 | -10 | -1.217e-06 | -46 | -20 | -4.3042e-06 | -46 | -30 | -8.4184e-06 | -46 | -40 | -1.306e-05 | -46 | -50 | -1.709e-05 | -46
10 | -1.0032e-10 | -47 | 0 | -2.7947e-10 | -47 | -10 | -1.2187e-06 | -47 | -20 | -4.3071e-06 | -47 | -30 | -8.4392e-06 | -47 | -40 | -1.3135e-05 | -47 | -50 | -1.7302e-05 | -47
10 | 3.2714e-10 | -48 | 0 | 1.8e-10 | -48 | -10 | -1.2205e-06 | -48 | -20 | -4.3131e-06 | -48 | -30 | -8.4558e-06 | -48 | -40 | -1.3187e-05 | -48 | -50 | -1.7488e-05 | -48
10 | -7.2285e-11 | -49 | 0 | -2.4143e-10 | -49 | -10 | -1.2221e-06 | -49 | -20 | -4.3193e-06 | -49 | -30 | -8.4744e-06 | -49 | -40 | -1.3249e-05 | -49 | -50 | -1.7674e-05 | -49
10 | -1.1202e-10 | -50 | 0 | -2.9976e-10 | -50 | -10 | -1.2242e-06 | -50 | -20 | -4.3235e-06 | -50 | -30 | -8.4895e-06 | -50 | -40 | -1.3287e-05 | -50 | -50 | -1.7831e-05 | -50
10 | 2.9475e-10 | -51 | 0 | 1.1027e-10 | -51 | -10 | -1.2247e-06 | -51 | -20 | -4.3279e-06 | -51 | -30 | -8.5006e-06 | -51 | -40 | -1.3328e-05 | -51 | -50 | -1.7982e-05 | -51
10 | -5.3171e-11 | -52 | 0 | -2.7683e-10 | -52 | -10 | -1.2288e-06 | -52 | -20 | -4.3343e-06 | -52 | -30 | -8.5199e-06 | -52 | -40 | -1.3391e-05 | -52 | -50 | -1.8122e-05 | -52
10 | -1.1438e-10 | -53 | 0 | -3.2867e-10 | -53 | -10 | -1.2301e-06 | -53 | -20 | -4.3402e-06 | -53 | -30 | -8.5329e-06 | -53 | -40 | -1.3436e-05 | -53 | -50 | -1.8254e-05 | -53
10 | 3.0996e-10 | -54 | 0 | 4.0153e-11 | -54 | -10 | -1.2326e-06 | -54 | -20 | -4.34e-06 | -54 | -30 | -8.55e-06 | -54 | -40 | -1.3473e-05 | -54 | -50 | -1.8356e-05 | -54
10 | -9.8661e-11 | -55 | 0 | -2.8154e-10 | -55 | -10 | -1.2317e-06 | -55 | -20 | -4.3484e-06 | -55 | -30 | -8.5595e-06 | -55 | -40 | -1.3514e-05 | -55 | -50 | -1.8446e-05 | -55
10 | -1.2381e-10 | -56 | 0 | -3.5682e-10 | -56 | -10 | -1.2335e-06 | -56 | -20 | -4.3554e-06 | -56 | -30 | -8.5717e-06 | -56 | -40 | -1.3549e-05 | -56 | -50 | -1.8553e-05 | -56
10 | 2.1081e-10 | -57 | 0 | 5.8816e-11 | -57 | -10 | -1.2346e-06 | -57 | -20 | -4.3587e-06 | -57 | -30 | -8.5839e-06 | -57 | -40 | -1.3581e-05 | -57 | -50 | -1.8639e-05 | -57
10 | -7.2588e-11 | -58 | 0 | -3.5486e-10 | -58 | -10 | -1.2356e-06 | -58 | -20 | -4.3616e-06 | -58 | -30 | -8.5836e-06 | -58 | -40 | -1.3604e-05 | -58 | -50 | -1.8705e-05 | -58
10 | -1.1712e-10 | -59 | 0 | -3.8258e-10 | -59 | -10 | -1.2375e-06 | -59 | -20 | -4.3668e-06 | -59 | -30 | -8.5965e-06 | -59 | -40 | -1.3632e-05 | -59 | -50 | -1.877e-05 | -59
10 | 2.7987e-10 | -60 | 0 | -3.1609e-10 | -60 | -10 | -1.2375e-06 | -60 | -20 | -4.3715e-06 | -60 | -30 | -8.6113e-06 | -60 | -40 | -1.3672e-05 | -60 | -50 | -1.8843e-05 | -60
10 | -1.1695e-10 | -61 | 0 | -2.9623e-10 | -61 | -10 | -1.24e-06 | -61 | -20 | -4.3759e-06 | -61 | -30 | -8.6179e-06 | -61 | -40 | -1.3689e-05 | -61 | -50 | -1.8921e-05 | -61
10 | -1.414e-10 | -62 | 0 | -4.1788e-10 | -62 | -10 | -1.2445e-06 | -62 | -20 | -4.3813e-06 | -62 | -30 | -8.629e-06 | -62 | -40 | -1.372e-05 | -62 | -50 | -1.8975e-05 | -62
10 | 9.5609e-11 | -63 | 0 | -1.1243e-10 | -63 | -10 | -1.2448e-06 | -63 | -20 | -4.3851e-06 | -63 | -30 | -8.6402e-06 | -63 | -40 | -1.3745e-05 | -63 | -50 | -1.9029e-05 | -63
10 | -1.0664e-10 | -64 | 0 | -4.0757e-10 | -64 | -10 | -1.2468e-06 | -64 | -20 | -4.3897e-06 | -64 | -30 | -8.6508e-06 | -64 | -40 | -1.3765e-05 | -64 | -50 | -1.9084e-05 | -64
10 | -1.5167e-10 | -65 | 0 | -4.6472e-10 | -65 | -10 | -1.2476e-06 | -65 | -20 | -4.3985e-06 | -65 | -30 | -8.66e-06 | -65 | -40 | -1.378e-05 | -65 | -50 | -1.9127e-05 | -65
10 | 2.1657e-10 | -66 | 0 | -4.3164e-10 | -66 | -10 | -1.2495e-06 | -66 | -20 | -4.3995e-06 | -66 | -30 | -8.6677e-06 | -66 | -40 | -1.3805e-05 | -66 | -50 | -1.918e-05 | -66
10 | -1.5414e-10 | -67 | 0 | -3.866e-10 | -67 | -10 | -1.249e-06 | -67 | -20 | -4.4061e-06 | -67 | -30 | -8.6721e-06 | -67 | -40 | -1.3835e-05 | -67 | -50 | -1.9229e-05 | -67
10 | -1.5705e-10 | -68 | 0 | -4.9775e-10 | -68 | -10 | -1.2509e-06 | -68 | -20 | -4.4116e-06 | -68 | -30 | -8.6803e-06 | -68 | -40 | -1.3861e-05 | -68 | -50 | -1.9269e-05 | -68
10 | -1.1568e-11 | -69 | 0 | -4.5368e-10 | -69 | -10 | -1.2527e-06 | -69 | -20 | -4.4189e-06 | -69 | -30 | -8.6924e-06 | -69 | -40 | -1.3867e-05 | -69 | -50 | -1.9317e-05 | -69
10 | -1.4468e-10 | -70 | 0 | -4.5436e-10 | -70 | -10 | -1.2549e-06 | -70 | -20 | -4.4176e-06 | -70 | -30 | -8.7056e-06 | -70 | -40 | -1.3889e-05 | -70 | -50 | -1.9355e-05 | -70
10 | -1.6951e-10 | -71 | 0 | -5.4362e-10 | -71 | -10 | -1.2577e-06 | -71 | -20 | -4.421e-06 | -71 | -30 | -8.7057e-06 | -71 | -40 | -1.391e-05 | -71 | -50 | -1.9399e-05 | -71
10 | 1.3896e-10 | -72 | 0 | -4.8373e-10 | -72 | -10 | -1.2569e-06 | -72 | -20 | -4.4226e-06 | -72 | -30 | -8.7175e-06 | -72 | -40 | -1.3922e-05 | -72 | -50 | -1.943e-05 | -72
10 | -1.7201e-10 | -73 | 0 | -5.6271e-10 | -73 | -10 | -1.2605e-06 | -73 | -20 | -4.4261e-06 | -73 | -30 | -8.7304e-06 | -73 | -40 | -1.3945e-05 | -73 | -50 | -1.9456e-05 | -73
10 | -1.7645e-10 | -74 | 0 | -5.8591e-10 | -74 | -10 | -1.2593e-06 | -74 | -20 | -4.4279e-06 | -74 | -30 | -8.7398e-06 | -74 | -40 | -1.3962e-05 | -74 | -50 | -1.9501e-05 | -74
10 | -8.8927e-11 | -75 | 0 | -7.7888e-10 | -75 | -10 | -1.261e-06 | -75 | -20 | -4.4325e-06 | -75 | -30 | -8.7429e-06 | -75 | -40 | -1.3984e-05 | -75 | -50 | -1.9524e-05 | -75
10 | -1.0744e-10 | -76 | 0 | -6.2221e-10 | -76 | -10 | -1.2622e-06 | -76 | -20 | -4.4359e-06 | -76 | -30 | -8.7498e-06 | -76 | -40 | -1.3999e-05 | -76 | -50 | -1.9546e-05 | -76
10 | -1.9127e-10 | -77 | 0 | -6.479e-10 | -77 | -10 | -1.2631e-06 | -77 | -20 | -4.4428e-06 | -77 | -30 | -8.7588e-06 | -77 | -40 | -1.4008e-05 | -77 | -50 | -1.9594e-05 | -77
10 | -1.0432e-10 | -78 | 0 | -5.0636e-10 | -78 | -10 | -1.265e-06 | -78 | -20 | -4.444e-06 | -78 | -30 | -8.7657e-06 | -78 | -40 | -1.4024e-05 | -78 | -50 | -1.9629e-05 | -78
10 | -1.3367e-10 | -79 | 0 | -6.1631e-10 | -79 | -10 | -1.2667e-06 | -79 | -20 | -4.4533e-06 | -79 | -30 | -8.7806e-06 | -79 | -40 | -1.4036e-05 | -79 | -50 | -1.9649e-05 | -79
10 | -1.943e-10 | -80 | 0 | -6.795e-10 | -80 | -10 | -1.2689e-06 | -80 | -20 | -4.4617e-06 | -80 | -30 | -8.7837e-06 | -80 | -40 | -1.4051e-05 | -80 | -50 | -1.9684e-05 | -80
10 | -1.5825e-10 | -80 | 0 | -9.7032e-10 | -80 | -10 | -1.269e-06 | -80 | -20 | -4.4582e-06 | -80 | -30 | -8.786e-06 | -80 | -40 | -1.4063e-05 | -80 | -50 | -1.9699e-05 | -80
10 | -5.1158e-10 | -79 | 0 | -7.7004e-10 | -79 | -10 | -1.2678e-06 | -79 | -20 | -4.4529e-06 | -79 | -30 | -8.7797e-06 | -79 | -40 | -1.4051e-05 | -79 | -50 | -1.9665e-05 | -79
10 | -2.7872e-10 | -78 | 0 | -6.8371e-10 | -78 | -10 | -1.2653e-06 | -78 | -20 | -4.4459e-06 | -78 | -30 | -8.7737e-06 | -78 | -40 | -1.4033e-05 | -78 | -50 | -1.964e-05 | -78
10 | -1.9872e-10 | -77 | 0 | -6.1984e-10 | -77 | -10 | -1.2636e-06 | -77 | -20 | -4.4404e-06 | -77 | -30 | -8.7691e-06 | -77 | -40 | -1.4017e-05 | -77 | -50 | -1.9616e-05 | -77
10 | 6.4979e-11 | -76 | 0 | -9.2528e-10 | -76 | -10 | -1.2594e-06 | -76 | -20 | -4.4424e-06 | -76 | -30 | -8.7578e-06 | -76 | -40 | -1.4004e-05 | -76 | -50 | -1.9594e-05 | -76
10 | -2.7601e-10 | -75 | 0 | -7.3074e-10 | -75 | -10 | -1.2593e-06 | -75 | -20 | -4.4377e-06 | -75 | -30 | -8.7554e-06 | -75 | -40 | -1.3997e-05 | -75 | -50 | -1.9551e-05 | -75
10 | -1.932e-10 | -74 | 0 | -6.4916e-10 | -74 | -10 | -1.2573e-06 | -74 | -20 | -4.4337e-06 | -74 | -30 | -8.7469e-06 | -74 | -40 | -1.3977e-05 | -74 | -50 | -1.9516e-05 | -74
10 | -9.4118e-11 | -73 | 0 | -7.4831e-10 | -73 | -10 | -1.2574e-06 | -73 | -20 | -4.4299e-06 | -73 | -30 | -8.7308e-06 | -73 | -40 | -1.3965e-05 | -73 | -50 | -1.9488e-05 | -73
10 | -8.3702e-12 | -72 | 0 | -6.9794e-10 | -72 | -10 | -1.2563e-06 | -72 | -20 | -4.4284e-06 | -72 | -30 | -8.7232e-06 | -72 | -40 | -1.3942e-05 | -72 | -50 | -1.9446e-05 | -72
10 | -1.842e-10 | -71 | 0 | -5.9711e-10 | -71 | -10 | -1.2553e-06 | -71 | -20 | -4.4168e-06 | -71 | -30 | -8.7157e-06 | -71 | -40 | -1.3923e-05 | -71 | -50 | -1.941e-05 | -71
10 | -1.6705e-11 | -70 | 0 | -4.9548e-10 | -70 | -10 | -1.2524e-06 | -70 | -20 | -4.4118e-06 | -70 | -30 | -8.7053e-06 | -70 | -40 | -1.3893e-05 | -70 | -50 | -1.9388e-05 | -70
10 | -2.6165e-10 | -69 | 0 | -4.0536e-10 | -69 | -10 | -1.2519e-06 | -69 | -20 | -4.4099e-06 | -69 | -30 | -8.6956e-06 | -69 | -40 | -1.3882e-05 | -69 | -50 | -1.9356e-05 | -69
10 | -1.6172e-10 | -68 | 0 | -5.6584e-10 | -68 | -10 | -1.2491e-06 | -68 | -20 | -4.4014e-06 | -68 | -30 | -8.6907e-06 | -68 | -40 | -1.3868e-05 | -68 | -50 | -1.9328e-05 | -68
10 | 2.1065e-10 | -67 | 0 | -4.8178e-10 | -67 | -10 | -1.2476e-06 | -67 | -20 | -4.3924e-06 | -67 | -30 | -8.6835e-06 | -67 | -40 | -1.3839e-05 | -67 | -50 | -1.9285e-05 | -67
10 | -2.5658e-10 | -66 | 0 | -3.7352e-10 | -66 | -10 | -1.247e-06 | -66 | -20 | -4.3959e-06 | -66 | -30 | -8.6762e-06 | -66 | -40 | -1.3817e-05 | -66 | -50 | -1.9245e-05 | -66
10 | -1.6707e-10 | -65 | 0 | -5.4855e-10 | -65 | -10 | -1.2453e-06 | -65 | -20 | -4.3987e-06 | -65 | -30 | -8.6651e-06 | -65 | -40 | -1.3797e-05 | -65 | -50 | -1.9212e-05 | -65
10 | 6.7681e-11 | -64 | 0 | -4.8346e-10 | -64 | -10 | -1.2426e-06 | -64 | -20 | -4.3977e-06 | -64 | -30 | -8.6528e-06 | -64 | -40 | -1.3783e-05 | -64 | -50 | -1.9168e-05 | -64
10 | -2.5071e-10 | -63 | 0 | -3.5293e-10 | -63 | -10 | -1.2414e-06 | -63 | -20 | -4.391e-06 | -63 | -30 | -8.6336e-06 | -63 | -40 | -1.3749e-05 | -63 | -50 | -1.9117e-05 | -63
10 | -1.6151e-10 | -62 | 0 | -4.9851e-10 | -62 | -10 | -1.2393e-06 | -62 | -20 | -4.3879e-06 | -62 | -30 | -8.6266e-06 | -62 | -40 | -1.373e-05 | -62 | -50 | -1.9067e-05 | -62
10 | 3.0926e-10 | -61 | 0 | -4.4971e-10 | -61 | -10 | -1.2387e-06 | -61 | -20 | -4.3836e-06 | -61 | -30 | -8.6238e-06 | -61 | -40 | -1.3716e-05 | -61 | -50 | -1.9009e-05 | -61
10 | -2.3623e-10 | -60 | 0 | -3.268e-10 | -60 | -10 | -1.2382e-06 | -60 | -20 | -4.3775e-06 | -60 | -30 | -8.6079e-06 | -60 | -40 | -1.3688e-05 | -60 | -50 | -1.8954e-05 | -60
10 | -1.5398e-10 | -59 | 0 | -4.7995e-10 | -59 | -10 | -1.2361e-06 | -59 | -20 | -4.3763e-06 | -59 | -30 | -8.6016e-06 | -59 | -40 | -1.3665e-05 | -59 | -50 | -1.8882e-05 | -59
10 | 1.8927e-10 | -58 | 0 | -3.9398e-10 | -58 | -10 | -1.2332e-06 | -58 | -20 | -4.3723e-06 | -58 | -30 | -8.5982e-06 | -58 | -40 | -1.3641e-05 | -58 | -50 | -1.8802e-05 | -58
10 | -2.3272e-10 | -57 | 0 | -2.9252e-10 | -57 | -10 | -1.2314e-06 | -57 | -20 | -4.3695e-06 | -57 | -30 | -8.585e-06 | -57 | -40 | -1.3611e-05 | -57 | -50 | -1.8741e-05 | -57
10 | -1.4481e-10 | -56 | 0 | -4.3463e-10 | -56 | -10 | -1.2303e-06 | -56 | -20 | -4.3593e-06 | -56 | -30 | -8.5787e-06 | -56 | -40 | -1.3579e-05 | -56 | -50 | -1.8656e-05 | -56
10 | 3.3525e-10 | -55 | 0 | -3.4909e-10 | -55 | -10 | -1.2282e-06 | -55 | -20 | -4.3582e-06 | -55 | -30 | -8.5673e-06 | -55 | -40 | -1.3562e-05 | -55 | -50 | -1.8569e-05 | -55
10 | -2.1388e-10 | -54 | 0 | -2.7753e-10 | -54 | -10 | -1.2288e-06 | -54 | -20 | -4.3556e-06 | -54 | -30 | -8.5574e-06 | -54 | -40 | -1.3516e-05 | -54 | -50 | -1.8479e-05 | -54
10 | -1.387e-10 | -53 | 0 | -4.2007e-10 | -53 | -10 | -1.2277e-06 | -53 | -20 | -4.3518e-06 | -53 | -30 | -8.5427e-06 | -53 | -40 | -1.3474e-05 | -53 | -50 | -1.8373e-05 | -53
10 | 2.7478e-10 | -52 | 0 | -7.2825e-11 | -52 | -10 | -1.2228e-06 | -52 | -20 | -4.3454e-06 | -52 | -30 | -8.5318e-06 | -52 | -40 | -1.3433e-05 | -52 | -50 | -1.8241e-05 | -52
10 | -2.1809e-10 | -51 | 0 | -4.7345e-10 | -51 | -10 | -1.2243e-06 | -51 | -20 | -4.3389e-06 | -51 | -30 | -8.5108e-06 | -51 | -40 | -1.3386e-05 | -51 | -50 | -1.8104e-05 | -51
10 | -1.2621e-10 | -50 | 0 | -3.8447e-10 | -50 | -10 | -1.221e-06 | -50 | -20 | -4.3346e-06 | -50 | -30 | -8.4973e-06 | -50 | -40 | -1.3345e-05 | -50 | -50 | -1.7955e-05 | -50
10 | 3.2519e-10 | -49 | 0 | 1.3034e-10 | -49 | -10 | -1.2196e-06 | -49 | -20 | -4.3302e-06 | -49 | -30 | -8.4854e-06 | -49 | -40 | -1.3302e-05 | -49 | -50 | -1.7797e-05 | -49
10 | -2.0614e-10 | -48 | 0 | -4.4287e-10 | -48 | -10 | -1.2188e-06 | -48 | -20 | -4.3213e-06 | -48 | -30 | -8.4688e-06 | -48 | -40 | -1.3245e-05 | -48 | -50 | -1.761e-05 | -48
10 | -1.1674e-10 | -47 | 0 | -3.572e-10 | -47 | -10 | -1.218e-06 | -47 | -20 | -4.3155e-06 | -47 | -30 | -8.4535e-06 | -47 | -40 | -1.3169e-05 | -47 | -50 | -1.7395e-05 | -47
10 | 3.2332e-10 | -46 | 0 | 3.6801e-11 | -46 | -10 | -1.2159e-06 | -46 | -20 | -4.307e-06 | -46 | -30 | -8.4353e-06 | -46 | -40 | -1.3107e-05 | -46 | -50 | -1.7173e-05 | -46
10 | -2.0435e-10 | -45 | 0 | -4.0984e-10 | -45 | -10 | -1.215e-06 | -45 | -20 | -4.3051e-06 | -45 | -30 | -8.4142e-06 | -45 | -40 | -1.3033e-05 | -45 | -50 | -1.6932e-05 | -45
10 | -1.132e-10 | -44 | 0 | -3.3389e-10 | -44 | -10 | -1.2114e-06 | -44 | -20 | -4.2956e-06 | -44 | -30 | -8.3941e-06 | -44 | -40 | -1.2947e-05 | -44 | -50 | -1.6667e-05 | -44
10 | 3.1107e-10 | -43 | 0 | 1.8586e-10 | -43 | -10 | -1.2103e-06 | -43 | -20 | -4.2873e-06 | -43 | -30 | -8.3825e-06 | -43 | -40 | -1.2857e-05 | -43 | -50 | -1.6386e-05 | -43
10 | -1.8607e-10 | -42 | 0 | -3.8311e-10 | -42 | -10 | -1.2078e-06 | -42 | -20 | -4.2824e-06 | -42 | -30 | -8.3653e-06 | -42 | -40 | -1.2743e-05 | -42 | -50 | -1.609e-05 | -42
10 | -1.0382e-10 | -41 | 0 | -3.0073e-10 | -41 | -10 | -1.2069e-06 | -41 | -20 | -4.2752e-06 | -41 | -30 | -8.3418e-06 | -41 | -40 | -1.2621e-05 | -41 | -50 | -1.5767e-05 | -41
10 | 3.5107e-10 | -40 | 0 | -2.3301e-10 | -40 | -10 | -1.2048e-06 | -40 | -20 | -4.2721e-06 | -40 | -30 | -8.3186e-06 | -40 | -40 | -1.2475e-05 | -40 | -50 | -1.5426e-05 | -40
10 | -1.8541e-10 | -39 | 0 | -1.5893e-10 | -39 | -10 | -1.2022e-06 | -39 | -20 | -4.2709e-06 | -39 | -30 | -8.2775e-06 | -39 | -40 | -1.2321e-05 | -39 | -50 | -1.5081e-05 | -39
10 | -8.913e-11 | -38 | 0 | -2.7173e-10 | -38 | -10 | -1.2014e-06 | -38 | -20 | -4.2607e-06 | -38 | -30 | -8.2423e-06 | -38 | -40 | -1.2147e-05 | -38 | -50 | -1.4713e-05 | -38
10 | 3.0975e-10 | -37 | 0 | 1.4666e-10 | -37 | -10 | -1.2023e-06 | -37 | -20 | -4.2542e-06 | -37 | -30 | -8.2055e-06 | -37 | -40 | -1.1948e-05 | -37 | -50 | -1.4323e-05 | -37
10 | -1.6466e-10 | -36 | 0 | -3.2041e-10 | -36 | -10 | -1.1988e-06 | -36 | -20 | -4.2471e-06 | -36 | -30 | -8.1645e-06 | -36 | -40 | -1.1727e-05 | -36 | -50 | -1.3928e-05 | -36
10 | -8.8878e-11 | -35 | 0 | -2.4349e-10 | -35 | -10 | -1.197e-06 | -35 | -20 | -4.2397e-06 | -35 | -30 | -8.1194e-06 | -35 | -40 | -1.1484e-05 | -35 | -50 | -1.3515e-05 | -35
10 | 3.5166e-10 | -34 | 0 | 2.3168e-10 | -34 | -10 | -1.1981e-06 | -34 | -20 | -4.2295e-06 | -34 | -30 | -8.0618e-06 | -34 | -40 | -1.1229e-05 | -34 | -50 | -1.3099e-05 | -34
10 | -1.6687e-10 | -33 | 0 | -2.994e-10 | -33 | -10 | -1.1967e-06 | -33 | -20 | -4.2211e-06 | -33 | -30 | -7.985e-06 | -33 | -40 | -1.0961e-05 | -33 | -50 | -1.2676e-05 | -33
10 | -8.9088e-11 | -32 | 0 | -2.1643e-10 | -32 | -10 | -1.1938e-06 | -32 | -20 | -4.2107e-06 | -32 | -30 | -7.9043e-06 | -32 | -40 | -1.0675e-05 | -32 | -50 | -1.2234e-05 | -32
10 | 3.0581e-10 | -31 | 0 | -1.4131e-10 | -31 | -10 | -1.1918e-06 | -31 | -20 | -4.1978e-06 | -31 | -30 | -7.8107e-06 | -31 | -40 | -1.036e-05 | -31 | -50 | -1.1782e-05 | -31
10 | -1.5106e-10 | -30 | 0 | -1.199e-10 | -30 | -10 | -1.19e-06 | -30 | -20 | -4.1831e-06 | -30 | -30 | -7.7025e-06 | -30 | -40 | -1.0029e-05 | -30 | -50 | -1.1329e-05 | -30
10 | -7.3307e-11 | -29 | 0 | -1.9472e-10 | -29 | -10 | -1.1868e-06 | -29 | -20 | -4.1743e-06 | -29 | -30 | -7.5705e-06 | -29 | -40 | -9.6973e-06 | -29 | -50 | -1.0867e-05 | -29
10 | 3.3633e-10 | -28 | 0 | -1.121e-10 | -28 | -10 | -1.1853e-06 | -28 | -20 | -4.1595e-06 | -28 | -30 | -7.4265e-06 | -28 | -40 | -9.3422e-06 | -28 | -50 | -1.0401e-05 | -28
10 | -1.5305e-10 | -27 | 0 | -1.1191e-10 | -27 | -10 | -1.1826e-06 | -27 | -20 | -4.1385e-06 | -27 | -30 | -7.2604e-06 | -27 | -40 | -8.9884e-06 | -27 | -50 | -9.9401e-06 | -27
10 | -7.7305e-11 | -26 | 0 | -1.8209e-10 | -26 | -10 | -1.1802e-06 | -26 | -20 | -4.1173e-06 | -26 | -30 | -7.0732e-06 | -26 | -40 | -8.6165e-06 | -26 | -50 | -9.4712e-06 | -26
10 | 2.8608e-10 | -25 | 0 | -9.1519e-11 | -25 | -10 | -1.1804e-06 | -25 | -20 | -4.0928e-06 | -25 | -30 | -6.8724e-06 | -25 | -40 | -8.2464e-06 | -25 | -50 | -9.0057e-06 | -25
10 | -1.4404e-10 | -24 | 0 | -1.054e-10 | -24 | -10 | -1.178e-06 | -24 | -20 | -4.0594e-06 | -24 | -30 | -6.6423e-06 | -24 | -40 | -7.8688e-06 | -24 | -50 | -8.5457e-06 | -24
10 | -6.8846e-11 | -23 | 0 | -1.6269e-10 | -23 | -10 | -1.1753e-06 | -23 | -20 | -4.0281e-06 | -23 | -30 | -6.4034e-06 | -23 | -40 | -7.4862e-06 | -23 | -50 | -8.0842e-06 | -23
10 | 3.0677e-10 | -22 | 0 | -7.56e-11 | -22 | -10 | -1.1729e-06 | -22 | -20 | -3.9804e-06 | -22 | -30 | -6.1418e-06 | -22 | -40 | -7.0907e-06 | -22 | -50 | -7.6252e-06 | -22
10 | -1.3167e-10 | -21 | 0 | -9.7681e-11 | -21 | -10 | -1.1688e-06 | -21 | -20 | -3.9255e-06 | -21 | -30 | -5.87e-06 | -21 | -40 | -6.6955e-06 | -21 | -50 | -7.1666e-06 | -21
10 | -6.2786e-11 | -20 | 0 | -1.3576e-10 | -20 | -10 | -1.165e-06 | -20 | -20 | -3.8523e-06 | -20 | -30 | -5.5923e-06 | -20 | -40 | -6.3014e-06 | -20 | -50 | -6.7114e-06 | -20
10 | -8.516e-12 | -19 | 0 | -6.0838e-11 | -19 | -10 | -1.1611e-06 | -19 | -20 | -3.7658e-06 | -19 | -30 | -5.2977e-06 | -19 | -40 | -5.9148e-06 | -19 | -50 | -6.2621e-06 | -19
10 | 6.5031e-11 | -18 | 0 | -1.0271e-10 | -18 | -10 | -1.1561e-06 | -18 | -20 | -3.6537e-06 | -18 | -30 | -5.0016e-06 | -18 | -40 | -5.5248e-06 | -18 | -50 | -5.8242e-06 | -18
10 | -1.3156e-10 | -17 | 0 | -1.2313e-10 | -17 | -10 | -1.1506e-06 | -17 | -20 | -3.5238e-06 | -17 | -30 | -4.6928e-06 | -17 | -40 | -5.1344e-06 | -17 | -50 | -5.3913e-06 | -17
10 | -6.2197e-11 | -16 | 0 | -4.7447e-11 | -16 | -10 | -1.1454e-06 | -16 | -20 | -3.3727e-06 | -16 | -30 | -4.3811e-06 | -16 | -40 | -4.752e-06 | -16 | -50 | -4.9648e-06 | -16
10 | -5.3655e-12 | -15 | 0 | -8.4741e-11 | -15 | -10 | -1.1392e-06 | -15 | -20 | -3.2047e-06 | -15 | -30 | -4.0682e-06 | -15 | -40 | -4.3733e-06 | -15 | -50 | -4.5476e-06 | -15
10 | -1.1897e-10 | -14 | 0 | -1.1543e-10 | -14 | -10 | -1.1324e-06 | -14 | -20 | -3.0168e-06 | -14 | -30 | -3.7503e-06 | -14 | -40 | -3.9978e-06 | -14 | -50 | -4.1409e-06 | -14
10 | -1.1826e-10 | -13 | 0 | -4.5163e-11 | -13 | -10 | -1.1232e-06 | -13 | -20 | -2.8175e-06 | -13 | -30 | -3.432e-06 | -13 | -40 | -3.6333e-06 | -13 | -50 | -3.7477e-06 | -13
10 | -5.6937e-11 | -12 | 0 | -9.3665e-11 | -12 | -10 | -1.1105e-06 | -12 | -20 | -2.6026e-06 | -12 | -30 | -3.1167e-06 | -12 | -40 | -3.2725e-06 | -12 | -50 | -3.36e-06 | -12
10 | -3.2923e-12 | -11 | 0 | -1.6186e-10 | -11 | -10 | -1.0917e-06 | -11 | -20 | -2.3795e-06 | -11 | -30 | -2.8027e-06 | -11 | -40 | -2.9209e-06 | -11 | -50 | -2.9871e-06 | -11
10 | -1.5849e-10 | -10 | 0 | -9.4643e-11 | -10 | -10 | -1.0609e-06 | -10 | -20 | -2.1478e-06 | -10 | -30 | -2.4908e-06 | -10 | -40 | -2.5771e-06 | -10 | -50 | -2.6278e-06 | -10
10 | -1.2977e-10 | -9 | 0 | -2.9939e-11 | -9 | -10 | -1.0141e-06 | -9 | -20 | -1.9081e-06 | -9 | -30 | -2.1835e-06 | -9 | -40 | -2.2479e-06 | -9 | -50 | -2.2781e-06 | -9
10 | -5.942e-11 | -8 | 0 | -2.4424e-10 | -8 | -10 | -9.4555e-07 | -8 | -20 | -1.6649e-06 | -8 | -30 | -1.8823e-06 | -8 | -40 | -1.9253e-06 | -8 | -50 | -1.9449e-06 | -8
10 | -1.5363e-12 | -7 | 0 | -1.2538e-10 | -7 | -10 | -8.5558e-07 | -7 | -20 | -1.421e-06 | -7 | -30 | -1.5883e-06 | -7 | -40 | -1.6162e-06 | -7 | -50 | -1.6269e-06 | -7
10 | -3.1626e-10 | -6 | 0 | -7.7347e-11 | -6 | -10 | -7.4622e-07 | -6 | -20 | -1.1785e-06 | -6 | -30 | -1.305e-06 | -6 | -40 | -1.3216e-06 | -6 | -50 | -1.327e-06 | -6
10 | -9.8607e-11 | -5 | 0 | -1.6912e-11 | -5 | -10 | -6.2192e-07 | -5 | -20 | -9.3927e-07 | -5 | -30 | -1.0328e-06 | -5 | -40 | -1.0419e-06 | -5 | -50 | -1.0415e-06 | -5
10 | -6.0261e-11 | -4 | 0 | -3.0651e-10 | -4 | -10 | -4.862e-07 | -4 | -20 | -7.0588e-07 | -4 | -30 | -7.7235e-07 | -4 | -40 | -7.7859e-07 | -4 | -50 | -7.7753e-07 | -4
10 | 1.0947e-12 | -3 | 0 | -8.918e-11 | -3 | -10 | -3.4557e-07 | -3 | -20 | -4.8594e-07 | -3 | -30 | -5.3108e-07 | -3 | -40 | -5.3395e-07 | -3 | -50 | -5.3225e-07 | -3
10 | 1.9189e-10 | -2 | 0 | -7.3349e-11 | -2 | -10 | -2.0707e-07 | -2 | -20 | -2.838e-07 | -2 | -30 | -3.109e-07 | -2 | -40 | -3.1384e-07 | -2 | -50 | -3.1372e-07 | -2
10 | -1.0391e-10 | -1 | 0 | -4.3638e-12 | -1 | -10 | -8.1088e-08 | -1 | -20 | -1.0803e-07 | -1 | -30 | -1.1958e-07 | -1 | -40 | -1.2178e-07 | -1 | -50 | -1.2265e-07 | -1
10 | -4.932e-11 | 0 | 0 | 5.2606e-12 | 0 | -10 | 4.4123e-11 | 0 | -20 | 5.2491e-11 | 0 | -30 | 6.2068e-11 | 0 | -40 | 7.1321e-11 | 0 | -50 | 8.4071e-11 | 0
10 | -2.5034e-12 | 1 | 0 | 3.735e-09 | 1 | -10 | 2.4222e-08 | 1 | -20 | 2.9348e-08 | 1 | -30 | 3.2373e-08 | 1 | -40 | 3.7655e-08 | 1 | -50 | 4.5098e-08 | 1
10 | -6.2206e-11 | 2 | 0 | 2.0035e-08 | 2 | -10 | 8.089e-08 | 2 | -20 | 9.8259e-08 | 2 | -30 | 1.0548e-07 | 2 | -40 | 1.1983e-07 | 2 | -50 | 1.3612e-07 | 2
10 | -6.3279e-11 | 3 | 0 | 5.1141e-08 | 3 | -10 | 1.7373e-07 | 3 | -20 | 2.0917e-07 | 3 | -30 | 2.2428e-07 | 3 | -40 | 2.4317e-07 | 3 | -50 | 2.6846e-07 | 3
10 | -3.8967e-11 | 4 | 0 | 9.8465e-08 | 4 | -10 | 2.9807e-07 | 4 | -20 | 3.5839e-07 | 4 | -30 | 3.8363e-07 | 4 | -40 | 4.0617e-07 | 4 | -50 | 4.3989e-07 | 4
10 | 4.2525e-12 | 5 | 0 | 1.6405e-07 | 5 | -10 | 4.5337e-07 | 5 | -20 | 5.3146e-07 | 5 | -30 | 5.6681e-07 | 5 | -40 | 5.9294e-07 | 5 | -50 | 6.3169e-07 | 5
10 | -1.8916e-13 | 6 | 0 | 2.4937e-07 | 6 | -10 | 6.1823e-07 | 6 | -20 | 7.3765e-07 | 6 | -30 | 7.849e-07 | 6 | -40 | 8.1948e-07 | 6 | -50 | 8.6013e-07 | 6
10 | -4.8141e-11 | 7 | 0 | 3.5411e-07 | 7 | -10 | 8.1601e-07 | 7 | -20 | 9.7088e-07 | 7 | -30 | 1.0293e-06 | 7 | -40 | 1.0679e-06 | 7 | -50 | 1.1183e-06 | 7
10 | 1.6165e-11 | 8 | 0 | 4.7912e-07 | 8 | -10 | 1.0386e-06 | 8 | -20 | 1.2231e-06 | 8 | -30 | 1.2972e-06 | 8 | -40 | 1.3404e-06 | 8 | -50 | 1.4016e-06 | 8
10 | -1.2107e-11 | 9 | 0 | 6.1411e-07 | 9 | -10 | 1.2764e-06 | 9 | -20 | 1.4942e-06 | 9 | -30 | 1.5903e-06 | 9 | -40 | 1.6359e-06 | 9 | -50 | 1.7061e-06 | 9
10 | 6.4409e-12 | 10 | 0 | 7.7949e-07 | 10 | -10 | 1.529e-06 | 10 | -20 | 1.7868e-06 | 10 | -30 | 1.8923e-06 | 10 | -40 | 1.9578e-06 | 10 | -50 | 2.0289e-06 | 10

## Settings
==================================
Latest Run
==================================
Test Name | vds-id#1@1
Mode | Sweeping
Speed | Normal
Sweep Delay | 0
Hold Time | 0
Site Coordinate | 0,0
Last Executed | 03/31/2016 17:38:46
KTEI Version | V9.1
Execution Time | 00:00:05:11
Interlock | High Voltage Enabled
Device Terminal | Source | Gate | Drain
Instrument | GNDU | SMU1 | SMU2
Name | N/A | GateV | DrainV
Forcing Function | Common | Voltage Step | Voltage Sweep
Master/Slave | N/A | Master | Master
Start/Level | 0 | 10 | 10
Stop | N/A | -50 | -80
Step | N/A | -10 | -1
Number of Points | N/A | 7 | 182
Compliance | N/A | 0.01 | 0.01
Measure I | N/A | No | Measured
Measure V | N/A | Programmed | Programmed
Range I | N/A | Limited Auto=1uA | Auto
Range V | N/A | Best Fixed | Best Fixed
Range C | N/A | N/A | N/A
Dual Sweep Mode | N/A | N/A | Enabled
Pulse Mode | N/A | N/A | Disabled
Hold | N/A | N/A | N/A
Frequency | N/A | N/A | N/A
Frequency 2 | N/A | N/A | N/A
Number of Pts. | N/A | N/A | N/A
AC Voltage | N/A | N/A | N/A
Over Voltage Setting | N/A | OFF | OFF