## Data
GateV(1) | DrainI(1) | DrainV(1) | GateV(2) | DrainI(2) | DrainV(2) | GateV(3) | DrainI(3) | DrainV(3) | GateV(4) | DrainI(4) | DrainV(4) | GateV(5) | DrainI(5) | DrainV(5) | GateV(6) | DrainI(6) | DrainV(6) | GateV(7) | DrainI(7) | DrainV(7)
10 | 8.0642e-12 | 10 | 0 | 1.3905e-06 | 10 | -10 | 2.7279e-06 | 10 | -20 | 2.7951e-06 | 10 | -30 | 2.9048e-06 | 10 | -40 | 3.0407e-06 | 10 | -50 | 3.2043e-06 | 10
10 | 7.2239e-11 | 9 | 0 | 1.111e-06 | 9 | -10 | 2.2835e-06 | 9 | -20 | 2.3136e-06 | 9 | -30 | 2.3974e-06 | 9 | -40 | 2.513e-06 | 9 | -50 | 2.6539e-06 | 9
10 | 1.3533e-10 | 8 | 0 | 8.6258e-07 | 8 | -10 | 1.8753e-06 | 8 | -20 | 1.8794e-06 | 8 | -30 | 1.9425e-06 | 8 | -40 | 2.0382e-06 | 8 | -50 | 2.1556e-06 | 8
10 | -6.3502e-11 | 7 | 0 | 6.451e-07 | 7 | -10 | 1.5043e-06 | 7 | -20 | 1.4788e-06 | 7 | -30 | 1.5254e-06 | 7 | -40 | 1.6067e-06 | 7 | -50 | 1.7046e-06 | 7
10 | 4.4318e-12 | 6 | 0 | 4.6188e-07 | 6 | -10 | 1.1647e-06 | 6 | -20 | 1.1229e-06 | 6 | -30 | 1.1521e-06 | 6 | -40 | 1.2209e-06 | 6 | -50 | 1.3019e-06 | 6
10 | 1.5743e-10 | 5 | 0 | 3.1301e-07 | 5 | -10 | 8.6761e-07 | 5 | -20 | 8.0609e-07 | 5 | -30 | 8.2592e-07 | 5 | -40 | 8.8174e-07 | 5 | -50 | 9.4917e-07 | 5
10 | 1.1911e-10 | 4 | 0 | 1.9206e-07 | 4 | -10 | 6.0736e-07 | 4 | -20 | 5.3677e-07 | 4 | -30 | 5.4849e-07 | 4 | -40 | 5.8802e-07 | 4 | -50 | 6.4397e-07 | 4
10 | -4.5533e-11 | 3 | 0 | 1.0144e-07 | 3 | -10 | 3.8794e-07 | 3 | -20 | 3.2526e-07 | 3 | -30 | 3.316e-07 | 3 | -40 | 3.5597e-07 | 3 | -50 | 3.9266e-07 | 3
10 | -1.3989e-12 | 2 | 0 | 3.9881e-08 | 2 | -10 | 2.0866e-07 | 2 | -20 | 1.6289e-07 | 2 | -30 | 1.6173e-07 | 2 | -40 | 1.7621e-07 | 2 | -50 | 2.0147e-07 | 2
10 | -1.5427e-10 | 1 | 0 | 6.4183e-09 | 1 | -10 | 7.783e-08 | 1 | -20 | 5.6535e-08 | 1 | -30 | 5.4401e-08 | 1 | -40 | 5.8106e-08 | 1 | -50 | 7.0247e-08 | 1
10 | 1.0897e-10 | 0 | 0 | -1.9007e-13 | 0 | -10 | -1.6996e-10 | 0 | -20 | -1.1874e-10 | 0 | -30 | -1.2163e-10 | 0 | -40 | -1.6443e-10 | 0 | -50 | -1.6285e-10 | 0
10 | -5.6138e-11 | -1 | 0 | -8.6269e-12 | -1 | -10 | -1.1632e-07 | -1 | -20 | -1.4963e-07 | -1 | -30 | -1.7195e-07 | -1 | -40 | -1.8867e-07 | -1 | -50 | -1.9279e-07 | -1
10 | 4.2407e-13 | -2 | 0 | -6.1861e-11 | -2 | -10 | -2.9498e-07 | -2 | -20 | -4.0629e-07 | -2 | -30 | -4.6241e-07 | -2 | -40 | -4.9544e-07 | -2 | -50 | -5.0378e-07 | -2
10 | -1.3549e-10 | -3 | 0 | -8.5166e-12 | -3 | -10 | -4.9936e-07 | -3 | -20 | -7.1852e-07 | -3 | -30 | -8.137e-07 | -3 | -40 | -8.5992e-07 | -3 | -50 | -8.7459e-07 | -3
10 | 9.2213e-11 | -4 | 0 | -1.159e-11 | -4 | -10 | -7.1035e-07 | -4 | -20 | -1.0661e-06 | -4 | -30 | -1.2042e-06 | -4 | -40 | -1.2671e-06 | -4 | -50 | -1.2906e-06 | -4
10 | -6.2366e-11 | -5 | 0 | -6.3713e-11 | -5 | -10 | -9.1515e-07 | -5 | -20 | -1.4368e-06 | -5 | -30 | -1.6294e-06 | -5 | -40 | -1.7097e-06 | -5 | -50 | -1.7463e-06 | -5
10 | -2.1121e-12 | -6 | 0 | -1.5461e-11 | -6 | -10 | -1.102e-06 | -6 | -20 | -1.8222e-06 | -6 | -30 | -2.0787e-06 | -6 | -40 | -2.1849e-06 | -6 | -50 | -2.2369e-06 | -6
10 | 2.0857e-11 | -7 | 0 | 3.451e-12 | -7 | -10 | -1.2666e-06 | -7 | -20 | -2.2184e-06 | -7 | -30 | -2.5492e-06 | -7 | -40 | -2.6831e-06 | -7 | -50 | -2.7566e-06 | -7
10 | -6.7795e-11 | -8 | 0 | -7.8526e-11 | -8 | -10 | -1.4009e-06 | -8 | -20 | -2.6159e-06 | -8 | -30 | -3.0384e-06 | -8 | -40 | -3.2065e-06 | -8 | -50 | -3.3046e-06 | -8
10 | -3.4668e-12 | -9 | 0 | -2.3268e-11 | -9 | -10 | -1.4979e-06 | -9 | -20 | -3.0117e-06 | -9 | -30 | -3.5392e-06 | -9 | -40 | -3.7493e-06 | -9 | -50 | -3.8838e-06 | -9
10 | 2.6673e-11 | -10 | 0 | 1.3947e-11 | -10 | -10 | -1.5606e-06 | -10 | -20 | -3.4044e-06 | -10 | -30 | -4.0496e-06 | -10 | -40 | -4.3118e-06 | -10 | -50 | -4.48e-06 | -10
10 | -7.5117e-11 | -11 | 0 | -8.589e-11 | -11 | -10 | -1.5981e-06 | -11 | -20 | -3.7858e-06 | -11 | -30 | -4.576e-06 | -11 | -40 | -4.8925e-06 | -11 | -50 | -5.1007e-06 | -11
10 | -4.8455e-12 | -12 | 0 | -3.1278e-11 | -12 | -10 | -1.624e-06 | -12 | -20 | -4.1458e-06 | -12 | -30 | -5.0941e-06 | -12 | -40 | -5.4792e-06 | -12 | -50 | -5.7473e-06 | -12
10 | 3.4433e-11 | -13 | 0 | 3.1718e-11 | -13 | -10 | -1.6413e-06 | -13 | -20 | -4.4944e-06 | -13 | -30 | -5.6176e-06 | -13 | -40 | -6.0887e-06 | -13 | -50 | -6.4162e-06 | -13
10 | -5.7821e-11 | -14 | 0 | -1.0192e-10 | -14 | -10 | -1.6545e-06 | -14 | -20 | -4.8206e-06 | -14 | -30 | -6.144e-06 | -14 | -40 | -6.711e-06 | -14 | -50 | -7.1001e-06 | -14
10 | -6.7319e-12 | -15 | 0 | -3.9205e-11 | -15 | -10 | -1.6658e-06 | -15 | -20 | -5.126e-06 | -15 | -30 | -6.6715e-06 | -15 | -40 | -7.339e-06 | -15 | -50 | -7.8034e-06 | -15
10 | 6.3011e-11 | -16 | 0 | 4.7146e-11 | -16 | -10 | -1.6735e-06 | -16 | -20 | -5.3974e-06 | -16 | -30 | -7.1968e-06 | -16 | -40 | -7.9803e-06 | -16 | -50 | -8.5204e-06 | -16
10 | -5.8999e-11 | -17 | 0 | -1.0314e-10 | -17 | -10 | -1.6802e-06 | -17 | -20 | -5.6356e-06 | -17 | -30 | -7.7107e-06 | -17 | -40 | -8.6164e-06 | -17 | -50 | -9.2467e-06 | -17
10 | -8.9721e-12 | -18 | 0 | -4.8298e-11 | -18 | -10 | -1.6863e-06 | -18 | -20 | -5.8399e-06 | -18 | -30 | -8.221e-06 | -18 | -40 | -9.2655e-06 | -18 | -50 | -1.0003e-05 | -18
10 | 8.0657e-11 | -19 | 0 | 5.4153e-11 | -19 | -10 | -1.6908e-06 | -19 | -20 | -6.0094e-06 | -19 | -30 | -8.7166e-06 | -19 | -40 | -9.9119e-06 | -19 | -50 | -1.0756e-05 | -19
10 | -7.2087e-11 | -20 | 0 | -1.1165e-10 | -20 | -10 | -1.7001e-06 | -20 | -20 | -6.1473e-06 | -20 | -30 | -9.1978e-06 | -20 | -40 | -1.0571e-05 | -20 | -50 | -1.1526e-05 | -20
10 | -1.1848e-11 | -21 | 0 | -5.2147e-11 | -21 | -10 | -1.7021e-06 | -21 | -20 | -6.2561e-06 | -21 | -30 | -9.6622e-06 | -21 | -40 | -1.1224e-05 | -21 | -50 | -1.2296e-05 | -21
10 | 9.6998e-11 | -22 | 0 | 8.5034e-11 | -22 | -10 | -1.7089e-06 | -22 | -20 | -6.344e-06 | -22 | -30 | -1.0102e-05 | -22 | -40 | -1.1863e-05 | -22 | -50 | -1.3073e-05 | -22
10 | -7.6885e-11 | -23 | 0 | -1.2456e-10 | -23 | -10 | -1.7121e-06 | -23 | -20 | -6.4099e-06 | -23 | -30 | -1.0523e-05 | -23 | -40 | -1.2509e-05 | -23 | -50 | -1.3854e-05 | -23
10 | 2.8965e-10 | -24 | 0 | 2.7015e-10 | -24 | -10 | -1.7145e-06 | -24 | -20 | -6.4628e-06 | -24 | -30 | -1.0916e-05 | -24 | -40 | -1.3143e-05 | -24 | -50 | -1.465e-05 | -24
10 | 3.3376e-11 | -25 | 0 | -2.0957e-11 | -25 | -10 | -1.7156e-06 | -25 | -20 | -6.5089e-06 | -25 | -30 | -1.1281e-05 | -25 | -40 | -1.3757e-05 | -25 | -50 | -1.5442e-05 | -25
10 | -8.244e-11 | -26 | 0 | -1.3584e-10 | -26 | -10 | -1.7207e-06 | -26 | -20 | -6.5493e-06 | -26 | -30 | -1.1614e-05 | -26 | -40 | -1.4366e-05 | -26 | -50 | -1.6223e-05 | -26
10 | 3.4411e-10 | -27 | 0 | -6.5401e-11 | -27 | -10 | -1.7255e-06 | -27 | -20 | -6.5809e-06 | -27 | -30 | -1.1907e-05 | -27 | -40 | -1.4962e-05 | -27 | -50 | -1.7019e-05 | -27
10 | 2.1644e-11 | -28 | 0 | 6.1589e-11 | -28 | -10 | -1.728e-06 | -28 | -20 | -6.6116e-06 | -28 | -30 | -1.2182e-05 | -28 | -40 | -1.5545e-05 | -28 | -50 | -1.779e-05 | -28
10 | -8.9973e-11 | -29 | 0 | -1.4148e-10 | -29 | -10 | -1.731e-06 | -29 | -20 | -6.6363e-06 | -29 | -30 | -1.2407e-05 | -29 | -40 | -1.6111e-05 | -29 | -50 | -1.857e-05 | -29
10 | 3.115e-10 | -30 | 0 | -7.8601e-11 | -30 | -10 | -1.7324e-06 | -30 | -20 | -6.6551e-06 | -30 | -30 | -1.2606e-05 | -30 | -40 | -1.6652e-05 | -30 | -50 | -1.9333e-05 | -30
10 | 3.1059e-12 | -31 | 0 | 4.5833e-11 | -31 | -10 | -1.7341e-06 | -31 | -20 | -6.6754e-06 | -31 | -30 | -1.2786e-05 | -31 | -40 | -1.7161e-05 | -31 | -50 | -2.0097e-05 | -31
10 | -8.7616e-11 | -32 | 0 | -1.5499e-10 | -32 | -10 | -1.7384e-06 | -32 | -20 | -6.6926e-06 | -32 | -30 | -1.2927e-05 | -32 | -40 | -1.7644e-05 | -32 | -50 | -2.0843e-05 | -32
10 | 3.3054e-10 | -33 | 0 | -9.4993e-11 | -33 | -10 | -1.7419e-06 | -33 | -20 | -6.708e-06 | -33 | -30 | -1.3059e-05 | -33 | -40 | -1.8097e-05 | -33 | -50 | -2.1592e-05 | -33
10 | -1.5275e-12 | -34 | 0 | 3.6015e-11 | -34 | -10 | -1.7461e-06 | -34 | -20 | -6.7239e-06 | -34 | -30 | -1.3172e-05 | -34 | -40 | -1.8512e-05 | -34 | -50 | -2.2313e-05 | -34
10 | -9.0309e-11 | -35 | 0 | -1.6656e-10 | -35 | -10 | -1.7472e-06 | -35 | -20 | -6.7371e-06 | -35 | -30 | -1.3265e-05 | -35 | -40 | -1.891e-05 | -35 | -50 | -2.3017e-05 | -35
10 | 3.7918e-10 | -36 | 0 | 2.5349e-10 | -36 | -10 | -1.7497e-06 | -36 | -20 | -6.7452e-06 | -36 | -30 | -1.3348e-05 | -36 | -40 | -1.9283e-05 | -36 | -50 | -2.3708e-05 | -36
10 | -2.7606e-11 | -37 | 0 | -1.0336e-10 | -37 | -10 | -1.7541e-06 | -37 | -20 | -6.7613e-06 | -37 | -30 | -1.3426e-05 | -37 | -40 | -1.9604e-05 | -37 | -50 | -2.4395e-05 | -37
10 | -9.6285e-11 | -38 | 0 | -1.6623e-10 | -38 | -10 | -1.7532e-06 | -38 | -20 | -6.7732e-06 | -38 | -30 | -1.3487e-05 | -38 | -40 | -1.9911e-05 | -38 | -50 | -2.504e-05 | -38
10 | 3.1477e-10 | -39 | 0 | 2.4659e-10 | -39 | -10 | -1.7574e-06 | -39 | -20 | -6.7848e-06 | -39 | -30 | -1.3548e-05 | -39 | -40 | -2.0183e-05 | -39 | -50 | -2.5657e-05 | -39
10 | -1.5057e-11 | -40 | 0 | -9.8973e-11 | -40 | -10 | -1.7606e-06 | -40 | -20 | -6.7936e-06 | -40 | -30 | -1.3601e-05 | -40 | -40 | -2.042e-05 | -40 | -50 | -2.6243e-05 | -40
10 | -1.0087e-10 | -41 | 0 | -1.8159e-10 | -41 | -10 | -1.7633e-06 | -41 | -20 | -6.8005e-06 | -41 | -30 | -1.3645e-05 | -41 | -40 | -2.0631e-05 | -41 | -50 | -2.6797e-05 | -41
10 | 3.9183e-10 | -42 | 0 | 3.0743e-10 | -42 | -10 | -1.7634e-06 | -42 | -20 | -6.8057e-06 | -42 | -30 | -1.3693e-05 | -42 | -40 | -2.0814e-05 | -42 | -50 | -2.7322e-05 | -42
10 | -2.8667e-11 | -43 | 0 | -1.3826e-10 | -43 | -10 | -1.7668e-06 | -43 | -20 | -6.822e-06 | -43 | -30 | -1.3741e-05 | -43 | -40 | -2.0987e-05 | -43 | -50 | -2.7807e-05 | -43
10 | -1.0277e-10 | -44 | 0 | -1.9324e-10 | -44 | -10 | -1.7702e-06 | -44 | -20 | -6.8344e-06 | -44 | -30 | -1.3773e-05 | -44 | -40 | -2.1144e-05 | -44 | -50 | -2.8258e-05 | -44
10 | 3.448e-10 | -45 | 0 | 1.8858e-10 | -45 | -10 | -1.7716e-06 | -45 | -20 | -6.8422e-06 | -45 | -30 | -1.3806e-05 | -45 | -40 | -2.1289e-05 | -45 | -50 | -2.8695e-05 | -45
10 | -6.6048e-11 | -46 | 0 | -1.2165e-10 | -46 | -10 | -1.7766e-06 | -46 | -20 | -6.8487e-06 | -46 | -30 | -1.3838e-05 | -46 | -40 | -2.1407e-05 | -46 | -50 | -2.9087e-05 | -46
10 | -1.0133e-10 | -47 | 0 | -2.0435e-10 | -47 | -10 | -1.7757e-06 | -47 | -20 | -6.8626e-06 | -47 | -30 | -1.3871e-05 | -47 | -40 | -2.1522e-05 | -47 | -50 | -2.9433e-05 | -47
10 | 2.8e-10 | -48 | 0 | 2.9149e-10 | -48 | -10 | -1.779e-06 | -48 | -20 | -6.8801e-06 | -48 | -30 | -1.39e-05 | -48 | -40 | -2.1627e-05 | -48 | -50 | -2.9767e-05 | -48
10 | -4.8904e-11 | -49 | 0 | -1.5487e-10 | -49 | -10 | -1.7815e-06 | -49 | -20 | -6.8842e-06 | -49 | -30 | -1.3933e-05 | -49 | -40 | -2.1718e-05 | -49 | -50 | -3.0058e-05 | -49
10 | -1.05e-10 | -50 | 0 | -2.0869e-10 | -50 | -10 | -1.7831e-06 | -50 | -20 | -6.8923e-06 | -50 | -30 | -1.3948e-05 | -50 | -40 | -2.1822e-05 | -50 | -50 | -3.0352e-05 | -50
10 | 4.0485e-10 | -51 | 0 | 1.9586e-10 | -51 | -10 | -1.7822e-06 | -51 | -20 | -6.9042e-06 | -51 | -30 | -1.3968e-05 | -51 | -40 | -2.1899e-05 | -51 | -50 | -3.0593e-05 | -51
10 | -6.7403e-11 | -52 | 0 | -1.9688e-10 | -52 | -10 | -1.7829e-06 | -52 | -20 | -6.9038e-06 | -52 | -30 | -1.4e-05 | -52 | -40 | -2.1958e-05 | -52 | -50 | -3.0813e-05 | -52
10 | -1.1358e-10 | -53 | 0 | -2.2296e-10 | -53 | -10 | -1.7875e-06 | -53 | -20 | -6.9082e-06 | -53 | -30 | -1.4023e-05 | -53 | -40 | -2.2031e-05 | -53 | -50 | -3.1019e-05 | -53
10 | 2.4828e-10 | -54 | 0 | 1.2399e-10 | -54 | -10 | -1.7892e-06 | -54 | -20 | -6.9146e-06 | -54 | -30 | -1.4045e-05 | -54 | -40 | -2.2093e-05 | -54 | -50 | -3.1223e-05 | -54
10 | -6.6696e-11 | -55 | 0 | -1.7957e-10 | -55 | -10 | -1.7902e-06 | -55 | -20 | -6.9211e-06 | -55 | -30 | -1.4046e-05 | -55 | -40 | -2.2138e-05 | -55 | -50 | -3.1403e-05 | -55
10 | -1.1926e-10 | -56 | 0 | -2.4825e-10 | -56 | -10 | -1.7923e-06 | -56 | -20 | -6.9298e-06 | -56 | -30 | -1.407e-05 | -56 | -40 | -2.2192e-05 | -56 | -50 | -3.1571e-05 | -56
10 | 3.2577e-10 | -57 | 0 | 2.1772e-10 | -57 | -10 | -1.7943e-06 | -57 | -20 | -6.9353e-06 | -57 | -30 | -1.4094e-05 | -57 | -40 | -2.2252e-05 | -57 | -50 | -3.1723e-05 | -57
10 | -7.3067e-11 | -58 | 0 | -2.2777e-10 | -58 | -10 | -1.7979e-06 | -58 | -20 | -6.9402e-06 | -58 | -30 | -1.4107e-05 | -58 | -40 | -2.2305e-05 | -58 | -50 | -3.1872e-05 | -58
10 | -1.188e-10 | -59 | 0 | -2.6441e-10 | -59 | -10 | -1.7999e-06 | -59 | -20 | -6.9493e-06 | -59 | -30 | -1.4124e-05 | -59 | -40 | -2.2348e-05 | -59 | -50 | -3.2007e-05 | -59
10 | 2.7957e-10 | -60 | 0 | -4.5737e-12 | -60 | -10 | -1.8024e-06 | -60 | -20 | -6.9551e-06 | -60 | -30 | -1.4144e-05 | -60 | -40 | -2.2389e-05 | -60 | -50 | -3.2109e-05 | -60
10 | -1.1341e-10 | -61 | 0 | -2.2596e-10 | -61 | -10 | -1.808e-06 | -61 | -20 | -6.9599e-06 | -61 | -30 | -1.4163e-05 | -61 | -40 | -2.2434e-05 | -61 | -50 | -3.222e-05 | -61
10 | -1.2562e-10 | -62 | 0 | -2.7186e-10 | -62 | -10 | -1.8108e-06 | -62 | -20 | -6.968e-06 | -62 | -30 | -1.4169e-05 | -62 | -40 | -2.2458e-05 | -62 | -50 | -3.2342e-05 | -62
10 | 1.1485e-10 | -63 | 0 | 1.405e-10 | -63 | -10 | -1.8124e-06 | -63 | -20 | -6.9784e-06 | -63 | -30 | -1.4196e-05 | -63 | -40 | -2.2499e-05 | -63 | -50 | -3.2435e-05 | -63
10 | -8.4783e-11 | -64 | 0 | -2.5017e-10 | -64 | -10 | -1.8152e-06 | -64 | -20 | -6.9856e-06 | -64 | -30 | -1.4203e-05 | -64 | -40 | -2.2542e-05 | -64 | -50 | -3.2528e-05 | -64
10 | -1.159e-10 | -65 | 0 | -2.8469e-10 | -65 | -10 | -1.8167e-06 | -65 | -20 | -6.9916e-06 | -65 | -30 | -1.4221e-05 | -65 | -40 | -2.2574e-05 | -65 | -50 | -3.2616e-05 | -65
10 | 2.7853e-10 | -66 | 0 | 6.6626e-12 | -66 | -10 | -1.8177e-06 | -66 | -20 | -6.9974e-06 | -66 | -30 | -1.4235e-05 | -66 | -40 | -2.2617e-05 | -66 | -50 | -3.2682e-05 | -66
10 | -1.1223e-10 | -67 | 0 | -2.8181e-10 | -67 | -10 | -1.8234e-06 | -67 | -20 | -7.0045e-06 | -67 | -30 | -1.4253e-05 | -67 | -40 | -2.267e-05 | -67 | -50 | -3.2759e-05 | -67
10 | -1.3176e-10 | -68 | 0 | -2.9955e-10 | -68 | -10 | -1.8269e-06 | -68 | -20 | -7.0089e-06 | -68 | -30 | -1.4265e-05 | -68 | -40 | -2.2696e-05 | -68 | -50 | -3.2833e-05 | -68
10 | 6.9099e-11 | -69 | 0 | -1.2003e-10 | -69 | -10 | -1.8268e-06 | -69 | -20 | -7.0215e-06 | -69 | -30 | -1.4276e-05 | -69 | -40 | -2.2711e-05 | -69 | -50 | -3.2904e-05 | -69
10 | -1.2468e-10 | -70 | 0 | -2.8488e-10 | -70 | -10 | -1.8276e-06 | -70 | -20 | -7.0176e-06 | -70 | -30 | -1.4301e-05 | -70 | -40 | -2.2747e-05 | -70 | -50 | -3.2994e-05 | -70
10 | -1.3349e-10 | -71 | 0 | -3.1941e-10 | -71 | -10 | -1.8302e-06 | -71 | -20 | -7.0219e-06 | -71 | -30 | -1.4314e-05 | -71 | -40 | -2.2764e-05 | -71 | -50 | -3.3032e-05 | -71
10 | 1.3814e-10 | -72 | 0 | -2.9601e-11 | -72 | -10 | -1.8335e-06 | -72 | -20 | -7.0267e-06 | -72 | -30 | -1.4319e-05 | -72 | -40 | -2.2802e-05 | -72 | -50 | -3.3074e-05 | -72
10 | -1.2213e-10 | -73 | 0 | -3.2562e-10 | -73 | -10 | -1.8341e-06 | -73 | -20 | -7.0321e-06 | -73 | -30 | -1.4326e-05 | -73 | -40 | -2.2835e-05 | -73 | -50 | -3.3129e-05 | -73
10 | -1.3567e-10 | -74 | 0 | -3.2821e-10 | -74 | -10 | -1.837e-06 | -74 | -20 | -7.036e-06 | -74 | -30 | -1.4334e-05 | -74 | -40 | -2.2869e-05 | -74 | -50 | -3.3205e-05 | -74
10 | 8.2851e-11 | -75 | 0 | -2.9145e-10 | -75 | -10 | -1.8396e-06 | -75 | -20 | -7.0487e-06 | -75 | -30 | -1.4353e-05 | -75 | -40 | -2.2888e-05 | -75 | -50 | -3.3259e-05 | -75
10 | -1.6221e-10 | -76 | 0 | -2.7171e-10 | -76 | -10 | -1.8386e-06 | -76 | -20 | -7.0523e-06 | -76 | -30 | -1.4363e-05 | -76 | -40 | -2.2902e-05 | -76 | -50 | -3.331e-05 | -76
10 | -1.4662e-10 | -77 | 0 | -3.4437e-10 | -77 | -10 | -1.8401e-06 | -77 | -20 | -7.0639e-06 | -77 | -30 | -1.4381e-05 | -77 | -40 | -2.2935e-05 | -77 | -50 | -3.335e-05 | -77
10 | -4.4834e-11 | -78 | 0 | -3.0576e-10 | -78 | -10 | -1.8421e-06 | -78 | -20 | -7.0699e-06 | -78 | -30 | -1.4396e-05 | -78 | -40 | -2.2968e-05 | -78 | -50 | -3.3399e-05 | -78
10 | -9.2804e-11 | -79 | 0 | -3.8064e-10 | -79 | -10 | -1.8467e-06 | -79 | -20 | -7.075e-06 | -79 | -30 | -1.4401e-05 | -79 | -40 | -2.2983e-05 | -79 | -50 | -3.3429e-05 | -79
10 | -1.4645e-10 | -80 | 0 | -3.3202e-10 | -80 | -10 | -1.8488e-06 | -80 | -20 | -7.0797e-06 | -80 | -30 | -1.4417e-05 | -80 | -40 | -2.3006e-05 | -80 | -50 | -3.3484e-05 | -80
10 | -1.303e-10 | -80 | 0 | -3.1633e-10 | -80 | -10 | -1.8456e-06 | -80 | -20 | -7.0754e-06 | -80 | -30 | -1.4419e-05 | -80 | -40 | -2.303e-05 | -80 | -50 | -3.3494e-05 | -80
10 | -3.6955e-10 | -79 | 0 | -5.4729e-10 | -79 | -10 | -1.8452e-06 | -79 | -20 | -7.0746e-06 | -79 | -30 | -1.4406e-05 | -79 | -40 | -2.3006e-05 | -79 | -50 | -3.3473e-05 | -79
10 | -2.3187e-10 | -78 | 0 | -4.5616e-10 | -78 | -10 | -1.844e-06 | -78 | -20 | -7.0728e-06 | -78 | -30 | -1.4396e-05 | -78 | -40 | -2.2996e-05 | -78 | -50 | -3.342e-05 | -78
10 | -1.4632e-10 | -77 | 0 | -3.8439e-10 | -77 | -10 | -1.8395e-06 | -77 | -20 | -7.0644e-06 | -77 | -30 | -1.4383e-05 | -77 | -40 | -2.2971e-05 | -77 | -50 | -3.336e-05 | -77
10 | -4.415e-11 | -76 | 0 | -3.317e-10 | -76 | -10 | -1.8393e-06 | -76 | -20 | -7.0619e-06 | -76 | -30 | -1.4373e-05 | -76 | -40 | -2.2952e-05 | -76 | -50 | -3.3323e-05 | -76
10 | 3.1234e-11 | -75 | 0 | -1.8699e-10 | -75 | -10 | -1.8369e-06 | -75 | -20 | -7.0563e-06 | -75 | -30 | -1.4356e-05 | -75 | -40 | -2.293e-05 | -75 | -50 | -3.3281e-05 | -75
10 | -1.4548e-10 | -74 | 0 | -3.7113e-10 | -74 | -10 | -1.836e-06 | -74 | -20 | -7.046e-06 | -74 | -30 | -1.4342e-05 | -74 | -40 | -2.2915e-05 | -74 | -50 | -3.3243e-05 | -74
10 | -6.0892e-12 | -73 | 0 | -3.1832e-10 | -73 | -10 | -1.8338e-06 | -73 | -20 | -7.032e-06 | -73 | -30 | -1.434e-05 | -73 | -40 | -2.2877e-05 | -73 | -50 | -3.3194e-05 | -73
10 | -2.2135e-10 | -72 | 0 | -1.817e-10 | -72 | -10 | -1.8345e-06 | -72 | -20 | -7.0316e-06 | -72 | -30 | -1.4328e-05 | -72 | -40 | -2.2861e-05 | -72 | -50 | -3.3144e-05 | -72
10 | -1.4527e-10 | -71 | 0 | -3.5577e-10 | -71 | -10 | -1.8322e-06 | -71 | -20 | -7.0281e-06 | -71 | -30 | -1.4316e-05 | -71 | -40 | -2.2827e-05 | -71 | -50 | -3.309e-05 | -71
10 | 2.251e-10 | -70 | 0 | -2.874e-10 | -70 | -10 | -1.8297e-06 | -70 | -20 | -7.0234e-06 | -70 | -30 | -1.4304e-05 | -70 | -40 | -2.2799e-05 | -70 | -50 | -3.3038e-05 | -70
10 | -2.1038e-10 | -69 | 0 | -1.6034e-10 | -69 | -10 | -1.8276e-06 | -69 | -20 | -7.025e-06 | -69 | -30 | -1.4293e-05 | -69 | -40 | -2.2774e-05 | -69 | -50 | -3.2977e-05 | -69
10 | -1.4872e-10 | -68 | 0 | -3.5102e-10 | -68 | -10 | -1.8249e-06 | -68 | -20 | -7.0161e-06 | -68 | -30 | -1.4283e-05 | -68 | -40 | -2.2767e-05 | -68 | -50 | -3.2934e-05 | -68
10 | 1.0325e-10 | -67 | 0 | -4.6058e-11 | -67 | -10 | -1.8216e-06 | -67 | -20 | -7.0129e-06 | -67 | -30 | -1.4269e-05 | -67 | -40 | -2.2731e-05 | -67 | -50 | -3.2856e-05 | -67
10 | -2.0996e-10 | -66 | 0 | -4.2466e-10 | -66 | -10 | -1.8217e-06 | -66 | -20 | -7.0048e-06 | -66 | -30 | -1.426e-05 | -66 | -40 | -2.2686e-05 | -66 | -50 | -3.2794e-05 | -66
10 | -1.3357e-10 | -65 | 0 | -3.2219e-10 | -65 | -10 | -1.8176e-06 | -65 | -20 | -6.9949e-06 | -65 | -30 | -1.4243e-05 | -65 | -40 | -2.2671e-05 | -65 | -50 | -3.2727e-05 | -65
10 | 2.616e-10 | -64 | 0 | -6.4327e-11 | -64 | -10 | -1.8187e-06 | -64 | -20 | -6.9928e-06 | -64 | -30 | -1.4233e-05 | -64 | -40 | -2.2636e-05 | -64 | -50 | -3.2649e-05 | -64
10 | -2.1758e-10 | -63 | 0 | -3.9677e-10 | -63 | -10 | -1.8122e-06 | -63 | -20 | -6.9861e-06 | -63 | -30 | -1.4222e-05 | -63 | -40 | -2.2609e-05 | -63 | -50 | -3.255e-05 | -63
10 | -1.3433e-10 | -62 | 0 | -3.115e-10 | -62 | -10 | -1.8126e-06 | -62 | -20 | -6.98e-06 | -62 | -30 | -1.4214e-05 | -62 | -40 | -2.2581e-05 | -62 | -50 | -3.2464e-05 | -62
10 | 2.8317e-10 | -61 | 0 | 1.4511e-10 | -61 | -10 | -1.8062e-06 | -61 | -20 | -6.9806e-06 | -61 | -30 | -1.4194e-05 | -61 | -40 | -2.2553e-05 | -61 | -50 | -3.2376e-05 | -61
10 | -2.2233e-10 | -60 | 0 | -3.8441e-10 | -60 | -10 | -1.8046e-06 | -60 | -20 | -6.9746e-06 | -60 | -30 | -1.418e-05 | -60 | -40 | -2.2519e-05 | -60 | -50 | -3.2287e-05 | -60
10 | -1.193e-10 | -59 | 0 | -3.0683e-10 | -59 | -10 | -1.8045e-06 | -59 | -20 | -6.9697e-06 | -59 | -30 | -1.4164e-05 | -59 | -40 | -2.2477e-05 | -59 | -50 | -3.2185e-05 | -59
10 | 1.7501e-10 | -58 | 0 | 2.4562e-11 | -58 | -10 | -1.8042e-06 | -58 | -20 | -6.959e-06 | -58 | -30 | -1.415e-05 | -58 | -40 | -2.2437e-05 | -58 | -50 | -3.2072e-05 | -58
10 | -2.033e-10 | -57 | 0 | -3.5792e-10 | -57 | -10 | -1.8004e-06 | -57 | -20 | -6.9546e-06 | -57 | -30 | -1.4135e-05 | -57 | -40 | -2.24e-05 | -57 | -50 | -3.1927e-05 | -57
10 | -1.2844e-10 | -56 | 0 | -2.9214e-10 | -56 | -10 | -1.7982e-06 | -56 | -20 | -6.9442e-06 | -56 | -30 | -1.4119e-05 | -56 | -40 | -2.236e-05 | -56 | -50 | -3.1784e-05 | -56
10 | 3.851e-10 | -55 | 0 | 1.6735e-10 | -55 | -10 | -1.7967e-06 | -55 | -20 | -6.9435e-06 | -55 | -30 | -1.4099e-05 | -55 | -40 | -2.2313e-05 | -55 | -50 | -3.165e-05 | -55
10 | -2.0102e-10 | -54 | 0 | -3.5134e-10 | -54 | -10 | -1.7945e-06 | -54 | -20 | -6.9334e-06 | -54 | -30 | -1.4084e-05 | -54 | -40 | -2.2256e-05 | -54 | -50 | -3.1474e-05 | -54
10 | -1.2667e-10 | -53 | 0 | -2.8191e-10 | -53 | -10 | -1.7916e-06 | -53 | -20 | -6.9215e-06 | -53 | -30 | -1.4062e-05 | -53 | -40 | -2.2222e-05 | -53 | -50 | -3.1288e-05 | -53
10 | 2.7403e-10 | -52 | 0 | 1.8112e-10 | -52 | -10 | -1.7876e-06 | -52 | -20 | -6.9102e-06 | -52 | -30 | -1.4046e-05 | -52 | -40 | -2.2153e-05 | -52 | -50 | -3.1076e-05 | -52
10 | -1.8938e-10 | -51 | 0 | -3.655e-10 | -51 | -10 | -1.7848e-06 | -51 | -20 | -6.9008e-06 | -51 | -30 | -1.4032e-05 | -51 | -40 | -2.2101e-05 | -51 | -50 | -3.0854e-05 | -51
10 | -1.1362e-10 | -50 | 0 | -2.6108e-10 | -50 | -10 | -1.7818e-06 | -50 | -20 | -6.895e-06 | -50 | -30 | -1.4008e-05 | -50 | -40 | -2.2021e-05 | -50 | -50 | -3.0605e-05 | -50
10 | 3.4133e-10 | -49 | 0 | 1.0979e-10 | -49 | -10 | -1.7787e-06 | -49 | -20 | -6.8841e-06 | -49 | -30 | -1.4002e-05 | -49 | -40 | -2.194e-05 | -49 | -50 | -3.0324e-05 | -49
10 | -1.8952e-10 | -48 | 0 | -3.2391e-10 | -48 | -10 | -1.7796e-06 | -48 | -20 | -6.881e-06 | -48 | -30 | -1.3973e-05 | -48 | -40 | -2.1848e-05 | -48 | -50 | -2.9998e-05 | -48
10 | -1.1611e-10 | -47 | 0 | -2.4475e-10 | -47 | -10 | -1.7754e-06 | -47 | -20 | -6.8692e-06 | -47 | -30 | -1.3942e-05 | -47 | -40 | -2.1751e-05 | -47 | -50 | -2.9667e-05 | -47
10 | 3.5351e-10 | -46 | 0 | 2.7161e-10 | -46 | -10 | -1.7744e-06 | -46 | -20 | -6.8664e-06 | -46 | -30 | -1.3916e-05 | -46 | -40 | -2.1653e-05 | -46 | -50 | -2.9302e-05 | -46
10 | -2.0197e-10 | -45 | 0 | -3.1414e-10 | -45 | -10 | -1.771e-06 | -45 | -20 | -6.8642e-06 | -45 | -30 | -1.3892e-05 | -45 | -40 | -2.1538e-05 | -45 | -50 | -2.8911e-05 | -45
10 | -1.0891e-10 | -44 | 0 | -2.4118e-10 | -44 | -10 | -1.7678e-06 | -44 | -20 | -6.8589e-06 | -44 | -30 | -1.3861e-05 | -44 | -40 | -2.1408e-05 | -44 | -50 | -2.8437e-05 | -44
10 | 2.8905e-10 | -43 | 0 | 1.8788e-10 | -43 | -10 | -1.767e-06 | -43 | -20 | -6.8502e-06 | -43 | -30 | -1.3839e-05 | -43 | -40 | -2.1254e-05 | -43 | -50 | -2.7959e-05 | -43
10 | -1.8355e-10 | -42 | 0 | -3.0223e-10 | -42 | -10 | -1.7651e-06 | -42 | -20 | -6.8441e-06 | -42 | -30 | -1.3802e-05 | -42 | -40 | -2.1088e-05 | -42 | -50 | -2.7445e-05 | -42
10 | -1.0378e-10 | -41 | 0 | -2.23e-10 | -41 | -10 | -1.7626e-06 | -41 | -20 | -6.8276e-06 | -41 | -30 | -1.3763e-05 | -41 | -40 | -2.0896e-05 | -41 | -50 | -2.6911e-05 | -41
10 | 3.9521e-10 | -40 | 0 | 2.2034e-10 | -40 | -10 | -1.7609e-06 | -40 | -20 | -6.82e-06 | -40 | -30 | -1.3727e-05 | -40 | -40 | -2.0673e-05 | -40 | -50 | -2.6341e-05 | -40
10 | -1.7554e-10 | -39 | 0 | -2.9147e-10 | -39 | -10 | -1.7586e-06 | -39 | -20 | -6.8121e-06 | -39 | -30 | -1.3673e-05 | -39 | -40 | -2.0424e-05 | -39 | -50 | -2.5732e-05 | -39
10 | -1.0458e-10 | -38 | 0 | -2.089e-10 | -38 | -10 | -1.7556e-06 | -38 | -20 | -6.8009e-06 | -38 | -30 | -1.3607e-05 | -38 | -40 | -2.0146e-05 | -38 | -50 | -2.5083e-05 | -38
10 | 3.1187e-10 | -37 | 0 | 2.5777e-10 | -37 | -10 | -1.7539e-06 | -37 | -20 | -6.7866e-06 | -37 | -30 | -1.3555e-05 | -37 | -40 | -1.9829e-05 | -37 | -50 | -2.4429e-05 | -37
10 | -1.6842e-10 | -36 | 0 | -2.8849e-10 | -36 | -10 | -1.7534e-06 | -36 | -20 | -6.7792e-06 | -36 | -30 | -1.3487e-05 | -36 | -40 | -1.9475e-05 | -36 | -50 | -2.3743e-05 | -36
10 | -1.0361e-10 | -35 | 0 | -1.9981e-10 | -35 | -10 | -1.7495e-06 | -35 | -20 | -6.7693e-06 | -35 | -30 | -1.3405e-05 | -35 | -40 | -1.9087e-05 | -35 | -50 | -2.3035e-05 | -35
10 | 3.4555e-10 | -34 | 0 | 2.0992e-10 | -34 | -10 | -1.7483e-06 | -34 | -20 | -6.7548e-06 | -34 | -30 | -1.3313e-05 | -34 | -40 | -1.8682e-05 | -34 | -50 | -2.2319e-05 | -34
10 | -1.5918e-10 | -33 | 0 | -2.4636e-10 | -33 | -10 | -1.7464e-06 | -33 | -20 | -6.7419e-06 | -33 | -30 | -1.3204e-05 | -33 | -40 | -1.8235e-05 | -33 | -50 | -2.1598e-05 | -33
10 | -8.7953e-11 | -32 | 0 | -1.8862e-10 | -32 | -10 | -1.7434e-06 | -32 | -20 | -6.7261e-06 | -32 | -30 | -1.3076e-05 | -32 | -40 | -1.7759e-05 | -32 | -50 | -2.0836e-05 | -32
10 | -2.0018e-11 | -31 | 0 | 2.6737e-10 | -31 | -10 | -1.7408e-06 | -31 | -20 | -6.7108e-06 | -31 | -30 | -1.2925e-05 | -31 | -40 | -1.7261e-05 | -31 | -50 | -2.0066e-05 | -31
10 | -1.0575e-11 | -30 | 0 | -2.3222e-10 | -30 | -10 | -1.7375e-06 | -30 | -20 | -6.6906e-06 | -30 | -30 | -1.2742e-05 | -30 | -40 | -1.6727e-05 | -30 | -50 | -1.9297e-05 | -30
10 | -8.7069e-11 | -29 | 0 | -1.7856e-10 | -29 | -10 | -1.7339e-06 | -29 | -20 | -6.6744e-06 | -29 | -30 | -1.2525e-05 | -29 | -40 | -1.6177e-05 | -29 | -50 | -1.8512e-05 | -29
10 | -2.1923e-11 | -28 | 0 | -9.1508e-11 | -28 | -10 | -1.7315e-06 | -28 | -20 | -6.6485e-06 | -28 | -30 | -1.2287e-05 | -28 | -40 | -1.5597e-05 | -28 | -50 | -1.7726e-05 | -28
10 | 1.457e-10 | -27 | 0 | -8.4547e-11 | -27 | -10 | -1.73e-06 | -27 | -20 | -6.6217e-06 | -27 | -30 | -1.2012e-05 | -27 | -40 | -1.5e-05 | -27 | -50 | -1.6923e-05 | -27
10 | -1.4658e-10 | -26 | 0 | -1.6404e-10 | -26 | -10 | -1.7263e-06 | -26 | -20 | -6.5914e-06 | -26 | -30 | -1.1691e-05 | -26 | -40 | -1.4392e-05 | -26 | -50 | -1.6127e-05 | -26
10 | -7.8905e-11 | -25 | 0 | -7.7601e-11 | -25 | -10 | -1.7248e-06 | -25 | -20 | -6.5542e-06 | -25 | -30 | -1.1349e-05 | -25 | -40 | -1.3774e-05 | -25 | -50 | -1.5342e-05 | -25
10 | 3.1232e-10 | -24 | 0 | -7.26e-11 | -24 | -10 | -1.7225e-06 | -24 | -20 | -6.5148e-06 | -24 | -30 | -1.097e-05 | -24 | -40 | -1.3137e-05 | -24 | -50 | -1.4531e-05 | -24
10 | -1.4399e-10 | -23 | 0 | -1.4716e-10 | -23 | -10 | -1.7183e-06 | -23 | -20 | -6.4631e-06 | -23 | -30 | -1.0562e-05 | -23 | -40 | -1.2503e-05 | -23 | -50 | -1.374e-05 | -23
10 | -8.1009e-11 | -22 | 0 | -6.2078e-11 | -22 | -10 | -1.7129e-06 | -22 | -20 | -6.3927e-06 | -22 | -30 | -1.014e-05 | -22 | -40 | -1.1859e-05 | -22 | -50 | -1.2954e-05 | -22
10 | -1.4483e-11 | -21 | 0 | -8.4139e-11 | -21 | -10 | -1.7081e-06 | -21 | -20 | -6.3084e-06 | -21 | -30 | -9.6911e-06 | -21 | -40 | -1.1202e-05 | -21 | -50 | -1.2174e-05 | -21
10 | 4.8508e-11 | -20 | 0 | -1.3824e-10 | -20 | -10 | -1.7069e-06 | -20 | -20 | -6.1964e-06 | -20 | -30 | -9.2117e-06 | -20 | -40 | -1.0551e-05 | -20 | -50 | -1.1391e-05 | -20
10 | -1.3535e-10 | -19 | 0 | -5.2643e-11 | -19 | -10 | -1.704e-06 | -19 | -20 | -6.0519e-06 | -19 | -30 | -8.723e-06 | -19 | -40 | -9.8919e-06 | -19 | -50 | -1.0629e-05 | -19
10 | -7.2887e-11 | -18 | 0 | -7.8807e-11 | -18 | -10 | -1.6983e-06 | -18 | -20 | -5.8743e-06 | -18 | -30 | -8.2185e-06 | -18 | -40 | -9.2314e-06 | -18 | -50 | -9.8672e-06 | -18
10 | -1.0323e-11 | -17 | 0 | -1.2309e-10 | -17 | -10 | -1.6914e-06 | -17 | -20 | -5.6631e-06 | -17 | -30 | -7.7091e-06 | -17 | -40 | -8.5858e-06 | -17 | -50 | -9.1294e-06 | -17
10 | -2.1517e-11 | -16 | 0 | -4.4054e-11 | -16 | -10 | -1.6869e-06 | -16 | -20 | -5.4224e-06 | -16 | -30 | -7.186e-06 | -16 | -40 | -7.9398e-06 | -16 | -50 | -8.3985e-06 | -16
10 | -1.1537e-10 | -15 | 0 | -8.3104e-11 | -15 | -10 | -1.6798e-06 | -15 | -20 | -5.1412e-06 | -15 | -30 | -6.6621e-06 | -15 | -40 | -7.2984e-06 | -15 | -50 | -7.6823e-06 | -15
10 | -6.9562e-11 | -14 | 0 | -1.0647e-10 | -14 | -10 | -1.6723e-06 | -14 | -20 | -4.8313e-06 | -14 | -30 | -6.138e-06 | -14 | -40 | -6.6698e-06 | -14 | -50 | -6.9849e-06 | -14
10 | -6.7768e-12 | -13 | 0 | -4.2618e-11 | -13 | -10 | -1.6604e-06 | -13 | -20 | -4.5003e-06 | -13 | -30 | -5.605e-06 | -13 | -40 | -6.0471e-06 | -13 | -50 | -6.3034e-06 | -13
10 | -5.4215e-11 | -12 | 0 | -1.7334e-11 | -12 | -10 | -1.6437e-06 | -12 | -20 | -4.1454e-06 | -12 | -30 | -5.0724e-06 | -12 | -40 | -5.4378e-06 | -12 | -50 | -5.646e-06 | -12
10 | -1.3778e-10 | -11 | 0 | -1.7219e-10 | -11 | -10 | -1.619e-06 | -11 | -20 | -3.7665e-06 | -11 | -30 | -4.5486e-06 | -11 | -40 | -4.8449e-06 | -11 | -50 | -5.0022e-06 | -11
10 | -7.2087e-11 | -10 | 0 | -8.5554e-11 | -10 | -10 | -1.5804e-06 | -10 | -20 | -3.392e-06 | -10 | -30 | -4.029e-06 | -10 | -40 | -4.2686e-06 | -10 | -50 | -4.389e-06 | -10
10 | -4.0272e-12 | -9 | 0 | -2.8225e-11 | -9 | -10 | -1.5134e-06 | -9 | -20 | -3.0055e-06 | -9 | -30 | -3.5257e-06 | -9 | -40 | -3.7189e-06 | -9 | -50 | -3.7996e-06 | -9
10 | -2.1615e-10 | -8 | 0 | -2.3351e-10 | -8 | -10 | -1.411e-06 | -8 | -20 | -2.6097e-06 | -8 | -30 | -3.0275e-06 | -8 | -40 | -3.1797e-06 | -8 | -50 | -3.2281e-06 | -8
10 | -1.1427e-10 | -7 | 0 | -1.3216e-10 | -7 | -10 | -1.2721e-06 | -7 | -20 | -2.2142e-06 | -7 | -30 | -2.5427e-06 | -7 | -40 | -2.6596e-06 | -7 | -50 | -2.6869e-06 | -7
10 | -6.367e-11 | -6 | 0 | -8.8205e-11 | -6 | -10 | -1.1031e-06 | -6 | -20 | -1.8225e-06 | -6 | -30 | -2.0746e-06 | -6 | -40 | -2.1647e-06 | -6 | -50 | -2.1778e-06 | -6
10 | -1.8552e-12 | -5 | 0 | -1.4921e-11 | -5 | -10 | -9.1363e-07 | -5 | -20 | -1.4414e-06 | -5 | -30 | -1.6307e-06 | -5 | -40 | -1.6965e-06 | -5 | -50 | -1.6984e-06 | -5
10 | 3.1327e-11 | -4 | 0 | -3.6902e-10 | -4 | -10 | -7.0728e-07 | -4 | -20 | -1.0719e-06 | -4 | -30 | -1.2104e-06 | -4 | -40 | -1.2555e-06 | -4 | -50 | -1.2562e-06 | -4
10 | -6.8805e-11 | -3 | 0 | -9.5282e-11 | -3 | -10 | -4.9575e-07 | -3 | -20 | -7.2706e-07 | -3 | -30 | -8.2063e-07 | -3 | -40 | -8.534e-07 | -3 | -50 | -8.5196e-07 | -3
10 | -4.8933e-13 | -2 | 0 | -6.1903e-11 | -2 | -10 | -2.8915e-07 | -2 | -20 | -4.1456e-07 | -2 | -30 | -4.7019e-07 | -2 | -40 | -4.9257e-07 | -2 | -50 | -4.916e-07 | -2
10 | 2.3077e-10 | -1 | 0 | -3.8063e-12 | -1 | -10 | -1.0947e-07 | -1 | -20 | -1.5403e-07 | -1 | -30 | -1.7647e-07 | -1 | -40 | -1.8759e-07 | -1 | -50 | -1.8868e-07 | -1
10 | -1.0349e-10 | 0 | 0 | 1.4323e-10 | 0 | -10 | 6.5429e-11 | 0 | -20 | 8.0985e-11 | 0 | -30 | 9.2953e-11 | 0 | -40 | 1.0951e-10 | 0 | -50 | 1.2395e-10 | 0
10 | -5.9083e-11 | 1 | 0 | 5.9333e-09 | 1 | -10 | 4.0638e-08 | 1 | -20 | 4.6469e-08 | 1 | -30 | 5.3693e-08 | 1 | -40 | 6.3437e-08 | 1 | -50 | 6.6674e-08 | 1
10 | 3.1122e-12 | 2 | 0 | 3.3652e-08 | 2 | -10 | 1.2741e-07 | 2 | -20 | 1.4946e-07 | 2 | -30 | 1.708e-07 | 2 | -40 | 1.9372e-07 | 2 | -50 | 2.0483e-07 | 2
10 | 6.7503e-12 | 3 | 0 | 8.5478e-08 | 3 | -10 | 2.6627e-07 | 3 | -20 | 3.1612e-07 | 3 | -30 | 3.5424e-07 | 3 | -40 | 3.933e-07 | 3 | -50 | 4.1122e-07 | 3
10 | -5.4033e-11 | 4 | 0 | 1.6381e-07 | 4 | -10 | 4.5528e-07 | 4 | -20 | 5.2992e-07 | 4 | -30 | 5.879e-07 | 4 | -40 | 6.4552e-07 | 4 | -50 | 6.7747e-07 | 4
10 | 5.0376e-12 | 5 | 0 | 2.6956e-07 | 5 | -10 | 6.7585e-07 | 5 | -20 | 8.0045e-07 | 5 | -30 | 8.8167e-07 | 5 | -40 | 9.5242e-07 | 5 | -50 | 9.9626e-07 | 5
10 | -1.3844e-12 | 6 | 0 | 4.0427e-07 | 6 | -10 | 9.4552e-07 | 6 | -20 | 1.1128e-06 | 6 | -30 | 1.2142e-06 | 6 | -40 | 1.3065e-06 | 6 | -50 | 1.3636e-06 | 6
10 | -5.0919e-11 | 7 | 0 | 5.6038e-07 | 7 | -10 | 1.2453e-06 | 7 | -20 | 1.4699e-06 | 7 | -30 | 1.5924e-06 | 7 | -40 | 1.7008e-06 | 7 | -50 | 1.7678e-06 | 7
10 | 1.5886e-11 | 8 | 0 | 7.54e-07 | 8 | -10 | 1.5827e-06 | 8 | -20 | 1.8572e-06 | 8 | -30 | 2.0057e-06 | 8 | -40 | 2.1267e-06 | 8 | -50 | 2.2158e-06 | 8
10 | -1.8836e-11 | 9 | 0 | 9.7447e-07 | 9 | -10 | 1.9457e-06 | 9 | -20 | 2.2756e-06 | 9 | -30 | 2.4469e-06 | 9 | -40 | 2.5973e-06 | 9 | -50 | 2.6997e-06 | 9
10 | -1.6397e-12 | 10 | 0 | 1.2301e-06 | 10 | -10 | 2.3431e-06 | 10 | -20 | 2.717e-06 | 10 | -30 | 2.9195e-06 | 10 | -40 | 3.0919e-06 | 10 | -50 | 3.2205e-06 | 10

## Settings
==================================
Latest Run
==================================
Test Name | vds-id#1@1
Mode | Sweeping
Speed | Normal
Sweep Delay | 0
Hold Time | 0
Site Coordinate | 0,0
Last Executed | 03/31/2016 17:29:44
KTEI Version | V9.1
Execution Time | 00:00:05:31
Interlock | High Voltage Enabled
Device Terminal | Source | Gate | Drain
Instrument | GNDU | SMU1 | SMU2
Name | N/A | GateV | DrainV
Forcing Function | Common | Voltage Step | Voltage Sweep
Master/Slave | N/A | Master | Master
Start/Level | 0 | 10 | 10
Stop | N/A | -50 | -80
Step | N/A | -10 | -1
Number of Points | N/A | 7 | 182
Compliance | N/A | 0.01 | 0.01
Measure I | N/A | No | Measured
Measure V | N/A | Programmed | Programmed
Range I | N/A | Limited Auto=1uA | Auto
Range V | N/A | Best Fixed | Best Fixed
Range C | N/A | N/A | N/A
Dual Sweep Mode | N/A | N/A | Enabled
Pulse Mode | N/A | N/A | Disabled
Hold | N/A | N/A | N/A
Frequency | N/A | N/A | N/A
Frequency 2 | N/A | N/A | N/A
Number of Pts. | N/A | N/A | N/A
AC Voltage | N/A | N/A | N/A
Over Voltage Setting | N/A | OFF | OFF