## Data
GateV(1) | DrainI(1) | DrainV(1) | GateV(2) | DrainI(2) | DrainV(2) | GateV(3) | DrainI(3) | DrainV(3) | GateV(4) | DrainI(4) | DrainV(4) | GateV(5) | DrainI(5) | DrainV(5) | GateV(6) | DrainI(6) | DrainV(6) | GateV(7) | DrainI(7) | DrainV(7)
10 | 3.9224e-12 | 10 | 0 | 4.4288e-07 | 10 | -10 | 1.0552e-06 | 10 | -20 | 1.3625e-06 | 10 | -30 | 1.5482e-06 | 10 | -40 | 1.7086e-06 | 10 | -50 | 1.83e-06 | 10
10 | -1.0974e-11 | 9 | 0 | 3.392e-07 | 9 | -10 | 8.5863e-07 | 9 | -20 | 1.1e-06 | 9 | -30 | 1.2532e-06 | 9 | -40 | 1.3783e-06 | 9 | -50 | 1.4867e-06 | 9
10 | 1.446e-10 | 8 | 0 | 2.5247e-07 | 8 | -10 | 6.8044e-07 | 8 | -20 | 8.6492e-07 | 8 | -30 | 9.894e-07 | 8 | -40 | 1.0943e-06 | 8 | -50 | 1.1801e-06 | 8
10 | -5.3192e-11 | 7 | 0 | 1.7863e-07 | 7 | -10 | 5.1817e-07 | 7 | -20 | 6.5675e-07 | 7 | -30 | 7.5053e-07 | 7 | -40 | 8.3483e-07 | 7 | -50 | 8.9992e-07 | 7
10 | 3.2009e-12 | 6 | 0 | 1.2097e-07 | 6 | -10 | 3.7596e-07 | 6 | -20 | 4.7279e-07 | 6 | -30 | 5.384e-07 | 6 | -40 | 6.0415e-07 | 6 | -50 | 6.5885e-07 | 6
10 | 2.059e-10 | 5 | 0 | 7.6437e-08 | 5 | -10 | 2.5675e-07 | 5 | -20 | 3.1385e-07 | 5 | -30 | 3.552e-07 | 5 | -40 | 4.0847e-07 | 5 | -50 | 4.4435e-07 | 5
10 | 1.2912e-10 | 4 | 0 | 4.3748e-08 | 4 | -10 | 1.5989e-07 | 4 | -20 | 1.8959e-07 | 4 | -30 | 2.137e-07 | 4 | -40 | 2.5076e-07 | 4 | -50 | 2.7733e-07 | 4
10 | -4.6879e-11 | 3 | 0 | 2.1835e-08 | 3 | -10 | 8.772e-08 | 3 | -20 | 9.7151e-08 | 3 | -30 | 1.1092e-07 | 3 | -40 | 1.3045e-07 | 3 | -50 | 1.4877e-07 | 3
10 | 2.2785e-12 | 2 | 0 | 8.5605e-09 | 2 | -10 | 3.9214e-08 | 2 | -20 | 4.0008e-08 | 2 | -30 | 4.5691e-08 | 2 | -40 | 5.349e-08 | 2 | -50 | 6.3386e-08 | 2
10 | 3.7726e-10 | 1 | 0 | 1.7217e-09 | 1 | -10 | 1.1839e-08 | 1 | -20 | 1.1014e-08 | 1 | -30 | 1.1831e-08 | 1 | -40 | 1.45e-08 | 1 | -50 | 1.6075e-08 | 1
10 | 9.4039e-11 | 0 | 0 | 1.1479e-10 | 0 | -10 | -2.8242e-11 | 0 | -20 | -7.6211e-11 | 0 | -30 | -7.2466e-11 | 0 | -40 | -8.7027e-11 | 0 | -50 | -8.2271e-11 | 0
10 | -4.6038e-11 | -1 | 0 | -6.3713e-11 | -1 | -10 | -4.1532e-08 | -1 | -20 | -6.036e-08 | -1 | -30 | -7.4937e-08 | -1 | -40 | -8.809e-08 | -1 | -50 | -9.7934e-08 | -1
10 | -8.6914e-13 | -2 | 0 | -3.0919e-12 | -2 | -10 | -1.1285e-07 | -2 | -20 | -1.7877e-07 | -2 | -30 | -2.2399e-07 | -2 | -40 | -2.5977e-07 | -2 | -50 | -2.8519e-07 | -2
10 | -1.2549e-10 | -3 | 0 | -9.028e-11 | -3 | -10 | -1.9626e-07 | -3 | -20 | -3.2364e-07 | -3 | -30 | -4.0353e-07 | -3 | -40 | -4.6357e-07 | -3 | -50 | -5.0455e-07 | -3
10 | 9.2857e-11 | -4 | 0 | 9.0521e-11 | -4 | -10 | -2.8093e-07 | -4 | -20 | -4.8669e-07 | -4 | -30 | -6.0323e-07 | -4 | -40 | -6.9449e-07 | -4 | -50 | -7.5329e-07 | -4
10 | -6.1524e-11 | -5 | 0 | -6.7668e-11 | -5 | -10 | -3.6298e-07 | -5 | -20 | -6.5636e-07 | -5 | -30 | -8.2184e-07 | -5 | -40 | -9.4278e-07 | -5 | -50 | -1.024e-06 | -5
10 | -1.0909e-12 | -6 | 0 | -5.587e-12 | -6 | -10 | -4.3755e-07 | -6 | -20 | -8.3174e-07 | -6 | -30 | -1.0493e-06 | -6 | -40 | -1.2018e-06 | -6 | -50 | -1.3035e-06 | -6
10 | 1.7351e-11 | -7 | 0 | 2.3739e-11 | -7 | -10 | -4.9954e-07 | -7 | -20 | -1.0069e-06 | -7 | -30 | -1.2827e-06 | -7 | -40 | -1.4716e-06 | -7 | -50 | -1.5947e-06 | -7
10 | -5.2603e-11 | -8 | 0 | -5.8999e-11 | -8 | -10 | -5.5101e-07 | -8 | -20 | -1.1803e-06 | -8 | -30 | -1.5215e-06 | -8 | -40 | -1.7434e-06 | -8 | -50 | -1.8978e-06 | -8
10 | -1.7524e-12 | -9 | 0 | -7.496e-12 | -9 | -10 | -5.8664e-07 | -9 | -20 | -1.3529e-06 | -9 | -30 | -1.7577e-06 | -9 | -40 | -2.0259e-06 | -9 | -50 | -2.21e-06 | -9
10 | 3.4563e-11 | -10 | 0 | 3.623e-11 | -10 | -10 | -6.1036e-07 | -10 | -20 | -1.5153e-06 | -10 | -30 | -1.9965e-06 | -10 | -40 | -2.3117e-06 | -10 | -50 | -2.5246e-06 | -10
10 | -6.1945e-11 | -11 | 0 | -7.3055e-11 | -11 | -10 | -6.2387e-07 | -11 | -20 | -1.6771e-06 | -11 | -30 | -2.2366e-06 | -11 | -40 | -2.6033e-06 | -11 | -50 | -2.8489e-06 | -11
10 | -2.2462e-12 | -12 | 0 | -9.5407e-12 | -12 | -10 | -6.3238e-07 | -12 | -20 | -1.8238e-06 | -12 | -30 | -2.4751e-06 | -12 | -40 | -2.8979e-06 | -12 | -50 | -3.1745e-06 | -12
10 | 4.4242e-11 | -13 | 0 | 6.2393e-11 | -13 | -10 | -6.3624e-07 | -13 | -20 | -1.9633e-06 | -13 | -30 | -2.7117e-06 | -13 | -40 | -3.1899e-06 | -13 | -50 | -3.5138e-06 | -13
10 | -5.9168e-11 | -14 | 0 | -7.6632e-11 | -14 | -10 | -6.3953e-07 | -14 | -20 | -2.0933e-06 | -14 | -30 | -2.9443e-06 | -14 | -40 | -3.4907e-06 | -14 | -50 | -3.8573e-06 | -14
10 | -3.0082e-12 | -15 | 0 | -1.1549e-11 | -15 | -10 | -6.4266e-07 | -15 | -20 | -2.211e-06 | -15 | -30 | -3.173e-06 | -15 | -40 | -3.7867e-06 | -15 | -50 | -4.1994e-06 | -15
10 | 7.3856e-11 | -16 | 0 | 7.6158e-11 | -16 | -10 | -6.4315e-07 | -16 | -20 | -2.3162e-06 | -16 | -30 | -3.3971e-06 | -16 | -40 | -4.0836e-06 | -16 | -50 | -4.5451e-06 | -16
10 | -6.1103e-11 | -17 | 0 | -7.861e-11 | -17 | -10 | -6.4426e-07 | -17 | -20 | -2.4113e-06 | -17 | -30 | -3.6202e-06 | -17 | -40 | -4.3818e-06 | -17 | -50 | -4.8873e-06 | -17
10 | 2.8688e-10 | -18 | 0 | -1.3564e-11 | -18 | -10 | -6.4637e-07 | -18 | -20 | -2.4897e-06 | -18 | -30 | -3.8289e-06 | -18 | -40 | -4.6729e-06 | -18 | -50 | -5.2262e-06 | -18
10 | 5.1586e-11 | -19 | 0 | 9.0984e-11 | -19 | -10 | -6.4809e-07 | -19 | -20 | -2.5527e-06 | -19 | -30 | -4.033e-06 | -19 | -40 | -4.9663e-06 | -19 | -50 | -5.5741e-06 | -19
10 | -6.6827e-11 | -20 | 0 | -6.7458e-11 | -20 | -10 | -6.4862e-07 | -20 | -20 | -2.606e-06 | -20 | -30 | -4.2288e-06 | -20 | -40 | -5.2481e-06 | -20 | -50 | -5.9169e-06 | -20
10 | -4.5019e-12 | -21 | 0 | 2.8821e-10 | -21 | -10 | -6.4958e-07 | -21 | -20 | -2.6442e-06 | -21 | -30 | -4.421e-06 | -21 | -40 | -5.5282e-06 | -21 | -50 | -6.2624e-06 | -21
10 | 9.3905e-11 | -22 | 0 | 4.1966e-11 | -22 | -10 | -6.4993e-07 | -22 | -20 | -2.6769e-06 | -22 | -30 | -4.5961e-06 | -22 | -40 | -5.8083e-06 | -22 | -50 | -6.6067e-06 | -22
10 | -6.2492e-11 | -23 | 0 | -7.4318e-11 | -23 | -10 | -6.5165e-07 | -23 | -20 | -2.6981e-06 | -23 | -30 | -4.7618e-06 | -23 | -40 | -6.0816e-06 | -23 | -50 | -6.9523e-06 | -23
10 | 3.1903e-10 | -24 | 0 | -1.8057e-11 | -24 | -10 | -6.5188e-07 | -24 | -20 | -2.7198e-06 | -24 | -30 | -4.9163e-06 | -24 | -40 | -6.3471e-06 | -24 | -50 | -7.2971e-06 | -24
10 | 1.175e-11 | -25 | 0 | 1.0929e-10 | -25 | -10 | -6.5214e-07 | -25 | -20 | -2.7381e-06 | -25 | -30 | -5.0546e-06 | -25 | -40 | -6.6083e-06 | -25 | -50 | -7.6368e-06 | -25
10 | -6.3544e-11 | -26 | 0 | -7.133e-11 | -26 | -10 | -6.5281e-07 | -26 | -20 | -2.7455e-06 | -26 | -30 | -5.1829e-06 | -26 | -40 | -6.8654e-06 | -26 | -50 | -7.9739e-06 | -26
10 | 3.1236e-10 | -27 | 0 | 3.1663e-10 | -27 | -10 | -6.5461e-07 | -27 | -20 | -2.7555e-06 | -27 | -30 | -5.2962e-06 | -27 | -40 | -7.1145e-06 | -27 | -50 | -8.3016e-06 | -27
10 | 2.2919e-11 | -28 | 0 | 1.454e-11 | -28 | -10 | -6.5504e-07 | -28 | -20 | -2.7617e-06 | -28 | -30 | -5.4025e-06 | -28 | -40 | -7.348e-06 | -28 | -50 | -8.6276e-06 | -28
10 | -6.9562e-11 | -29 | 0 | -8.1135e-11 | -29 | -10 | -6.5585e-07 | -29 | -20 | -2.7687e-06 | -29 | -30 | -5.4899e-06 | -29 | -40 | -7.5755e-06 | -29 | -50 | -8.95e-06 | -29
10 | 3.7524e-10 | -30 | 0 | 3.4528e-10 | -30 | -10 | -6.57e-07 | -30 | -20 | -2.771e-06 | -30 | -30 | -5.5673e-06 | -30 | -40 | -7.7902e-06 | -30 | -50 | -9.2681e-06 | -30
10 | 4.4904e-12 | -31 | 0 | -2.6824e-11 | -31 | -10 | -6.5839e-07 | -31 | -20 | -2.7754e-06 | -31 | -30 | -5.6322e-06 | -31 | -40 | -7.9993e-06 | -31 | -50 | -9.5694e-06 | -31
10 | -5.5717e-11 | -32 | 0 | -8.3197e-11 | -32 | -10 | -6.5882e-07 | -32 | -20 | -2.7767e-06 | -32 | -30 | -5.6866e-06 | -32 | -40 | -8.2005e-06 | -32 | -50 | -9.8742e-06 | -32
10 | 3.3305e-10 | -33 | 0 | 3.1613e-10 | -33 | -10 | -6.5972e-07 | -33 | -20 | -2.7846e-06 | -33 | -30 | -5.7288e-06 | -33 | -40 | -8.3898e-06 | -33 | -50 | -1.0168e-05 | -33
10 | -3.3328e-12 | -34 | 0 | 1.149e-12 | -34 | -10 | -6.6001e-07 | -34 | -20 | -2.787e-06 | -34 | -30 | -5.7676e-06 | -34 | -40 | -8.5584e-06 | -34 | -50 | -1.0455e-05 | -34
10 | -7.1708e-11 | -35 | 0 | -9.1193e-11 | -35 | -10 | -6.6024e-07 | -35 | -20 | -2.7913e-06 | -35 | -30 | -5.7993e-06 | -35 | -40 | -8.7168e-06 | -35 | -50 | -1.0722e-05 | -35
10 | 3.8459e-10 | -36 | 0 | 3.8347e-10 | -36 | -10 | -6.5991e-07 | -36 | -20 | -2.7953e-06 | -36 | -30 | -5.8231e-06 | -36 | -40 | -8.8637e-06 | -36 | -50 | -1.0993e-05 | -36
10 | 9.5573e-12 | -37 | 0 | -9.2666e-12 | -37 | -10 | -6.6212e-07 | -37 | -20 | -2.796e-06 | -37 | -30 | -5.8439e-06 | -37 | -40 | -8.9936e-06 | -37 | -50 | -1.1245e-05 | -37
10 | -7.4233e-11 | -38 | 0 | -9.2918e-11 | -38 | -10 | -6.634e-07 | -38 | -20 | -2.7996e-06 | -38 | -30 | -5.8646e-06 | -38 | -40 | -9.1082e-06 | -38 | -50 | -1.1489e-05 | -38
10 | 3.6078e-10 | -39 | 0 | 3.3582e-10 | -39 | -10 | -6.644e-07 | -39 | -20 | -2.8006e-06 | -39 | -30 | -5.8823e-06 | -39 | -40 | -9.2116e-06 | -39 | -50 | -1.1716e-05 | -39
10 | -1.5339e-11 | -40 | 0 | -3.9335e-11 | -40 | -10 | -6.644e-07 | -40 | -20 | -2.8041e-06 | -40 | -30 | -5.8989e-06 | -40 | -40 | -9.305e-06 | -40 | -50 | -1.1936e-05 | -40
10 | -6.9983e-11 | -41 | 0 | -8.6522e-11 | -41 | -10 | -6.657e-07 | -41 | -20 | -2.8066e-06 | -41 | -30 | -5.914e-06 | -41 | -40 | -9.3951e-06 | -41 | -50 | -1.2143e-05 | -41
10 | 3.4057e-10 | -42 | 0 | 3.1689e-10 | -42 | -10 | -6.6592e-07 | -42 | -20 | -2.8041e-06 | -42 | -30 | -5.9274e-06 | -42 | -40 | -9.4688e-06 | -42 | -50 | -1.2327e-05 | -42
10 | 1.5152e-12 | -43 | 0 | -2.6714e-11 | -43 | -10 | -6.6562e-07 | -43 | -20 | -2.8043e-06 | -43 | -30 | -5.9381e-06 | -43 | -40 | -9.5254e-06 | -43 | -50 | -1.2507e-05 | -43
10 | -6.7416e-11 | -44 | 0 | -1.0096e-10 | -44 | -10 | -6.6695e-07 | -44 | -20 | -2.8063e-06 | -44 | -30 | -5.9413e-06 | -44 | -40 | -9.5844e-06 | -44 | -50 | -1.2676e-05 | -44
10 | 4.1395e-10 | -45 | 0 | 4.0498e-10 | -45 | -10 | -6.6793e-07 | -45 | -20 | -2.8085e-06 | -45 | -30 | -5.9529e-06 | -45 | -40 | -9.6269e-06 | -45 | -50 | -1.2829e-05 | -45
10 | -3.7576e-11 | -46 | 0 | -6.6519e-11 | -46 | -10 | -6.6852e-07 | -46 | -20 | -2.8136e-06 | -46 | -30 | -5.9597e-06 | -46 | -40 | -9.6649e-06 | -46 | -50 | -1.297e-05 | -46
10 | -6.7121e-11 | -47 | 0 | -1.092e-10 | -47 | -10 | -6.6912e-07 | -47 | -20 | -2.8109e-06 | -47 | -30 | -5.9649e-06 | -47 | -40 | -9.7058e-06 | -47 | -50 | -1.3091e-05 | -47
10 | 2.9011e-10 | -48 | 0 | 2.7786e-10 | -48 | -10 | -6.6898e-07 | -48 | -20 | -2.8155e-06 | -48 | -30 | -5.9708e-06 | -48 | -40 | -9.7362e-06 | -48 | -50 | -1.3196e-05 | -48
10 | -1.6046e-11 | -49 | 0 | -4.8147e-11 | -49 | -10 | -6.6864e-07 | -49 | -20 | -2.815e-06 | -49 | -30 | -5.9771e-06 | -49 | -40 | -9.7703e-06 | -49 | -50 | -1.3297e-05 | -49
10 | -6.8215e-11 | -50 | 0 | -1.0689e-10 | -50 | -10 | -6.7025e-07 | -50 | -20 | -2.8162e-06 | -50 | -30 | -5.9799e-06 | -50 | -40 | -9.7994e-06 | -50 | -50 | -1.3395e-05 | -50
10 | 4.2995e-10 | -51 | 0 | 3.7303e-10 | -51 | -10 | -6.7127e-07 | -51 | -20 | -2.8177e-06 | -51 | -30 | -5.9829e-06 | -51 | -40 | -9.812e-06 | -51 | -50 | -1.3474e-05 | -51
10 | -4.255e-11 | -52 | 0 | -5.0562e-11 | -52 | -10 | -6.7091e-07 | -52 | -20 | -2.8211e-06 | -52 | -30 | -5.9902e-06 | -52 | -40 | -9.8289e-06 | -52 | -50 | -1.3532e-05 | -52
10 | -7.659e-11 | -53 | 0 | -1.0226e-10 | -53 | -10 | -6.7075e-07 | -53 | -20 | -2.8234e-06 | -53 | -30 | -5.996e-06 | -53 | -40 | -9.8484e-06 | -53 | -50 | -1.3599e-05 | -53
10 | 2.849e-10 | -54 | 0 | 3.1475e-10 | -54 | -10 | -6.7031e-07 | -54 | -20 | -2.8239e-06 | -54 | -30 | -6.0047e-06 | -54 | -40 | -9.8698e-06 | -54 | -50 | -1.3655e-05 | -54
10 | -5.6184e-11 | -55 | 0 | -9.4407e-11 | -55 | -10 | -6.7108e-07 | -55 | -20 | -2.8248e-06 | -55 | -30 | -6.0126e-06 | -55 | -40 | -9.8824e-06 | -55 | -50 | -1.3712e-05 | -55
10 | -7.6506e-11 | -56 | 0 | -1.0222e-10 | -56 | -10 | -6.7021e-07 | -56 | -20 | -2.8315e-06 | -56 | -30 | -6.015e-06 | -56 | -40 | -9.8952e-06 | -56 | -50 | -1.3753e-05 | -56
10 | 3.5749e-10 | -57 | 0 | 2.0733e-10 | -57 | -10 | -6.7092e-07 | -57 | -20 | -2.8332e-06 | -57 | -30 | -6.0189e-06 | -57 | -40 | -9.9021e-06 | -57 | -50 | -1.3792e-05 | -57
10 | -4.8555e-11 | -58 | 0 | -7.4586e-11 | -58 | -10 | -6.7195e-07 | -58 | -20 | -2.833e-06 | -58 | -30 | -6.0196e-06 | -58 | -40 | -9.9154e-06 | -58 | -50 | -1.383e-05 | -58
10 | -7.5748e-11 | -59 | 0 | -1.2153e-10 | -59 | -10 | -6.7367e-07 | -59 | -20 | -2.8343e-06 | -59 | -30 | -6.0255e-06 | -59 | -40 | -9.9203e-06 | -59 | -50 | -1.386e-05 | -59
10 | 2.9009e-10 | -60 | 0 | 3.3933e-10 | -60 | -10 | -6.7384e-07 | -60 | -20 | -2.8367e-06 | -60 | -30 | -6.028e-06 | -60 | -40 | -9.9342e-06 | -60 | -50 | -1.3889e-05 | -60
10 | -8.4358e-11 | -61 | 0 | -1.0204e-10 | -61 | -10 | -6.7441e-07 | -61 | -20 | -2.8339e-06 | -61 | -30 | -6.0295e-06 | -61 | -40 | -9.9456e-06 | -61 | -50 | -1.3906e-05 | -61
10 | -7.9241e-11 | -62 | 0 | -1.2978e-10 | -62 | -10 | -6.7461e-07 | -62 | -20 | -2.8352e-06 | -62 | -30 | -6.0337e-06 | -62 | -40 | -9.9467e-06 | -62 | -50 | -1.3926e-05 | -62
10 | 2.0168e-10 | -63 | 0 | 1.2669e-10 | -63 | -10 | -6.7503e-07 | -63 | -20 | -2.8371e-06 | -63 | -30 | -6.0367e-06 | -63 | -40 | -9.9624e-06 | -63 | -50 | -1.3957e-05 | -63
10 | -5.9298e-11 | -64 | 0 | -1.0176e-10 | -64 | -10 | -6.7653e-07 | -64 | -20 | -2.8383e-06 | -64 | -30 | -6.0469e-06 | -64 | -40 | -9.9727e-06 | -64 | -50 | -1.3975e-05 | -64
10 | -8.5512e-11 | -65 | 0 | -1.305e-10 | -65 | -10 | -6.77e-07 | -65 | -20 | -2.8399e-06 | -65 | -30 | -6.0494e-06 | -65 | -40 | -9.9763e-06 | -65 | -50 | -1.3999e-05 | -65
10 | 2.7633e-10 | -66 | 0 | 2.4199e-10 | -66 | -10 | -6.7756e-07 | -66 | -20 | -2.8414e-06 | -66 | -30 | -6.0535e-06 | -66 | -40 | -9.979e-06 | -66 | -50 | -1.4028e-05 | -66
10 | -9.9082e-11 | -67 | 0 | -1.0377e-10 | -67 | -10 | -6.7759e-07 | -67 | -20 | -2.8433e-06 | -67 | -30 | -6.0576e-06 | -67 | -40 | -9.986e-06 | -67 | -50 | -1.4041e-05 | -67
10 | -9.1572e-11 | -68 | 0 | -1.3589e-10 | -68 | -10 | -6.7761e-07 | -68 | -20 | -2.8446e-06 | -68 | -30 | -6.0591e-06 | -68 | -40 | -9.9943e-06 | -68 | -50 | -1.4059e-05 | -68
10 | 5.2806e-11 | -69 | 0 | 1.6744e-10 | -69 | -10 | -6.7814e-07 | -69 | -20 | -2.8449e-06 | -69 | -30 | -6.0658e-06 | -69 | -40 | -1.0002e-05 | -69 | -50 | -1.407e-05 | -69
10 | -7.7945e-11 | -70 | 0 | -1.4519e-10 | -70 | -10 | -6.7916e-07 | -70 | -20 | -2.8487e-06 | -70 | -30 | -6.0664e-06 | -70 | -40 | -1.002e-05 | -70 | -50 | -1.4087e-05 | -70
10 | -9.5275e-11 | -71 | 0 | -1.297e-10 | -71 | -10 | -6.7998e-07 | -71 | -20 | -2.8512e-06 | -71 | -30 | -6.071e-06 | -71 | -40 | -1.0022e-05 | -71 | -50 | -1.4101e-05 | -71
10 | 2.3552e-10 | -72 | 0 | -8.6916e-12 | -72 | -10 | -6.8023e-07 | -72 | -20 | -2.8517e-06 | -72 | -30 | -6.0758e-06 | -72 | -40 | -1.0036e-05 | -72 | -50 | -1.4114e-05 | -72
10 | -9.7092e-11 | -73 | 0 | -1.193e-10 | -73 | -10 | -6.7942e-07 | -73 | -20 | -2.8545e-06 | -73 | -30 | -6.0711e-06 | -73 | -40 | -1.0042e-05 | -73 | -50 | -1.4128e-05 | -73
10 | -9.5401e-11 | -74 | 0 | -1.3748e-10 | -74 | -10 | -6.8076e-07 | -74 | -20 | -2.8552e-06 | -74 | -30 | -6.074e-06 | -74 | -40 | -1.0045e-05 | -74 | -50 | -1.4141e-05 | -74
10 | 7.7379e-12 | -75 | 0 | 1.1779e-10 | -75 | -10 | -6.8145e-07 | -75 | -20 | -2.859e-06 | -75 | -30 | -6.0744e-06 | -75 | -40 | -1.0059e-05 | -75 | -50 | -1.416e-05 | -75
10 | -1.0995e-10 | -76 | 0 | -1.4439e-10 | -76 | -10 | -6.8123e-07 | -76 | -20 | -2.8637e-06 | -76 | -30 | -6.0798e-06 | -76 | -40 | -1.0067e-05 | -76 | -50 | -1.4168e-05 | -76
10 | -8.9257e-11 | -77 | 0 | -1.5289e-10 | -77 | -10 | -6.8224e-07 | -77 | -20 | -2.8608e-06 | -77 | -30 | -6.0867e-06 | -77 | -40 | -1.0079e-05 | -77 | -50 | -1.4182e-05 | -77
10 | 7.587e-11 | -78 | 0 | -5.1728e-11 | -78 | -10 | -6.8256e-07 | -78 | -20 | -2.8625e-06 | -78 | -30 | -6.0877e-06 | -78 | -40 | -1.0083e-05 | -78 | -50 | -1.4189e-05 | -78
10 | -1.0914e-10 | -79 | 0 | -7.2394e-11 | -79 | -10 | -6.8227e-07 | -79 | -20 | -2.8653e-06 | -79 | -30 | -6.0908e-06 | -79 | -40 | -1.0088e-05 | -79 | -50 | -1.4202e-05 | -79
10 | -1.0045e-10 | -80 | 0 | -1.4152e-10 | -80 | -10 | -6.835e-07 | -80 | -20 | -2.8644e-06 | -80 | -30 | -6.0904e-06 | -80 | -40 | -1.0097e-05 | -80 | -50 | -1.4216e-05 | -80
10 | -3.142e-11 | -80 | 0 | -1.1257e-10 | -80 | -10 | -6.8334e-07 | -80 | -20 | -2.8662e-06 | -80 | -30 | -6.0906e-06 | -80 | -40 | -1.01e-05 | -80 | -50 | -1.421e-05 | -80
10 | -2.7563e-11 | -79 | 0 | 4.0236e-11 | -79 | -10 | -6.8302e-07 | -79 | -20 | -2.8627e-06 | -79 | -30 | -6.0888e-06 | -79 | -40 | -1.0086e-05 | -79 | -50 | -1.4193e-05 | -79
10 | -1.8481e-10 | -78 | 0 | -1.4666e-10 | -78 | -10 | -6.82e-07 | -78 | -20 | -2.8578e-06 | -78 | -30 | -6.0873e-06 | -78 | -40 | -1.0076e-05 | -78 | -50 | -1.4185e-05 | -78
10 | -9.5401e-11 | -77 | 0 | 2.9311e-11 | -77 | -10 | -6.8116e-07 | -77 | -20 | -2.854e-06 | -77 | -30 | -6.0813e-06 | -77 | -40 | -1.0065e-05 | -77 | -50 | -1.4184e-05 | -77
10 | 1.2205e-10 | -76 | 0 | -2.3938e-10 | -76 | -10 | -6.8058e-07 | -76 | -20 | -2.851e-06 | -76 | -30 | -6.0776e-06 | -76 | -40 | -1.0062e-05 | -76 | -50 | -1.4164e-05 | -76
10 | -1.855e-10 | -75 | 0 | -1.395e-10 | -75 | -10 | -6.8028e-07 | -75 | -20 | -2.8488e-06 | -75 | -30 | -6.074e-06 | -75 | -40 | -1.0058e-05 | -75 | -50 | -1.4153e-05 | -75
10 | -1.0129e-10 | -74 | 0 | -2.9569e-11 | -74 | -10 | -6.7848e-07 | -74 | -20 | -2.8478e-06 | -74 | -30 | -6.0651e-06 | -74 | -40 | -1.0049e-05 | -74 | -50 | -1.4136e-05 | -74
10 | 1.5304e-10 | -73 | 0 | -2.1341e-10 | -73 | -10 | -6.7876e-07 | -73 | -20 | -2.8457e-06 | -73 | -30 | -6.0639e-06 | -73 | -40 | -1.0045e-05 | -73 | -50 | -1.4125e-05 | -73
10 | -1.9233e-10 | -72 | 0 | -1.3702e-10 | -72 | -10 | -6.7788e-07 | -72 | -20 | -2.8443e-06 | -72 | -30 | -6.0623e-06 | -72 | -40 | -1.0038e-05 | -72 | -50 | -1.4114e-05 | -72
10 | -9.376e-11 | -71 | 0 | 2.0534e-10 | -71 | -10 | -6.7601e-07 | -71 | -20 | -2.8442e-06 | -71 | -30 | -6.0508e-06 | -71 | -40 | -1.0022e-05 | -71 | -50 | -1.4093e-05 | -71
10 | 8.9137e-11 | -70 | 0 | -2.1051e-10 | -70 | -10 | -6.7512e-07 | -70 | -20 | -2.8395e-06 | -70 | -30 | -6.0441e-06 | -70 | -40 | -1.001e-05 | -70 | -50 | -1.4084e-05 | -70
10 | -1.6976e-10 | -69 | 0 | -1.4123e-10 | -69 | -10 | -6.7405e-07 | -69 | -20 | -2.8361e-06 | -69 | -30 | -6.0415e-06 | -69 | -40 | -1.0003e-05 | -69 | -50 | -1.4073e-05 | -69
10 | -8.5301e-11 | -68 | 0 | 1.3954e-10 | -68 | -10 | -6.7425e-07 | -68 | -20 | -2.8341e-06 | -68 | -30 | -6.0342e-06 | -68 | -40 | -9.9933e-06 | -68 | -50 | -1.4062e-05 | -68
10 | 3.0938e-10 | -67 | 0 | -2.0904e-10 | -67 | -10 | -6.7298e-07 | -67 | -20 | -2.828e-06 | -67 | -30 | -6.0346e-06 | -67 | -40 | -9.9811e-06 | -67 | -50 | -1.404e-05 | -67
10 | -1.7299e-10 | -66 | 0 | -1.148e-10 | -66 | -10 | -6.715e-07 | -66 | -20 | -2.8258e-06 | -66 | -30 | -6.0295e-06 | -66 | -40 | -9.9691e-06 | -66 | -50 | -1.4023e-05 | -66
10 | -8.265e-11 | -65 | 0 | 1.7514e-10 | -65 | -10 | -6.717e-07 | -65 | -20 | -2.8261e-06 | -65 | -30 | -6.0241e-06 | -65 | -40 | -9.9662e-06 | -65 | -50 | -1.4006e-05 | -65
10 | 1.6703e-10 | -64 | 0 | -2.1461e-10 | -64 | -10 | -6.7255e-07 | -64 | -20 | -2.8265e-06 | -64 | -30 | -6.0161e-06 | -64 | -40 | -9.9543e-06 | -64 | -50 | -1.3994e-05 | -64
10 | -1.6309e-10 | -63 | 0 | -1.1813e-10 | -63 | -10 | -6.7256e-07 | -63 | -20 | -2.8239e-06 | -63 | -30 | -6.0101e-06 | -63 | -40 | -9.9427e-06 | -63 | -50 | -1.3972e-05 | -63
10 | -8.9888e-11 | -62 | 0 | 3.2599e-10 | -62 | -10 | -6.7148e-07 | -62 | -20 | -2.8216e-06 | -62 | -30 | -6.0049e-06 | -62 | -40 | -9.9307e-06 | -62 | -50 | -1.3942e-05 | -62
10 | 3.5862e-10 | -61 | 0 | -2.0388e-10 | -61 | -10 | -6.7017e-07 | -61 | -20 | -2.8198e-06 | -61 | -30 | -5.997e-06 | -61 | -40 | -9.9161e-06 | -61 | -50 | -1.3915e-05 | -61
10 | -1.6644e-10 | -60 | 0 | -1.2276e-10 | -60 | -10 | -6.6974e-07 | -60 | -20 | -2.8176e-06 | -60 | -30 | -5.9976e-06 | -60 | -40 | -9.9041e-06 | -60 | -50 | -1.3894e-05 | -60
10 | -8.6606e-11 | -59 | 0 | 1.9869e-10 | -59 | -10 | -6.6988e-07 | -59 | -20 | -2.8112e-06 | -59 | -30 | -5.9911e-06 | -59 | -40 | -9.8941e-06 | -59 | -50 | -1.3864e-05 | -59
10 | 3.2736e-10 | -58 | 0 | -1.8602e-10 | -58 | -10 | -6.6892e-07 | -58 | -20 | -2.808e-06 | -58 | -30 | -5.9889e-06 | -58 | -40 | -9.8818e-06 | -58 | -50 | -1.3829e-05 | -58
10 | -1.8231e-10 | -57 | 0 | -1.1215e-10 | -57 | -10 | -6.6786e-07 | -57 | -20 | -2.8057e-06 | -57 | -30 | -5.98e-06 | -57 | -40 | -9.8691e-06 | -57 | -50 | -1.3801e-05 | -57
10 | -7.8358e-11 | -56 | 0 | 3.249e-10 | -56 | -10 | -6.6702e-07 | -56 | -20 | -2.805e-06 | -56 | -30 | -5.9738e-06 | -56 | -40 | -9.8539e-06 | -56 | -50 | -1.3765e-05 | -56
10 | 2.6543e-10 | -55 | 0 | -1.9424e-10 | -55 | -10 | -6.6664e-07 | -55 | -20 | -2.8035e-06 | -55 | -30 | -5.9694e-06 | -55 | -40 | -9.8339e-06 | -55 | -50 | -1.3721e-05 | -55
10 | -1.6633e-10 | -54 | 0 | -1.0941e-10 | -54 | -10 | -6.6597e-07 | -54 | -20 | -2.8019e-06 | -54 | -30 | -5.9617e-06 | -54 | -40 | -9.8256e-06 | -54 | -50 | -1.3676e-05 | -54
10 | -8.7658e-11 | -53 | 0 | 3.5629e-10 | -53 | -10 | -6.658e-07 | -53 | -20 | -2.794e-06 | -53 | -30 | -5.9605e-06 | -53 | -40 | -9.8094e-06 | -53 | -50 | -1.3636e-05 | -53
10 | 4.2249e-10 | -52 | 0 | -2.0766e-10 | -52 | -10 | -6.6519e-07 | -52 | -20 | -2.7923e-06 | -52 | -30 | -5.9491e-06 | -52 | -40 | -9.7988e-06 | -52 | -50 | -1.357e-05 | -52
10 | -1.6697e-10 | -51 | 0 | -1.0167e-10 | -51 | -10 | -6.6452e-07 | -51 | -20 | -2.789e-06 | -51 | -30 | -5.9466e-06 | -51 | -40 | -9.7746e-06 | -51 | -50 | -1.3497e-05 | -51
10 | -7.9241e-11 | -50 | 0 | 2.6084e-10 | -50 | -10 | -6.6427e-07 | -50 | -20 | -2.7886e-06 | -50 | -30 | -5.9389e-06 | -50 | -40 | -9.7552e-06 | -50 | -50 | -1.3431e-05 | -50
10 | 3.0464e-10 | -49 | 0 | -1.8027e-10 | -49 | -10 | -6.6387e-07 | -49 | -20 | -2.7864e-06 | -49 | -30 | -5.9286e-06 | -49 | -40 | -9.7277e-06 | -49 | -50 | -1.3348e-05 | -49
10 | -1.5665e-10 | -48 | 0 | -9.4728e-11 | -48 | -10 | -6.6241e-07 | -48 | -20 | -2.7823e-06 | -48 | -30 | -5.9287e-06 | -48 | -40 | -9.7106e-06 | -48 | -50 | -1.3252e-05 | -48
10 | -8.2271e-11 | -47 | 0 | 4.0132e-10 | -47 | -10 | -6.6192e-07 | -47 | -20 | -2.7813e-06 | -47 | -30 | -5.9211e-06 | -47 | -40 | -9.6788e-06 | -47 | -50 | -1.3143e-05 | -47
10 | 4.0763e-10 | -46 | 0 | -1.7656e-10 | -46 | -10 | -6.5998e-07 | -46 | -20 | -2.7814e-06 | -46 | -30 | -5.9078e-06 | -46 | -40 | -9.6527e-06 | -46 | -50 | -1.3015e-05 | -46
10 | -1.4891e-10 | -45 | 0 | -1.055e-10 | -45 | -10 | -6.5964e-07 | -45 | -20 | -2.7763e-06 | -45 | -30 | -5.9035e-06 | -45 | -40 | -9.6115e-06 | -45 | -50 | -1.2874e-05 | -45
10 | -7.4738e-11 | -44 | 0 | 3.4061e-10 | -44 | -10 | -6.591e-07 | -44 | -20 | -2.776e-06 | -44 | -30 | -5.8937e-06 | -44 | -40 | -9.5685e-06 | -44 | -50 | -1.2725e-05 | -44
10 | 3.6247e-10 | -43 | 0 | -1.9252e-10 | -43 | -10 | -6.5826e-07 | -43 | -20 | -2.7721e-06 | -43 | -30 | -5.8875e-06 | -43 | -40 | -9.5137e-06 | -43 | -50 | -1.2561e-05 | -43
10 | -1.6459e-10 | -42 | 0 | -9.0057e-11 | -42 | -10 | -6.5816e-07 | -42 | -20 | -2.7679e-06 | -42 | -30 | -5.8756e-06 | -42 | -40 | -9.4534e-06 | -42 | -50 | -1.2376e-05 | -42
10 | -7.4949e-11 | -41 | 0 | 3.1551e-10 | -41 | -10 | -6.5775e-07 | -41 | -20 | -2.7661e-06 | -41 | -30 | -5.8618e-06 | -41 | -40 | -9.389e-06 | -41 | -50 | -1.2184e-05 | -41
10 | 3.4029e-10 | -40 | 0 | -1.7401e-10 | -40 | -10 | -6.5808e-07 | -40 | -20 | -2.7623e-06 | -40 | -30 | -5.8494e-06 | -40 | -40 | -9.3061e-06 | -40 | -50 | -1.1981e-05 | -40
10 | -1.5245e-10 | -39 | 0 | -7.962e-11 | -39 | -10 | -6.5722e-07 | -39 | -20 | -2.7569e-06 | -39 | -30 | -5.84e-06 | -39 | -40 | -9.2146e-06 | -39 | -50 | -1.1757e-05 | -39
10 | -6.8384e-11 | -38 | 0 | 3.9028e-10 | -38 | -10 | -6.5677e-07 | -38 | -20 | -2.7543e-06 | -38 | -30 | -5.8212e-06 | -38 | -40 | -9.1142e-06 | -38 | -50 | -1.1526e-05 | -38
10 | 4.005e-10 | -37 | 0 | -1.6775e-10 | -37 | -10 | -6.5562e-07 | -37 | -20 | -2.7542e-06 | -37 | -30 | -5.8012e-06 | -37 | -40 | -8.992e-06 | -37 | -50 | -1.1269e-05 | -37
10 | -1.5697e-10 | -36 | 0 | -9.0351e-11 | -36 | -10 | -6.5331e-07 | -36 | -20 | -2.7494e-06 | -36 | -30 | -5.7809e-06 | -36 | -40 | -8.8534e-06 | -36 | -50 | -1.1011e-05 | -36
10 | -6.8342e-11 | -35 | 0 | 3.1415e-10 | -35 | -10 | -6.5249e-07 | -35 | -20 | -2.7466e-06 | -35 | -30 | -5.757e-06 | -35 | -40 | -8.7113e-06 | -35 | -50 | -1.0741e-05 | -35
10 | 3.2726e-10 | -34 | 0 | -1.5372e-10 | -34 | -10 | -6.5141e-07 | -34 | -20 | -2.741e-06 | -34 | -30 | -5.7265e-06 | -34 | -40 | -8.5502e-06 | -34 | -50 | -1.0468e-05 | -34
10 | -1.4248e-10 | -33 | 0 | -7.8694e-11 | -33 | -10 | -6.5091e-07 | -33 | -20 | -2.7386e-06 | -33 | -30 | -5.69e-06 | -33 | -40 | -8.3727e-06 | -33 | -50 | -1.0174e-05 | -33
10 | -6.4765e-11 | -32 | 0 | 3.4029e-10 | -32 | -10 | -6.4934e-07 | -32 | -20 | -2.7321e-06 | -32 | -30 | -5.6422e-06 | -32 | -40 | -8.1859e-06 | -32 | -50 | -9.8787e-06 | -32
10 | 3.6375e-10 | -31 | 0 | -1.5433e-10 | -31 | -10 | -6.4895e-07 | -31 | -20 | -2.728e-06 | -31 | -30 | -5.5871e-06 | -31 | -40 | -7.9872e-06 | -31 | -50 | -9.5718e-06 | -31
10 | -1.3591e-10 | -30 | 0 | -7.1961e-11 | -30 | -10 | -6.4786e-07 | -30 | -20 | -2.7214e-06 | -30 | -30 | -5.5201e-06 | -30 | -40 | -7.775e-06 | -30 | -50 | -9.2603e-06 | -30
10 | -6.7921e-11 | -29 | 0 | 3.2677e-10 | -29 | -10 | -6.4717e-07 | -29 | -20 | -2.7152e-06 | -29 | -30 | -5.4461e-06 | -29 | -40 | -7.5527e-06 | -29 | -50 | -8.9407e-06 | -29
10 | -8.533e-12 | -28 | 0 | -1.7265e-10 | -28 | -10 | -6.4739e-07 | -28 | -20 | -2.7096e-06 | -28 | -30 | -5.3565e-06 | -28 | -40 | -7.3168e-06 | -28 | -50 | -8.6161e-06 | -28
10 | 1.5208e-10 | -27 | 0 | -8.1051e-11 | -27 | -10 | -6.4704e-07 | -27 | -20 | -2.7014e-06 | -27 | -30 | -5.2499e-06 | -27 | -40 | -7.0814e-06 | -27 | -50 | -8.2781e-06 | -27
10 | -1.3491e-10 | -26 | 0 | 2.9023e-10 | -26 | -10 | -6.4523e-07 | -26 | -20 | -2.6913e-06 | -26 | -30 | -5.136e-06 | -26 | -40 | -6.8308e-06 | -26 | -50 | -7.9365e-06 | -26
10 | -6.7079e-11 | -25 | 0 | -1.3675e-10 | -25 | -10 | -6.4353e-07 | -25 | -20 | -2.6795e-06 | -25 | -30 | -5.0018e-06 | -25 | -40 | -6.5679e-06 | -25 | -50 | -7.5976e-06 | -25
10 | -7.1958e-12 | -24 | 0 | -7.6548e-11 | -24 | -10 | -6.4312e-07 | -24 | -20 | -2.6654e-06 | -24 | -30 | -4.8595e-06 | -24 | -40 | -6.3015e-06 | -24 | -50 | -7.2508e-06 | -24
10 | 1.1078e-10 | -23 | 0 | 3.0084e-10 | -23 | -10 | -6.4162e-07 | -23 | -20 | -2.6512e-06 | -23 | -30 | -4.7018e-06 | -23 | -40 | -6.0312e-06 | -23 | -50 | -6.9005e-06 | -23
10 | -1.234e-10 | -22 | 0 | -1.3956e-10 | -22 | -10 | -6.3947e-07 | -22 | -20 | -2.6297e-06 | -22 | -30 | -4.5339e-06 | -22 | -40 | -5.7528e-06 | -22 | -50 | -6.55e-06 | -22
10 | -7.478e-11 | -21 | 0 | -8.0925e-11 | -21 | -10 | -6.3703e-07 | -21 | -20 | -2.5961e-06 | -21 | -30 | -4.3528e-06 | -21 | -40 | -5.4681e-06 | -21 | -50 | -6.2018e-06 | -21
10 | -5.735e-12 | -20 | 0 | -1.4419e-11 | -20 | -10 | -6.3734e-07 | -20 | -20 | -2.5574e-06 | -20 | -30 | -4.1648e-06 | -20 | -40 | -5.1816e-06 | -20 | -50 | -5.8487e-06 | -20
10 | 5.687e-11 | -19 | 0 | 2.319e-11 | -19 | -10 | -6.3431e-07 | -19 | -20 | -2.5038e-06 | -19 | -30 | -3.9681e-06 | -19 | -40 | -4.8948e-06 | -19 | -50 | -5.4939e-06 | -19
10 | -1.2144e-10 | -18 | 0 | -1.4201e-10 | -18 | -10 | -6.3291e-07 | -18 | -20 | -2.439e-06 | -18 | -30 | -3.7591e-06 | -18 | -40 | -4.5955e-06 | -18 | -50 | -5.1403e-06 | -18
10 | -6.0388e-11 | -17 | 0 | -7.2508e-11 | -17 | -10 | -6.3263e-07 | -17 | -20 | -2.3607e-06 | -17 | -30 | -3.5486e-06 | -17 | -40 | -4.3041e-06 | -17 | -50 | -4.7896e-06 | -17
10 | -4.3276e-12 | -16 | 0 | -1.1479e-11 | -16 | -10 | -6.3112e-07 | -16 | -20 | -2.2693e-06 | -16 | -30 | -3.332e-06 | -16 | -40 | -4.005e-06 | -16 | -50 | -4.4415e-06 | -16
10 | -3.8015e-11 | -15 | 0 | -6.3537e-11 | -15 | -10 | -6.293e-07 | -15 | -20 | -2.1609e-06 | -15 | -30 | -3.1065e-06 | -15 | -40 | -3.7018e-06 | -15 | -50 | -4.0938e-06 | -15
10 | -1.0826e-10 | -14 | 0 | -1.377e-10 | -14 | -10 | -6.2603e-07 | -14 | -20 | -2.0435e-06 | -14 | -30 | -2.8799e-06 | -14 | -40 | -3.4076e-06 | -14 | -50 | -3.7507e-06 | -14
10 | -6.1356e-11 | -13 | 0 | -6.2071e-11 | -13 | -10 | -6.2405e-07 | -13 | -20 | -1.913e-06 | -13 | -30 | -2.6453e-06 | -13 | -40 | -3.1095e-06 | -13 | -50 | -3.417e-06 | -13
10 | -3.3122e-12 | -12 | 0 | -8.527e-12 | -12 | -10 | -6.1957e-07 | -12 | -20 | -1.776e-06 | -12 | -30 | -2.4087e-06 | -12 | -40 | -2.8149e-06 | -12 | -50 | -3.0808e-06 | -12
10 | -1.9647e-10 | -11 | 0 | -1.3189e-10 | -11 | -10 | -6.1237e-07 | -11 | -20 | -1.6268e-06 | -11 | -30 | -2.1696e-06 | -11 | -40 | -2.5225e-06 | -11 | -50 | -2.7531e-06 | -11
10 | -1.187e-10 | -10 | 0 | -1.3447e-10 | -10 | -10 | -5.9983e-07 | -10 | -20 | -1.4722e-06 | -10 | -30 | -1.9323e-06 | -10 | -40 | -2.2368e-06 | -10 | -50 | -2.4298e-06 | -10
10 | -6.0977e-11 | -9 | 0 | -6.224e-11 | -9 | -10 | -5.7661e-07 | -9 | -20 | -1.3085e-06 | -9 | -30 | -1.6944e-06 | -9 | -40 | -1.9529e-06 | -9 | -50 | -2.1145e-06 | -9
10 | -2.0483e-12 | -8 | 0 | -5.6799e-12 | -8 | -10 | -5.4138e-07 | -8 | -20 | -1.1413e-06 | -8 | -30 | -1.458e-06 | -8 | -40 | -1.6704e-06 | -8 | -50 | -1.8108e-06 | -8
10 | -2.2914e-10 | -7 | 0 | -2.4499e-10 | -7 | -10 | -4.9073e-07 | -7 | -20 | -9.6881e-07 | -7 | -30 | -1.2265e-06 | -7 | -40 | -1.3985e-06 | -7 | -50 | -1.5147e-06 | -7
10 | -1.0696e-10 | -6 | 0 | -1.2961e-10 | -6 | -10 | -4.2802e-07 | -6 | -20 | -7.9782e-07 | -6 | -30 | -9.9866e-07 | -6 | -40 | -1.1372e-06 | -6 | -50 | -1.2267e-06 | -6
10 | -6.0388e-11 | -5 | 0 | -5.7863e-11 | -5 | -10 | -3.5446e-07 | -5 | -20 | -6.2776e-07 | -5 | -30 | -7.7753e-07 | -5 | -40 | -8.8376e-07 | -5 | -50 | -9.5576e-07 | -5
10 | 7.0623e-13 | -4 | 0 | -3.424e-12 | -4 | -10 | -2.7513e-07 | -4 | -20 | -4.6089e-07 | -4 | -30 | -5.6698e-07 | -4 | -40 | -6.4706e-07 | -4 | -50 | -6.987e-07 | -4
10 | 1.5939e-10 | -3 | 0 | 1.7309e-11 | -3 | -10 | -1.9162e-07 | -3 | -20 | -3.0536e-07 | -3 | -30 | -3.7696e-07 | -3 | -40 | -4.2614e-07 | -3 | -50 | -4.631e-07 | -3
10 | -9.1621e-11 | -2 | 0 | -6.1608e-11 | -2 | -10 | -1.0999e-07 | -2 | -20 | -1.6649e-07 | -2 | -30 | -2.0444e-07 | -2 | -40 | -2.331e-07 | -2 | -50 | -2.5728e-07 | -2
10 | -4.709e-11 | -1 | 0 | 2.1515e-13 | -1 | -10 | -4.0656e-08 | -1 | -20 | -5.7485e-08 | -1 | -30 | -7.1176e-08 | -1 | -40 | -8.056e-08 | -1 | -50 | -9.0443e-08 | -1
10 | 8.8858e-13 | 0 | 0 | 1.1759e-10 | 0 | -10 | 1.7872e-11 | 0 | -20 | 1.9614e-11 | 0 | -30 | 2.1458e-11 | 0 | -40 | 2.4567e-11 | 0 | -50 | 2.7535e-11 | 0
10 | 2.0108e-10 | 1 | 0 | 1.7379e-09 | 1 | -10 | 1.0093e-08 | 1 | -20 | 1.1644e-08 | 1 | -30 | 1.2805e-08 | 1 | -40 | 1.5015e-08 | 1 | -50 | 1.6857e-08 | 1
10 | -9.7916e-11 | 2 | 0 | 7.802e-09 | 2 | -10 | 3.7308e-08 | 2 | -20 | 4.4892e-08 | 2 | -30 | 5.0774e-08 | 2 | -40 | 5.9403e-08 | 2 | -50 | 6.8789e-08 | 2
10 | -4.7174e-11 | 3 | 0 | 2.0298e-08 | 3 | -10 | 8.7792e-08 | 3 | -20 | 1.1255e-07 | 3 | -30 | 1.2529e-07 | 3 | -40 | 1.4425e-07 | 3 | -50 | 1.6787e-07 | 3
10 | 3.494e-12 | 4 | 0 | 4.0614e-08 | 4 | -10 | 1.6576e-07 | 4 | -20 | 2.1313e-07 | 4 | -30 | 2.3902e-07 | 4 | -40 | 2.7293e-07 | 4 | -50 | 3.0752e-07 | 4
10 | -1.079e-11 | 5 | 0 | 7.1087e-08 | 5 | -10 | 2.6607e-07 | 5 | -20 | 3.4375e-07 | 5 | -30 | 3.8889e-07 | 5 | -40 | 4.4028e-07 | 5 | -50 | 4.8919e-07 | 5
10 | -3.9473e-11 | 6 | 0 | 1.138e-07 | 6 | -10 | 3.8392e-07 | 6 | -20 | 4.953e-07 | 6 | -30 | 5.487e-07 | 6 | -40 | 6.1611e-07 | 6 | -50 | 6.7727e-07 | 6
10 | 4.2859e-12 | 7 | 0 | 1.6921e-07 | 7 | -10 | 5.0144e-07 | 7 | -20 | 6.4521e-07 | 7 | -30 | 7.4762e-07 | 7 | -40 | 8.3717e-07 | 7 | -50 | 9.1906e-07 | 7
10 | -1.6879e-11 | 8 | 0 | 2.3638e-07 | 8 | -10 | 6.5277e-07 | 8 | -20 | 8.4094e-07 | 8 | -30 | 9.6983e-07 | 8 | -40 | 1.0764e-06 | 8 | -50 | 1.1783e-06 | 8
10 | -3.6148e-11 | 9 | 0 | 3.1718e-07 | 9 | -10 | 8.1523e-07 | 9 | -20 | 1.0528e-06 | 9 | -30 | 1.2144e-06 | 9 | -40 | 1.3422e-06 | 9 | -50 | 1.4544e-06 | 9
10 | 1.3918e-11 | 10 | 0 | 4.1062e-07 | 10 | -10 | 9.9361e-07 | 10 | -20 | 1.276e-06 | 10 | -30 | 1.4761e-06 | 10 | -40 | 1.6194e-06 | 10 | -50 | 1.7515e-06 | 10

## Settings
==================================
Latest Run
==================================
Test Name | vds-id#1@1
Mode | Sweeping
Speed | Normal
Sweep Delay | 0
Hold Time | 0
Site Coordinate | 0,0
Last Executed | 03/31/2016 17:20:22
KTEI Version | V9.1
Execution Time | 00:00:05:47
Interlock | High Voltage Enabled
Device Terminal | Source | Gate | Drain
Instrument | GNDU | SMU1 | SMU2
Name | N/A | GateV | DrainV
Forcing Function | Common | Voltage Step | Voltage Sweep
Master/Slave | N/A | Master | Master
Start/Level | 0 | 10 | 10
Stop | N/A | -50 | -80
Step | N/A | -10 | -1
Number of Points | N/A | 7 | 182
Compliance | N/A | 0.01 | 0.01
Measure I | N/A | No | Measured
Measure V | N/A | Programmed | Programmed
Range I | N/A | Limited Auto=1uA | Auto
Range V | N/A | Best Fixed | Best Fixed
Range C | N/A | N/A | N/A
Dual Sweep Mode | N/A | N/A | Enabled
Pulse Mode | N/A | N/A | Disabled
Hold | N/A | N/A | N/A
Frequency | N/A | N/A | N/A
Frequency 2 | N/A | N/A | N/A
Number of Pts. | N/A | N/A | N/A
AC Voltage | N/A | N/A | N/A
Over Voltage Setting | N/A | OFF | OFF