## Data
GateV(1) | DrainI(1) | DrainV(1) | GateV(2) | DrainI(2) | DrainV(2) | GateV(3) | DrainI(3) | DrainV(3) | GateV(4) | DrainI(4) | DrainV(4) | GateV(5) | DrainI(5) | DrainV(5) | GateV(6) | DrainI(6) | DrainV(6) | GateV(7) | DrainI(7) | DrainV(7)
10 | 9.4244e-12 | 10 | 0 | 6.0098e-07 | 10 | -10 | 1.1586e-06 | 10 | -20 | 1.2556e-06 | 10 | -30 | 1.2947e-06 | 10 | -40 | 1.3218e-06 | 10 | -50 | 1.3383e-06 | 10
10 | -4.7554e-12 | 9 | 0 | 4.8787e-07 | 9 | -10 | 9.921e-07 | 9 | -20 | 1.0746e-06 | 9 | -30 | 1.1067e-06 | 9 | -40 | 1.1246e-06 | 9 | -50 | 1.1393e-06 | 9
10 | 1.3386e-10 | 8 | 0 | 3.8598e-07 | 8 | -10 | 8.358e-07 | 8 | -20 | 9.0594e-07 | 8 | -30 | 9.3099e-07 | 8 | -40 | 9.4085e-07 | 8 | -50 | 9.5428e-07 | 8
10 | -4.4186e-11 | 7 | 0 | 2.9474e-07 | 7 | -10 | 6.8902e-07 | 7 | -20 | 7.4584e-07 | 7 | -30 | 7.6603e-07 | 7 | -40 | 7.7144e-07 | 7 | -50 | 7.8191e-07 | 7
10 | 3.4134e-12 | 6 | 0 | 2.1478e-07 | 6 | -10 | 5.5345e-07 | 6 | -20 | 5.9696e-07 | 6 | -30 | 6.1155e-07 | 6 | -40 | 6.1461e-07 | 6 | -50 | 6.2378e-07 | 6
10 | 1.3087e-10 | 5 | 0 | 1.4747e-07 | 5 | -10 | 4.2809e-07 | 5 | -20 | 4.5821e-07 | 5 | -30 | 4.6777e-07 | 5 | -40 | 4.7023e-07 | 5 | -50 | 4.7622e-07 | 5
10 | 1.3524e-10 | 4 | 0 | 9.2202e-08 | 4 | -10 | 3.135e-07 | 4 | -20 | 3.3131e-07 | 4 | -30 | 3.3658e-07 | 4 | -40 | 3.4021e-07 | 4 | -50 | 3.4417e-07 | 4
10 | -5.5969e-11 | 3 | 0 | 5.0053e-08 | 3 | -10 | 2.1091e-07 | 3 | -20 | 2.1843e-07 | 3 | -30 | 2.2064e-07 | 3 | -40 | 2.2375e-07 | 3 | -50 | 2.2626e-07 | 3
10 | 1.989e-12 | 2 | 0 | 2.01e-08 | 2 | -10 | 1.2093e-07 | 2 | -20 | 1.2098e-07 | 2 | -30 | 1.2169e-07 | 2 | -40 | 1.2434e-07 | 2 | -50 | 1.2726e-07 | 2
10 | 3.9005e-10 | 1 | 0 | 3.4372e-09 | 1 | -10 | 4.8478e-08 | 1 | -20 | 4.5965e-08 | 1 | -30 | 4.6106e-08 | 1 | -40 | 4.7712e-08 | 1 | -50 | 4.94e-08 | 1
10 | 1.0723e-10 | 0 | 0 | 1.4256e-12 | 0 | -10 | -9.3206e-11 | 0 | -20 | -8.5741e-11 | 0 | -30 | -9.1393e-11 | 0 | -40 | -9.486e-11 | 0 | -50 | -1.0092e-10 | 0
10 | -5.1929e-11 | -1 | 0 | -8.9636e-11 | -1 | -10 | -5.3801e-08 | -1 | -20 | -6.8115e-08 | -1 | -30 | -7.328e-08 | -1 | -40 | -7.4976e-08 | -1 | -50 | -7.6168e-08 | -1
10 | -1.2093e-12 | -2 | 0 | 5.9636e-11 | -2 | -10 | -1.257e-07 | -2 | -20 | -1.6876e-07 | -2 | -30 | -1.8227e-07 | -2 | -40 | -1.8606e-07 | -2 | -50 | -1.8708e-07 | -2
10 | -3.7388e-11 | -3 | 0 | -6.7753e-11 | -3 | -10 | -2.0219e-07 | -3 | -20 | -2.8372e-07 | -3 | -30 | -3.077e-07 | -3 | -40 | -3.1424e-07 | -3 | -50 | -3.1516e-07 | -3
10 | 8.0043e-11 | -4 | 0 | -2.1655e-11 | -4 | -10 | -2.7935e-07 | -4 | -20 | -4.0782e-07 | -4 | -30 | -4.4518e-07 | -4 | -40 | -4.5588e-07 | -4 | -50 | -4.5717e-07 | -4
10 | -6.325e-11 | -5 | 0 | -1.2027e-11 | -5 | -10 | -3.5303e-07 | -5 | -20 | -5.3932e-07 | -5 | -30 | -5.9202e-07 | -5 | -40 | -6.0638e-07 | -5 | -50 | -6.1082e-07 | -5
10 | -1.5326e-12 | -6 | 0 | -8.1051e-11 | -6 | -10 | -4.2054e-07 | -6 | -20 | -6.7228e-07 | -6 | -30 | -7.4619e-07 | -6 | -40 | -7.6592e-07 | -6 | -50 | -7.738e-07 | -6
10 | 6.7166e-12 | -7 | 0 | -3.2306e-11 | -7 | -10 | -4.7964e-07 | -7 | -20 | -8.0732e-07 | -7 | -30 | -9.0557e-07 | -7 | -40 | -9.3364e-07 | -7 | -50 | -9.4711e-07 | -7
10 | -5.4538e-11 | -8 | 0 | 2.7229e-12 | -8 | -10 | -5.2828e-07 | -8 | -20 | -9.4246e-07 | -8 | -30 | -1.0686e-06 | -8 | -40 | -1.1095e-06 | -8 | -50 | -1.1274e-06 | -8
10 | -2.3361e-12 | -9 | 0 | -9.1361e-11 | -9 | -10 | -5.6435e-07 | -9 | -20 | -1.0754e-06 | -9 | -30 | -1.2366e-06 | -9 | -40 | -1.2919e-06 | -9 | -50 | -1.3162e-06 | -9
10 | 3.5178e-11 | -10 | 0 | -4.2597e-11 | -10 | -10 | -5.892e-07 | -10 | -20 | -1.2068e-06 | -10 | -30 | -1.4063e-06 | -10 | -40 | -1.4787e-06 | -10 | -50 | -1.5149e-06 | -10
10 | -5.9083e-11 | -11 | 0 | 5.9886e-12 | -11 | -10 | -6.055e-07 | -11 | -20 | -1.3342e-06 | -11 | -30 | -1.5803e-06 | -11 | -40 | -1.6722e-06 | -11 | -50 | -1.7192e-06 | -11
10 | -3.5589e-12 | -12 | 0 | -1.0756e-10 | -12 | -10 | -6.1568e-07 | -12 | -20 | -1.4567e-06 | -12 | -30 | -1.7561e-06 | -12 | -40 | -1.8699e-06 | -12 | -50 | -1.9284e-06 | -12
10 | 4.3182e-11 | -13 | 0 | -4.7313e-11 | -13 | -10 | -6.2405e-07 | -13 | -20 | -1.5742e-06 | -13 | -30 | -1.9302e-06 | -13 | -40 | -2.0733e-06 | -13 | -50 | -2.145e-06 | -13
10 | -5.6727e-11 | -14 | 0 | 7.7829e-11 | -14 | -10 | -6.2943e-07 | -14 | -20 | -1.6834e-06 | -14 | -30 | -2.1092e-06 | -14 | -40 | -2.2793e-06 | -14 | -50 | -2.3662e-06 | -14
10 | -4.7141e-12 | -15 | 0 | -1.132e-10 | -15 | -10 | -6.3386e-07 | -15 | -20 | -1.7838e-06 | -15 | -30 | -2.286e-06 | -15 | -40 | -2.49e-06 | -15 | -50 | -2.5961e-06 | -15
10 | 6.7291e-11 | -16 | 0 | -5.6908e-11 | -16 | -10 | -6.3834e-07 | -16 | -20 | -1.8767e-06 | -16 | -30 | -2.4613e-06 | -16 | -40 | -2.7033e-06 | -16 | -50 | -2.8315e-06 | -16
10 | -6.0262e-11 | -17 | 0 | 7.4475e-11 | -17 | -10 | -6.4074e-07 | -17 | -20 | -1.9576e-06 | -17 | -30 | -2.6321e-06 | -17 | -40 | -2.9187e-06 | -17 | -50 | -3.0716e-06 | -17
10 | -6.1702e-12 | -18 | 0 | -1.2579e-10 | -18 | -10 | -6.4382e-07 | -18 | -20 | -2.0288e-06 | -18 | -30 | -2.7981e-06 | -18 | -40 | -3.137e-06 | -18 | -50 | -3.312e-06 | -18
10 | 9.4982e-11 | -19 | 0 | -6.6969e-11 | -19 | -10 | -6.462e-07 | -19 | -20 | -2.0882e-06 | -19 | -30 | -2.9626e-06 | -19 | -40 | -3.3554e-06 | -19 | -50 | -3.5569e-06 | -19
10 | -6.5228e-11 | -20 | 0 | 5.4216e-11 | -20 | -10 | -6.4872e-07 | -20 | -20 | -2.1343e-06 | -20 | -30 | -3.1239e-06 | -20 | -40 | -3.5739e-06 | -20 | -50 | -3.8064e-06 | -20
10 | -7.9441e-12 | -21 | 0 | -1.411e-10 | -21 | -10 | -6.5058e-07 | -21 | -20 | -2.173e-06 | -21 | -30 | -3.2803e-06 | -21 | -40 | -3.7939e-06 | -21 | -50 | -4.0599e-06 | -21
10 | 1.024e-10 | -22 | 0 | -7.9388e-11 | -22 | -10 | -6.523e-07 | -22 | -20 | -2.2024e-06 | -22 | -30 | -3.4273e-06 | -22 | -40 | -4.0126e-06 | -22 | -50 | -4.3134e-06 | -22
10 | -7.0488e-11 | -23 | 0 | 4.3136e-11 | -23 | -10 | -6.5458e-07 | -23 | -20 | -2.2274e-06 | -23 | -30 | -3.5665e-06 | -23 | -40 | -4.2271e-06 | -23 | -50 | -4.5696e-06 | -23
10 | 3.0702e-10 | -24 | 0 | -1.5339e-10 | -24 | -10 | -6.5708e-07 | -24 | -20 | -2.247e-06 | -24 | -30 | -3.7022e-06 | -24 | -40 | -4.4409e-06 | -24 | -50 | -4.825e-06 | -24
10 | 3.426e-11 | -25 | 0 | 2.3858e-10 | -25 | -10 | -6.5867e-07 | -25 | -20 | -2.266e-06 | -25 | -30 | -3.8244e-06 | -25 | -40 | -4.65e-06 | -25 | -50 | -5.0814e-06 | -25
10 | -7.7768e-11 | -26 | 0 | -6.5106e-11 | -26 | -10 | -6.6033e-07 | -26 | -20 | -2.2813e-06 | -26 | -30 | -3.9347e-06 | -26 | -40 | -4.862e-06 | -26 | -50 | -5.3357e-06 | -26
10 | 3.3337e-10 | -27 | 0 | -1.77e-10 | -27 | -10 | -6.6203e-07 | -27 | -20 | -2.293e-06 | -27 | -30 | -4.0387e-06 | -27 | -40 | -5.0559e-06 | -27 | -50 | -5.5938e-06 | -27
10 | 5.4794e-12 | -28 | 0 | -1.1349e-10 | -28 | -10 | -6.629e-07 | -28 | -20 | -2.3026e-06 | -28 | -30 | -4.1321e-06 | -28 | -40 | -5.2512e-06 | -28 | -50 | -5.852e-06 | -28
10 | -7.356e-11 | -29 | 0 | 5.391e-12 | -29 | -10 | -6.6376e-07 | -29 | -20 | -2.3125e-06 | -29 | -30 | -4.213e-06 | -29 | -40 | -5.447e-06 | -29 | -50 | -6.1139e-06 | -29
10 | 3.2149e-10 | -30 | 0 | -1.8588e-10 | -30 | -10 | -6.6561e-07 | -30 | -20 | -2.322e-06 | -30 | -30 | -4.2837e-06 | -30 | -40 | -5.6286e-06 | -30 | -50 | -6.3699e-06 | -30
10 | 2.2813e-11 | -31 | 0 | -1.3227e-10 | -31 | -10 | -6.6712e-07 | -31 | -20 | -2.3292e-06 | -31 | -30 | -4.3503e-06 | -31 | -40 | -5.8134e-06 | -31 | -50 | -6.6194e-06 | -31
10 | -7.7137e-11 | -32 | 0 | -1.8272e-11 | -32 | -10 | -6.6818e-07 | -32 | -20 | -2.3364e-06 | -32 | -30 | -4.4115e-06 | -32 | -40 | -5.9837e-06 | -32 | -50 | -6.8702e-06 | -32
10 | 3.7899e-10 | -33 | 0 | -1.9724e-10 | -33 | -10 | -6.6878e-07 | -33 | -20 | -2.3436e-06 | -33 | -30 | -4.4542e-06 | -33 | -40 | -6.1442e-06 | -33 | -50 | -7.1118e-06 | -33
10 | -1.3673e-11 | -34 | 0 | 1.9137e-10 | -34 | -10 | -6.7025e-07 | -34 | -20 | -2.3478e-06 | -34 | -30 | -4.5015e-06 | -34 | -40 | -6.3024e-06 | -34 | -50 | -7.3577e-06 | -34
10 | -6.5775e-11 | -35 | 0 | -1.2833e-10 | -35 | -10 | -6.7134e-07 | -35 | -20 | -2.3589e-06 | -35 | -30 | -4.5314e-06 | -35 | -40 | -6.4449e-06 | -35 | -50 | -7.5862e-06 | -35
10 | 3.2175e-10 | -36 | 0 | -2.1765e-10 | -36 | -10 | -6.7153e-07 | -36 | -20 | -2.3657e-06 | -36 | -30 | -4.5584e-06 | -36 | -40 | -6.5803e-06 | -36 | -50 | -7.8182e-06 | -36
10 | -8.1205e-13 | -37 | 0 | 2.6027e-10 | -37 | -10 | -6.7363e-07 | -37 | -20 | -2.3692e-06 | -37 | -30 | -4.583e-06 | -37 | -40 | -6.699e-06 | -37 | -50 | -8.0464e-06 | -37
10 | -8.9888e-11 | -38 | 0 | -1.6846e-10 | -38 | -10 | -6.7524e-07 | -38 | -20 | -2.373e-06 | -38 | -30 | -4.603e-06 | -38 | -40 | -6.8092e-06 | -38 | -50 | -8.2686e-06 | -38
10 | 4.0757e-10 | -39 | 0 | -2.259e-10 | -39 | -10 | -6.7682e-07 | -39 | -20 | -2.3773e-06 | -39 | -30 | -4.6299e-06 | -39 | -40 | -6.9023e-06 | -39 | -50 | -8.4798e-06 | -39
10 | -2.4034e-11 | -40 | 0 | 1.6328e-10 | -40 | -10 | -6.776e-07 | -40 | -20 | -2.3828e-06 | -40 | -30 | -4.6581e-06 | -40 | -40 | -6.9961e-06 | -40 | -50 | -8.6846e-06 | -40
10 | -6.9604e-11 | -41 | 0 | -1.8441e-10 | -41 | -10 | -6.7832e-07 | -41 | -20 | -2.3874e-06 | -41 | -30 | -4.6675e-06 | -41 | -40 | -7.0759e-06 | -41 | -50 | -8.8737e-06 | -41
10 | 3.0752e-10 | -42 | 0 | -2.4703e-10 | -42 | -10 | -6.7958e-07 | -42 | -20 | -2.3915e-06 | -42 | -30 | -4.682e-06 | -42 | -40 | -7.1463e-06 | -42 | -50 | -9.0571e-06 | -42
10 | -2.2312e-11 | -43 | 0 | 2.3271e-10 | -43 | -10 | -6.8053e-07 | -43 | -20 | -2.3958e-06 | -43 | -30 | -4.7016e-06 | -43 | -40 | -7.2055e-06 | -43 | -50 | -9.2248e-06 | -43
10 | -8.7995e-11 | -44 | 0 | -2.0893e-10 | -44 | -10 | -6.8135e-07 | -44 | -20 | -2.3998e-06 | -44 | -30 | -4.7136e-06 | -44 | -40 | -7.2564e-06 | -44 | -50 | -9.3891e-06 | -44
10 | 4.2191e-10 | -45 | 0 | -2.6222e-10 | -45 | -10 | -6.8163e-07 | -45 | -20 | -2.4024e-06 | -45 | -30 | -4.7293e-06 | -45 | -40 | -7.3091e-06 | -45 | -50 | -9.5431e-06 | -45
10 | -4.8273e-11 | -46 | 0 | 1.3471e-10 | -46 | -10 | -6.8314e-07 | -46 | -20 | -2.4064e-06 | -46 | -30 | -4.7442e-06 | -46 | -40 | -7.3591e-06 | -46 | -50 | -9.6911e-06 | -46
10 | -8.4039e-11 | -47 | 0 | -2.3174e-10 | -47 | -10 | -6.8428e-07 | -47 | -20 | -2.4117e-06 | -47 | -30 | -4.7468e-06 | -47 | -40 | -7.4031e-06 | -47 | -50 | -9.8217e-06 | -47
10 | 2.8288e-10 | -48 | 0 | -2.7623e-10 | -48 | -10 | -6.85e-07 | -48 | -20 | -2.4125e-06 | -48 | -30 | -4.7585e-06 | -48 | -40 | -7.4412e-06 | -48 | -50 | -9.9479e-06 | -48
10 | -5.3323e-11 | -49 | 0 | 1.4933e-10 | -49 | -10 | -6.8536e-07 | -49 | -20 | -2.4157e-06 | -49 | -30 | -4.768e-06 | -49 | -40 | -7.478e-06 | -49 | -50 | -1.0052e-05 | -49
10 | -9.1277e-11 | -50 | 0 | -2.5016e-10 | -50 | -10 | -6.8743e-07 | -50 | -20 | -2.4207e-06 | -50 | -30 | -4.7752e-06 | -50 | -40 | -7.5164e-06 | -50 | -50 | -1.0153e-05 | -50
10 | 4.0007e-10 | -51 | 0 | -3.0144e-10 | -51 | -10 | -6.8853e-07 | -51 | -20 | -2.4212e-06 | -51 | -30 | -4.783e-06 | -51 | -40 | -7.5593e-06 | -51 | -50 | -1.0239e-05 | -51
10 | -7.013e-11 | -52 | 0 | 1.0764e-10 | -52 | -10 | -6.8979e-07 | -52 | -20 | -2.4241e-06 | -52 | -30 | -4.794e-06 | -52 | -40 | -7.577e-06 | -52 | -50 | -1.032e-05 | -52
10 | -9.7505e-11 | -53 | 0 | -2.8944e-10 | -53 | -10 | -6.9053e-07 | -53 | -20 | -2.4266e-06 | -53 | -30 | -4.8018e-06 | -53 | -40 | -7.6018e-06 | -53 | -50 | -1.0403e-05 | -53
10 | 2.0694e-10 | -54 | 0 | -3.1693e-10 | -54 | -10 | -6.9088e-07 | -54 | -20 | -2.4321e-06 | -54 | -30 | -4.8043e-06 | -54 | -40 | -7.6226e-06 | -54 | -50 | -1.048e-05 | -54
10 | -7.9287e-11 | -55 | 0 | 2.0473e-11 | -55 | -10 | -6.9102e-07 | -55 | -20 | -2.4324e-06 | -55 | -30 | -4.8112e-06 | -55 | -40 | -7.6396e-06 | -55 | -50 | -1.0561e-05 | -55
10 | -1.0201e-10 | -56 | 0 | -2.7892e-10 | -56 | -10 | -6.9199e-07 | -56 | -20 | -2.4355e-06 | -56 | -30 | -4.8216e-06 | -56 | -40 | -7.6657e-06 | -56 | -50 | -1.0617e-05 | -56
10 | 3.1126e-10 | -57 | 0 | -3.4142e-10 | -57 | -10 | -6.9276e-07 | -57 | -20 | -2.4369e-06 | -57 | -30 | -4.8355e-06 | -57 | -40 | -7.6857e-06 | -57 | -50 | -1.0649e-05 | -57
10 | -8.8233e-11 | -58 | 0 | 5.9493e-11 | -58 | -10 | -6.9435e-07 | -58 | -20 | -2.44e-06 | -58 | -30 | -4.8373e-06 | -58 | -40 | -7.7104e-06 | -58 | -50 | -1.07e-05 | -58
10 | -1.0066e-10 | -59 | 0 | -3.4014e-10 | -59 | -10 | -6.9517e-07 | -59 | -20 | -2.4459e-06 | -59 | -30 | -4.8513e-06 | -59 | -40 | -7.7233e-06 | -59 | -50 | -1.0741e-05 | -59
10 | 1.0955e-10 | -60 | 0 | -3.6461e-10 | -60 | -10 | -6.9641e-07 | -60 | -20 | -2.4488e-06 | -60 | -30 | -4.8588e-06 | -60 | -40 | -7.7407e-06 | -60 | -50 | -1.0787e-05 | -60
10 | -1.0215e-10 | -61 | 0 | -2.8957e-10 | -61 | -10 | -6.9752e-07 | -61 | -20 | -2.4505e-06 | -61 | -30 | -4.8672e-06 | -61 | -40 | -7.76e-06 | -61 | -50 | -1.0827e-05 | -61
10 | -1.0824e-10 | -62 | 0 | -2.6439e-10 | -62 | -10 | -6.9896e-07 | -62 | -20 | -2.452e-06 | -62 | -30 | -4.8694e-06 | -62 | -40 | -7.7755e-06 | -62 | -50 | -1.086e-05 | -62
10 | 2.082e-10 | -63 | 0 | -3.8864e-10 | -63 | -10 | -6.9938e-07 | -63 | -20 | -2.4565e-06 | -63 | -30 | -4.8768e-06 | -63 | -40 | -7.7923e-06 | -63 | -50 | -1.0899e-05 | -63
10 | -9.8038e-11 | -64 | 0 | -9.9994e-11 | -64 | -10 | -7.0055e-07 | -64 | -20 | -2.4585e-06 | -64 | -30 | -4.8791e-06 | -64 | -40 | -7.8081e-06 | -64 | -50 | -1.0927e-05 | -64
10 | -1.071e-10 | -65 | 0 | -3.7172e-10 | -65 | -10 | -7.0213e-07 | -65 | -20 | -2.461e-06 | -65 | -30 | -4.8822e-06 | -65 | -40 | -7.8192e-06 | -65 | -50 | -1.0955e-05 | -65
10 | 1.6208e-11 | -66 | 0 | -3.9533e-10 | -66 | -10 | -7.0311e-07 | -66 | -20 | -2.463e-06 | -66 | -30 | -4.8912e-06 | -66 | -40 | -7.838e-06 | -66 | -50 | -1.0991e-05 | -66
10 | -1.2394e-10 | -67 | 0 | -3.8034e-10 | -67 | -10 | -7.0417e-07 | -67 | -20 | -2.4644e-06 | -67 | -30 | -4.9022e-06 | -67 | -40 | -7.8559e-06 | -67 | -50 | -1.1025e-05 | -67
10 | -1.2217e-10 | -68 | 0 | -3.195e-10 | -68 | -10 | -7.0435e-07 | -68 | -20 | -2.4699e-06 | -68 | -30 | -4.9068e-06 | -68 | -40 | -7.8693e-06 | -68 | -50 | -1.1051e-05 | -68
10 | 9.0387e-11 | -69 | 0 | -4.3253e-10 | -69 | -10 | -7.0507e-07 | -69 | -20 | -2.4721e-06 | -69 | -30 | -4.9096e-06 | -69 | -40 | -7.8777e-06 | -69 | -50 | -1.1087e-05 | -69
10 | -1.1832e-10 | -70 | 0 | -4.0974e-10 | -70 | -10 | -7.0607e-07 | -70 | -20 | -2.4738e-06 | -70 | -30 | -4.917e-06 | -70 | -40 | -7.8894e-06 | -70 | -50 | -1.1108e-05 | -70
10 | -1.3201e-10 | -71 | 0 | -3.7577e-10 | -71 | -10 | -7.0636e-07 | -71 | -20 | -2.4761e-06 | -71 | -30 | -4.9219e-06 | -71 | -40 | -7.9051e-06 | -71 | -50 | -1.1127e-05 | -71
10 | -2.8918e-11 | -72 | 0 | -4.7149e-10 | -72 | -10 | -7.0773e-07 | -72 | -20 | -2.4798e-06 | -72 | -30 | -4.9251e-06 | -72 | -40 | -7.9237e-06 | -72 | -50 | -1.1161e-05 | -72
10 | -5.6479e-11 | -73 | 0 | -6.5908e-10 | -73 | -10 | -7.0876e-07 | -73 | -20 | -2.4835e-06 | -73 | -30 | -4.9363e-06 | -73 | -40 | -7.9252e-06 | -73 | -50 | -1.1182e-05 | -73
10 | -1.2738e-10 | -74 | 0 | -4.9998e-10 | -74 | -10 | -7.0905e-07 | -74 | -20 | -2.4861e-06 | -74 | -30 | -4.9365e-06 | -74 | -40 | -7.9436e-06 | -74 | -50 | -1.121e-05 | -74
10 | -3.8059e-11 | -75 | 0 | -4.1336e-10 | -75 | -10 | -7.0979e-07 | -75 | -20 | -2.4888e-06 | -75 | -30 | -4.9469e-06 | -75 | -40 | -7.9668e-06 | -75 | -50 | -1.1232e-05 | -75
10 | -6.4727e-11 | -76 | 0 | -4.5443e-10 | -76 | -10 | -7.1065e-07 | -76 | -20 | -2.4918e-06 | -76 | -30 | -4.9573e-06 | -76 | -40 | -7.9734e-06 | -76 | -50 | -1.1256e-05 | -76
10 | -1.2907e-10 | -77 | 0 | -5.2616e-10 | -77 | -10 | -7.1257e-07 | -77 | -20 | -2.4963e-06 | -77 | -30 | -4.9623e-06 | -77 | -40 | -7.9886e-06 | -77 | -50 | -1.1265e-05 | -77
10 | -4.6937e-11 | -78 | 0 | -7.014e-10 | -78 | -10 | -7.126e-07 | -78 | -20 | -2.499e-06 | -78 | -30 | -4.9655e-06 | -78 | -40 | -7.995e-06 | -78 | -50 | -1.1293e-05 | -78
10 | -8.0507e-11 | -79 | 0 | -5.6776e-10 | -79 | -10 | -7.1276e-07 | -79 | -20 | -2.5019e-06 | -79 | -30 | -4.971e-06 | -79 | -40 | -8.0103e-06 | -79 | -50 | -1.1317e-05 | -79
10 | -1.2579e-10 | -80 | 0 | -5.4779e-10 | -80 | -10 | -7.1466e-07 | -80 | -20 | -2.5045e-06 | -80 | -30 | -4.9734e-06 | -80 | -40 | -8.026e-06 | -80 | -50 | -1.1335e-05 | -80
10 | -1.1569e-10 | -80 | 0 | -6.9417e-10 | -80 | -10 | -7.1466e-07 | -80 | -20 | -2.5062e-06 | -80 | -30 | -4.9753e-06 | -80 | -40 | -8.0223e-06 | -80 | -50 | -1.1335e-05 | -80
10 | -2.9262e-10 | -79 | 0 | -6.2855e-10 | -79 | -10 | -7.1446e-07 | -79 | -20 | -2.5037e-06 | -79 | -30 | -4.9682e-06 | -79 | -40 | -8.0078e-06 | -79 | -50 | -1.132e-05 | -79
10 | -2.0769e-10 | -78 | 0 | -5.424e-10 | -78 | -10 | -7.1295e-07 | -78 | -20 | -2.5014e-06 | -78 | -30 | -4.9628e-06 | -78 | -40 | -8.0051e-06 | -78 | -50 | -1.1315e-05 | -78
10 | -1.2217e-10 | -77 | 0 | -4.3241e-10 | -77 | -10 | -7.1178e-07 | -77 | -20 | -2.497e-06 | -77 | -30 | -4.9602e-06 | -77 | -40 | -7.9978e-06 | -77 | -50 | -1.1288e-05 | -77
10 | -3.0979e-11 | -76 | 0 | -7.4482e-10 | -76 | -10 | -7.1115e-07 | -76 | -20 | -2.4951e-06 | -76 | -30 | -4.9524e-06 | -76 | -40 | -7.9926e-06 | -76 | -50 | -1.1281e-05 | -76
10 | 5.079e-11 | -75 | 0 | -6.091e-10 | -75 | -10 | -7.0997e-07 | -75 | -20 | -2.4904e-06 | -75 | -30 | -4.9414e-06 | -75 | -40 | -7.9792e-06 | -75 | -50 | -1.1257e-05 | -75
10 | -1.2983e-10 | -74 | 0 | -5.0966e-10 | -74 | -10 | -7.0918e-07 | -74 | -20 | -2.4877e-06 | -74 | -30 | -4.936e-06 | -74 | -40 | -7.9715e-06 | -74 | -50 | -1.1242e-05 | -74
10 | 1.0578e-10 | -73 | 0 | -4.5177e-10 | -73 | -10 | -7.0743e-07 | -73 | -20 | -2.4859e-06 | -73 | -30 | -4.9366e-06 | -73 | -40 | -7.9623e-06 | -73 | -50 | -1.1215e-05 | -73
10 | -2.1051e-10 | -72 | 0 | -3.3283e-10 | -72 | -10 | -7.0733e-07 | -72 | -20 | -2.4811e-06 | -72 | -30 | -4.9264e-06 | -72 | -40 | -7.9573e-06 | -72 | -50 | -1.1207e-05 | -72
10 | -1.2368e-10 | -71 | 0 | -4.9035e-10 | -71 | -10 | -7.0615e-07 | -71 | -20 | -2.4773e-06 | -71 | -30 | -4.9245e-06 | -71 | -40 | -7.9404e-06 | -71 | -50 | -1.1182e-05 | -71
10 | 1.6603e-10 | -70 | 0 | -4.4824e-10 | -70 | -10 | -7.0527e-07 | -70 | -20 | -2.4748e-06 | -70 | -30 | -4.9153e-06 | -70 | -40 | -7.9235e-06 | -70 | -50 | -1.1151e-05 | -70
10 | -2.1913e-10 | -69 | 0 | -3.1149e-10 | -69 | -10 | -7.0548e-07 | -69 | -20 | -2.4741e-06 | -69 | -30 | -4.9136e-06 | -69 | -40 | -7.9195e-06 | -69 | -50 | -1.113e-05 | -69
10 | -1.1707e-10 | -68 | 0 | -4.7246e-10 | -68 | -10 | -7.0436e-07 | -68 | -20 | -2.4716e-06 | -68 | -30 | -4.9108e-06 | -68 | -40 | -7.9008e-06 | -68 | -50 | -1.1107e-05 | -68
10 | 1.5051e-10 | -67 | 0 | -1.4924e-10 | -67 | -10 | -7.0346e-07 | -67 | -20 | -2.4705e-06 | -67 | -30 | -4.904e-06 | -67 | -40 | -7.8888e-06 | -67 | -50 | -1.1077e-05 | -67
10 | -2.0273e-10 | -66 | 0 | -5.4436e-10 | -66 | -10 | -7.0315e-07 | -66 | -20 | -2.4677e-06 | -66 | -30 | -4.8984e-06 | -66 | -40 | -7.8744e-06 | -66 | -50 | -1.107e-05 | -66
10 | -1.1733e-10 | -65 | 0 | -4.5016e-10 | -65 | -10 | -7.0157e-07 | -65 | -20 | -2.4677e-06 | -65 | -30 | -4.8979e-06 | -65 | -40 | -7.8658e-06 | -65 | -50 | -1.1031e-05 | -65
10 | 2.7813e-10 | -64 | 0 | -3.9886e-10 | -64 | -10 | -7.0129e-07 | -64 | -20 | -2.4635e-06 | -64 | -30 | -4.8973e-06 | -64 | -40 | -7.855e-06 | -64 | -50 | -1.1e-05 | -64
10 | -1.9544e-10 | -63 | 0 | -2.7675e-10 | -63 | -10 | -7.0077e-07 | -63 | -20 | -2.4609e-06 | -63 | -30 | -4.8903e-06 | -63 | -40 | -7.835e-06 | -63 | -50 | -1.0975e-05 | -63
10 | -1.0441e-10 | -62 | 0 | -4.3429e-10 | -62 | -10 | -6.997e-07 | -62 | -20 | -2.4593e-06 | -62 | -30 | -4.8834e-06 | -62 | -40 | -7.8226e-06 | -62 | -50 | -1.0937e-05 | -62
10 | 1.7895e-10 | -61 | 0 | -3.5643e-10 | -61 | -10 | -6.9809e-07 | -61 | -20 | -2.4577e-06 | -61 | -30 | -4.8767e-06 | -61 | -40 | -7.8162e-06 | -61 | -50 | -1.0902e-05 | -61
10 | -1.8948e-10 | -60 | 0 | -2.5288e-10 | -60 | -10 | -6.9722e-07 | -60 | -20 | -2.4545e-06 | -60 | -30 | -4.8717e-06 | -60 | -40 | -7.7832e-06 | -60 | -50 | -1.0861e-05 | -60
10 | -1.0146e-10 | -59 | 0 | -4.0572e-10 | -59 | -10 | -6.9564e-07 | -59 | -20 | -2.4515e-06 | -59 | -30 | -4.8636e-06 | -59 | -40 | -7.7692e-06 | -59 | -50 | -1.0819e-05 | -59
10 | 3.5804e-10 | -58 | 0 | -3.2484e-10 | -58 | -10 | -6.9453e-07 | -58 | -20 | -2.4473e-06 | -58 | -30 | -4.8581e-06 | -58 | -40 | -7.7569e-06 | -58 | -50 | -1.0779e-05 | -58
10 | -1.8037e-10 | -57 | 0 | -2.4138e-10 | -57 | -10 | -6.9291e-07 | -57 | -20 | -2.4423e-06 | -57 | -30 | -4.8477e-06 | -57 | -40 | -7.7337e-06 | -57 | -50 | -1.0727e-05 | -57
10 | -9.6285e-11 | -56 | 0 | -3.9242e-10 | -56 | -10 | -6.929e-07 | -56 | -20 | -2.4378e-06 | -56 | -30 | -4.8343e-06 | -56 | -40 | -7.7195e-06 | -56 | -50 | -1.0665e-05 | -56
10 | 2.2733e-10 | -55 | 0 | -3.0591e-10 | -55 | -10 | -6.9243e-07 | -55 | -20 | -2.4365e-06 | -55 | -30 | -4.827e-06 | -55 | -40 | -7.6923e-06 | -55 | -50 | -1.0601e-05 | -55
10 | -1.841e-10 | -54 | 0 | -2.3499e-10 | -54 | -10 | -6.9161e-07 | -54 | -20 | -2.4356e-06 | -54 | -30 | -4.8196e-06 | -54 | -40 | -7.6789e-06 | -54 | -50 | -1.0538e-05 | -54
10 | -1.0407e-10 | -53 | 0 | -3.6343e-10 | -53 | -10 | -6.9077e-07 | -53 | -20 | -2.4315e-06 | -53 | -30 | -4.8186e-06 | -53 | -40 | -7.6592e-06 | -53 | -50 | -1.0474e-05 | -53
10 | 4.1093e-10 | -52 | 0 | -3.7098e-11 | -52 | -10 | -6.8895e-07 | -52 | -20 | -2.4304e-06 | -52 | -30 | -4.809e-06 | -52 | -40 | -7.634e-06 | -52 | -50 | -1.0409e-05 | -52
10 | -1.7563e-10 | -51 | 0 | -4.4263e-10 | -51 | -10 | -6.8875e-07 | -51 | -20 | -2.4262e-06 | -51 | -30 | -4.8009e-06 | -51 | -40 | -7.6088e-06 | -51 | -50 | -1.0321e-05 | -51
10 | -8.7784e-11 | -50 | 0 | -3.5224e-10 | -50 | -10 | -6.8773e-07 | -50 | -20 | -2.423e-06 | -50 | -30 | -4.7973e-06 | -50 | -40 | -7.5788e-06 | -50 | -50 | -1.0226e-05 | -50
10 | 2.8672e-10 | -49 | 0 | 1.4914e-10 | -49 | -10 | -6.8688e-07 | -49 | -20 | -2.4237e-06 | -49 | -30 | -4.7875e-06 | -49 | -40 | -7.5499e-06 | -49 | -50 | -1.012e-05 | -49
10 | -1.7115e-10 | -48 | 0 | -4.2509e-10 | -48 | -10 | -6.8597e-07 | -48 | -20 | -2.4187e-06 | -48 | -30 | -4.7752e-06 | -48 | -40 | -7.5152e-06 | -48 | -50 | -1.0008e-05 | -48
10 | -7.335e-11 | -47 | 0 | -3.3241e-10 | -47 | -10 | -6.8439e-07 | -47 | -20 | -2.4147e-06 | -47 | -30 | -4.7627e-06 | -47 | -40 | -7.473e-06 | -47 | -50 | -9.8874e-06 | -47
10 | 4.2366e-10 | -46 | 0 | 6.6126e-11 | -46 | -10 | -6.8282e-07 | -46 | -20 | -2.4085e-06 | -46 | -30 | -4.7502e-06 | -46 | -40 | -7.4295e-06 | -46 | -50 | -9.751e-06 | -46
10 | -1.7492e-10 | -45 | 0 | -3.9806e-10 | -45 | -10 | -6.8211e-07 | -45 | -20 | -2.408e-06 | -45 | -30 | -4.7464e-06 | -45 | -40 | -7.3863e-06 | -45 | -50 | -9.6071e-06 | -45
10 | -8.3955e-11 | -44 | 0 | -3.1398e-10 | -44 | -10 | -6.8144e-07 | -44 | -20 | -2.4015e-06 | -44 | -30 | -4.7351e-06 | -44 | -40 | -7.3302e-06 | -44 | -50 | -9.4462e-06 | -44
10 | 3.2435e-10 | -43 | 0 | 1.7067e-10 | -43 | -10 | -6.8033e-07 | -43 | -20 | -2.4021e-06 | -43 | -30 | -4.7179e-06 | -43 | -40 | -7.2712e-06 | -43 | -50 | -9.2752e-06 | -43
10 | -1.6315e-10 | -42 | 0 | -3.8551e-10 | -42 | -10 | -6.7884e-07 | -42 | -20 | -2.3977e-06 | -42 | -30 | -4.7007e-06 | -42 | -40 | -7.2025e-06 | -42 | -50 | -9.1043e-06 | -42
10 | -7.2087e-11 | -41 | 0 | -2.9105e-10 | -41 | -10 | -6.7786e-07 | -41 | -20 | -2.3925e-06 | -41 | -30 | -4.6829e-06 | -41 | -40 | -7.1288e-06 | -41 | -50 | -8.915e-06 | -41
10 | 4.0026e-10 | -40 | 0 | -2.4201e-10 | -40 | -10 | -6.777e-07 | -40 | -20 | -2.3882e-06 | -40 | -30 | -4.6702e-06 | -40 | -40 | -7.0434e-06 | -40 | -50 | -8.7056e-06 | -40
10 | -1.56e-10 | -39 | 0 | -1.6563e-10 | -39 | -10 | -6.7622e-07 | -39 | -20 | -2.3868e-06 | -39 | -30 | -4.6566e-06 | -39 | -40 | -6.9475e-06 | -39 | -50 | -8.5039e-06 | -39
10 | -6.6027e-11 | -38 | 0 | -2.7144e-10 | -38 | -10 | -6.749e-07 | -38 | -20 | -2.3837e-06 | -38 | -30 | -4.6381e-06 | -38 | -40 | -6.8461e-06 | -38 | -50 | -8.2907e-06 | -38
10 | 3.3379e-10 | -37 | 0 | -2.2236e-10 | -37 | -10 | -6.7357e-07 | -37 | -20 | -2.3779e-06 | -37 | -30 | -4.6225e-06 | -37 | -40 | -6.7259e-06 | -37 | -50 | -8.0673e-06 | -37
10 | -1.6383e-10 | -36 | 0 | -1.6307e-10 | -36 | -10 | -6.7243e-07 | -36 | -20 | -2.3734e-06 | -36 | -30 | -4.5921e-06 | -36 | -40 | -6.6016e-06 | -36 | -50 | -7.8342e-06 | -36
10 | -6.7121e-11 | -35 | 0 | -2.557e-10 | -35 | -10 | -6.7036e-07 | -35 | -20 | -2.3678e-06 | -35 | -30 | -4.557e-06 | -35 | -40 | -6.4626e-06 | -35 | -50 | -7.6047e-06 | -35
10 | 3.6804e-10 | -34 | 0 | 1.4921e-10 | -34 | -10 | -6.6907e-07 | -34 | -20 | -2.3634e-06 | -34 | -30 | -4.5191e-06 | -34 | -40 | -6.3159e-06 | -34 | -50 | -7.3532e-06 | -34
10 | -1.4555e-10 | -33 | 0 | -3.2153e-10 | -33 | -10 | -6.6792e-07 | -33 | -20 | -2.3563e-06 | -33 | -30 | -4.4828e-06 | -33 | -40 | -6.1527e-06 | -33 | -50 | -7.1027e-06 | -33
10 | -7.2003e-11 | -32 | 0 | -2.453e-10 | -32 | -10 | -6.6696e-07 | -32 | -20 | -2.3508e-06 | -32 | -30 | -4.4292e-06 | -32 | -40 | -5.985e-06 | -32 | -50 | -6.8468e-06 | -32
10 | 3.2274e-10 | -31 | 0 | 2.128e-10 | -31 | -10 | -6.6566e-07 | -31 | -20 | -2.3437e-06 | -31 | -30 | -4.3787e-06 | -31 | -40 | -5.813e-06 | -31 | -50 | -6.5915e-06 | -31
10 | -1.5026e-10 | -30 | 0 | -2.9982e-10 | -30 | -10 | -6.6502e-07 | -30 | -20 | -2.3375e-06 | -30 | -30 | -4.3154e-06 | -30 | -40 | -5.6249e-06 | -30 | -50 | -6.3358e-06 | -30
10 | -6.0767e-11 | -29 | 0 | -2.1121e-10 | -29 | -10 | -6.6375e-07 | -29 | -20 | -2.331e-06 | -29 | -30 | -4.2355e-06 | -29 | -40 | -5.4357e-06 | -29 | -50 | -6.0821e-06 | -29
10 | 3.2625e-10 | -28 | 0 | -1.4322e-10 | -28 | -10 | -6.6171e-07 | -28 | -20 | -2.3195e-06 | -28 | -30 | -4.1496e-06 | -28 | -40 | -5.2341e-06 | -28 | -50 | -5.8229e-06 | -28
10 | -1.3185e-10 | -27 | 0 | -1.3073e-10 | -27 | -10 | -6.6109e-07 | -27 | -20 | -2.3092e-06 | -27 | -30 | -4.0506e-06 | -27 | -40 | -5.0344e-06 | -27 | -50 | -5.5654e-06 | -27
10 | -6.7584e-11 | -26 | 0 | -1.9139e-10 | -26 | -10 | -6.5956e-07 | -26 | -20 | -2.2996e-06 | -26 | -30 | -3.9409e-06 | -26 | -40 | -4.8284e-06 | -26 | -50 | -5.3045e-06 | -26
10 | -1.0115e-11 | -25 | 0 | -1.1758e-10 | -25 | -10 | -6.5837e-07 | -25 | -20 | -2.2844e-06 | -25 | -30 | -3.8264e-06 | -25 | -40 | -4.6142e-06 | -25 | -50 | -5.0414e-06 | -25
10 | 2.1475e-10 | -24 | 0 | -1.2508e-10 | -24 | -10 | -6.5636e-07 | -24 | -20 | -2.2667e-06 | -24 | -30 | -3.6977e-06 | -24 | -40 | -4.4006e-06 | -24 | -50 | -4.7766e-06 | -24
10 | -1.3957e-10 | -23 | 0 | -1.7351e-10 | -23 | -10 | -6.5383e-07 | -23 | -20 | -2.2428e-06 | -23 | -30 | -3.5607e-06 | -23 | -40 | -4.1832e-06 | -23 | -50 | -4.5175e-06 | -23
10 | -6.0725e-11 | -22 | 0 | -9.9158e-11 | -22 | -10 | -6.5319e-07 | -22 | -20 | -2.2166e-06 | -22 | -30 | -3.418e-06 | -22 | -40 | -3.9593e-06 | -22 | -50 | -4.2588e-06 | -22
10 | -8.1711e-12 | -21 | 0 | -1.1973e-10 | -21 | -10 | -6.5126e-07 | -21 | -20 | -2.1842e-06 | -21 | -30 | -3.2636e-06 | -21 | -40 | -3.7419e-06 | -21 | -50 | -4.0047e-06 | -21
10 | 1.0167e-10 | -20 | 0 | -1.6589e-10 | -20 | -10 | -6.4994e-07 | -20 | -20 | -2.1454e-06 | -20 | -30 | -3.105e-06 | -20 | -40 | -3.5223e-06 | -20 | -50 | -3.7521e-06 | -20
10 | -1.3104e-10 | -19 | 0 | -8.2326e-11 | -19 | -10 | -6.48e-07 | -19 | -20 | -2.0968e-06 | -19 | -30 | -2.9452e-06 | -19 | -40 | -3.3071e-06 | -19 | -50 | -3.504e-06 | -19
10 | -5.4454e-11 | -18 | 0 | -1.1408e-10 | -18 | -10 | -6.4499e-07 | -18 | -20 | -2.0341e-06 | -18 | -30 | -2.7762e-06 | -18 | -40 | -3.0908e-06 | -18 | -50 | -3.2597e-06 | -18
10 | -5.8213e-12 | -17 | 0 | -1.4561e-10 | -17 | -10 | -6.4252e-07 | -17 | -20 | -1.9589e-06 | -17 | -30 | -2.6052e-06 | -17 | -40 | -2.876e-06 | -17 | -50 | -3.0188e-06 | -17
10 | -2.2616e-11 | -16 | 0 | -6.6747e-11 | -16 | -10 | -6.4047e-07 | -16 | -20 | -1.8736e-06 | -16 | -30 | -2.4334e-06 | -16 | -40 | -2.6605e-06 | -16 | -50 | -2.7797e-06 | -16
10 | -1.1146e-10 | -15 | 0 | -1.1026e-10 | -15 | -10 | -6.3672e-07 | -15 | -20 | -1.781e-06 | -15 | -30 | -2.2605e-06 | -15 | -40 | -2.4508e-06 | -15 | -50 | -2.5496e-06 | -15
10 | -5.6769e-11 | -14 | 0 | -1.159e-10 | -14 | -10 | -6.3261e-07 | -14 | -20 | -1.6763e-06 | -14 | -30 | -2.0828e-06 | -14 | -40 | -2.2419e-06 | -14 | -50 | -2.3203e-06 | -14
10 | -4.1651e-12 | -13 | 0 | -5.298e-11 | -13 | -10 | -6.2753e-07 | -13 | -20 | -1.5657e-06 | -13 | -30 | -1.9072e-06 | -13 | -40 | -2.0369e-06 | -13 | -50 | -2.0993e-06 | -13
10 | -8.0504e-11 | -12 | 0 | -9.8139e-11 | -12 | -10 | -6.1969e-07 | -12 | -20 | -1.4477e-06 | -12 | -30 | -1.7315e-06 | -12 | -40 | -1.8356e-06 | -12 | -50 | -1.8867e-06 | -12
10 | -1.2959e-10 | -11 | 0 | -9.7295e-11 | -11 | -10 | -6.0767e-07 | -11 | -20 | -1.3239e-06 | -11 | -30 | -1.557e-06 | -11 | -40 | -1.6391e-06 | -11 | -50 | -1.6786e-06 | -11
10 | -5.5085e-11 | -10 | 0 | -4.6468e-11 | -10 | -10 | -5.9063e-07 | -10 | -20 | -1.1954e-06 | -10 | -30 | -1.3859e-06 | -10 | -40 | -1.449e-06 | -10 | -50 | -1.4791e-06 | -10
10 | -2.4851e-12 | -9 | 0 | -1.3758e-10 | -9 | -10 | -5.6366e-07 | -9 | -20 | -1.0646e-06 | -9 | -30 | -1.218e-06 | -9 | -40 | -1.2644e-06 | -9 | -50 | -1.2851e-06 | -9
10 | -2.366e-10 | -8 | 0 | -1.6023e-10 | -8 | -10 | -5.2643e-07 | -8 | -20 | -9.3134e-07 | -8 | -30 | -1.0513e-06 | -8 | -40 | -1.0865e-06 | -8 | -50 | -1.0981e-06 | -8
10 | -1.0273e-10 | -7 | 0 | -8.042e-11 | -7 | -10 | -4.7711e-07 | -7 | -20 | -7.9731e-07 | -7 | -30 | -8.8927e-07 | -7 | -40 | -9.1313e-07 | -7 | -50 | -9.2102e-07 | -7
10 | -5.1466e-11 | -6 | 0 | -3.0149e-11 | -6 | -10 | -4.172e-07 | -6 | -20 | -6.6343e-07 | -6 | -30 | -7.3294e-07 | -6 | -40 | -7.4863e-07 | -6 | -50 | -7.5107e-07 | -6
10 | -1.2935e-12 | -5 | 0 | -3.1604e-10 | -5 | -10 | -3.4791e-07 | -5 | -20 | -5.3142e-07 | -5 | -30 | -5.8195e-07 | -5 | -40 | -5.9199e-07 | -5 | -50 | -5.9284e-07 | -5
10 | -3.1033e-10 | -4 | 0 | -1.2726e-10 | -4 | -10 | -2.7491e-07 | -4 | -20 | -4.0281e-07 | -4 | -30 | -4.3758e-07 | -4 | -40 | -4.4434e-07 | -4 | -50 | -4.4364e-07 | -4
10 | -1.1668e-10 | -3 | 0 | -6.6658e-11 | -3 | -10 | -1.9791e-07 | -3 | -20 | -2.7897e-07 | -3 | -30 | -3.0255e-07 | -3 | -40 | -3.0688e-07 | -3 | -50 | -3.0633e-07 | -3
10 | -5.2645e-11 | -2 | 0 | -1.3372e-11 | -2 | -10 | -1.2129e-07 | -2 | -20 | -1.6528e-07 | -2 | -30 | -1.7866e-07 | -2 | -40 | -1.8138e-07 | -2 | -50 | -1.8093e-07 | -2
10 | 3.0968e-13 | -1 | 0 | 8.0254e-12 | -1 | -10 | -5.0353e-08 | -1 | -20 | -6.6277e-08 | -1 | -30 | -7.1613e-08 | -1 | -40 | -7.3005e-08 | -1 | -50 | -7.3099e-08 | -1
10 | 9.9821e-11 | 0 | 0 | -5.6222e-11 | 0 | -10 | 5.6691e-11 | 0 | -20 | 6.6851e-11 | 0 | -30 | 7.4373e-11 | 0 | -40 | 8.0785e-11 | 0 | -50 | 8.5142e-11 | 0
10 | -7.5567e-11 | 1 | 0 | 3.3782e-09 | 1 | -10 | 3.5599e-08 | 1 | -20 | 4.2137e-08 | 1 | -30 | 4.5966e-08 | 1 | -40 | 4.7718e-08 | 1 | -50 | 4.8958e-08 | 1
10 | -4.3765e-11 | 2 | 0 | 1.8336e-08 | 2 | -10 | 9.7241e-08 | 2 | -20 | 1.1535e-07 | 2 | -30 | 1.2227e-07 | 2 | -40 | 1.2491e-07 | 2 | -50 | 1.2835e-07 | 2
10 | 3.6848e-12 | 3 | 0 | 4.4592e-08 | 3 | -10 | 1.7755e-07 | 3 | -20 | 2.103e-07 | 3 | -30 | 2.2201e-07 | 3 | -40 | 2.2594e-07 | 3 | -50 | 2.2889e-07 | 3
10 | -4.0356e-12 | 4 | 0 | 8.2885e-08 | 4 | -10 | 2.7274e-07 | 4 | -20 | 3.2306e-07 | 4 | -30 | 3.3991e-07 | 4 | -40 | 3.4442e-07 | 4 | -50 | 3.4777e-07 | 4
10 | -5.0919e-11 | 5 | 0 | 1.3316e-07 | 5 | -10 | 3.8125e-07 | 5 | -20 | 4.5196e-07 | 5 | -30 | 4.7148e-07 | 5 | -40 | 4.7874e-07 | 5 | -50 | 4.8147e-07 | 5
10 | 7.8958e-12 | 6 | 0 | 1.9502e-07 | 6 | -10 | 4.9982e-07 | 6 | -20 | 5.8089e-07 | 6 | -30 | 6.0981e-07 | 6 | -40 | 6.1634e-07 | 6 | -50 | 6.2406e-07 | 6
10 | -2.8941e-11 | 7 | 0 | 2.6771e-07 | 7 | -10 | 6.2184e-07 | 7 | -20 | 7.2689e-07 | 7 | -30 | 7.6118e-07 | 7 | -40 | 7.7236e-07 | 7 | -50 | 7.8084e-07 | 7
10 | -1.8136e-11 | 8 | 0 | 3.5164e-07 | 8 | -10 | 7.5664e-07 | 8 | -20 | 8.8208e-07 | 8 | -30 | 9.2239e-07 | 8 | -40 | 9.3727e-07 | 8 | -50 | 9.4906e-07 | 8
10 | 2.9843e-11 | 9 | 0 | 4.4614e-07 | 9 | -10 | 9.0221e-07 | 9 | -20 | 1.0444e-06 | 9 | -30 | 1.0943e-06 | 9 | -40 | 1.1131e-06 | 9 | -50 | 1.1278e-06 | 9
10 | 4.6041e-12 | 10 | 0 | 5.4531e-07 | 10 | -10 | 1.0543e-06 | 10 | -20 | 1.214e-06 | 10 | -30 | 1.2724e-06 | 10 | -40 | 1.298e-06 | 10 | -50 | 1.3226e-06 | 10

## Settings
==================================
Latest Run
==================================
Test Name | vds-id#1@1
Mode | Sweeping
Speed | Normal
Sweep Delay | 0
Hold Time | 0
Site Coordinate | 0,0
Last Executed | 03/31/2016 17:10:12
KTEI Version | V9.1
Execution Time | 00:00:05:24
Interlock | High Voltage Enabled
Device Terminal | Source | Gate | Drain
Instrument | GNDU | SMU1 | SMU2
Name | N/A | GateV | DrainV
Forcing Function | Common | Voltage Step | Voltage Sweep
Master/Slave | N/A | Master | Master
Start/Level | 0 | 10 | 10
Stop | N/A | -50 | -80
Step | N/A | -10 | -1
Number of Points | N/A | 7 | 182
Compliance | N/A | 0.01 | 0.01
Measure I | N/A | No | Measured
Measure V | N/A | Programmed | Programmed
Range I | N/A | Limited Auto=1uA | Auto
Range V | N/A | Best Fixed | Best Fixed
Range C | N/A | N/A | N/A
Dual Sweep Mode | N/A | N/A | Enabled
Pulse Mode | N/A | N/A | Disabled
Hold | N/A | N/A | N/A
Frequency | N/A | N/A | N/A
Frequency 2 | N/A | N/A | N/A
Number of Pts. | N/A | N/A | N/A
AC Voltage | N/A | N/A | N/A
Over Voltage Setting | N/A | OFF | OFF