## Data
GateV(1) | DrainI(1) | DrainV(1) | GateV(2) | DrainI(2) | DrainV(2) | GateV(3) | DrainI(3) | DrainV(3) | GateV(4) | DrainI(4) | DrainV(4) | GateV(5) | DrainI(5) | DrainV(5) | GateV(6) | DrainI(6) | DrainV(6) | GateV(7) | DrainI(7) | DrainV(7)
10 | 3.1043e-12 | 10 | 0 | 1.1359e-08 | 10 | -10 | 2.2395e-08 | 10 | -20 | 2.6283e-08 | 10 | -30 | 3.0384e-08 | 10 | -40 | 3.5717e-08 | 10 | -50 | 3.9286e-08 | 10
10 | -1.0347e-10 | 9 | 0 | 9.2216e-09 | 9 | -10 | 1.8586e-08 | 9 | -20 | 2.2167e-08 | 9 | -30 | 2.4754e-08 | 9 | -40 | 2.9593e-08 | 9 | -50 | 3.3306e-08 | 9
10 | -1.1085e-11 | 8 | 0 | 7.3663e-09 | 8 | -10 | 1.5209e-08 | 8 | -20 | 1.9602e-08 | 8 | -30 | 2.0425e-08 | 8 | -40 | 2.4139e-08 | 8 | -50 | 2.7552e-08 | 8
10 | -9.3466e-11 | 7 | 0 | 5.4815e-09 | 7 | -10 | 1.2099e-08 | 7 | -20 | 1.4342e-08 | 7 | -30 | 1.5504e-08 | 7 | -40 | 1.9287e-08 | 7 | -50 | 2.1838e-08 | 7
10 | 1.8865e-12 | 6 | 0 | 4.0549e-09 | 6 | -10 | 9.746e-09 | 6 | -20 | 1.0779e-08 | 6 | -30 | 1.2223e-08 | 6 | -40 | 1.4235e-08 | 6 | -50 | 1.658e-08 | 6
10 | -1.1681e-10 | 5 | 0 | 2.7636e-09 | 5 | -10 | 7.1499e-09 | 5 | -20 | 7.7527e-09 | 5 | -30 | 8.4425e-09 | 5 | -40 | 1.0677e-08 | 5 | -50 | 1.2445e-08 | 5
10 | -2.0473e-11 | 4 | 0 | 1.7432e-09 | 4 | -10 | 4.8402e-09 | 4 | -20 | 5.0684e-09 | 4 | -30 | 6.1013e-09 | 4 | -40 | 7.5025e-09 | 4 | -50 | 8.2241e-09 | 4
10 | -9.4813e-11 | 3 | 0 | 1.1385e-09 | 3 | -10 | 2.9134e-09 | 3 | -20 | 2.9635e-09 | 3 | -30 | 3.5618e-09 | 3 | -40 | 4.096e-09 | 3 | -50 | 5.2705e-09 | 3
10 | 1.6745e-12 | 2 | 0 | 4.5248e-10 | 2 | -10 | 1.57e-09 | 2 | -20 | 1.3691e-09 | 2 | -30 | 1.5525e-09 | 2 | -40 | 1.8351e-09 | 2 | -50 | 2.5791e-09 | 2
10 | 1.0195e-10 | 1 | 0 | 1.7253e-10 | 1 | -10 | 4.9242e-10 | 1 | -20 | 5.075e-10 | 1 | -30 | 4.4256e-10 | 1 | -40 | 5.4002e-10 | 1 | -50 | 8.1349e-10 | 1
10 | -1.8028e-11 | 0 | 0 | -3.6006e-11 | 0 | -10 | -6.7295e-13 | 0 | -20 | -1.4275e-10 | 0 | -30 | -1.5596e-10 | 0 | -40 | -1.6046e-10 | 0 | -50 | -2.0869e-11 | 0
10 | -9.3677e-11 | -1 | 0 | -1.8466e-10 | -1 | -10 | -9.7452e-10 | -1 | -20 | -1.4632e-09 | -1 | -30 | -1.7298e-09 | -1 | -40 | -1.8578e-09 | -1 | -50 | -2.2243e-09 | -1
10 | -1.7509e-12 | -2 | 0 | -1.0296e-10 | -2 | -10 | -2.9618e-09 | -2 | -20 | -4.3406e-09 | -2 | -30 | -5.2477e-09 | -2 | -40 | -5.8559e-09 | -2 | -50 | -6.337e-09 | -2
10 | -2.1471e-10 | -3 | 0 | -1.6984e-10 | -3 | -10 | -4.9502e-09 | -3 | -20 | -7.6257e-09 | -3 | -30 | -9.3521e-09 | -3 | -40 | -1.0641e-08 | -3 | -50 | -1.1532e-08 | -3
10 | -2.2178e-11 | -4 | 0 | -2.2439e-10 | -4 | -10 | -6.7583e-09 | -4 | -20 | -1.1012e-08 | -4 | -30 | -1.3737e-08 | -4 | -40 | -1.5809e-08 | -4 | -50 | -1.7006e-08 | -4
10 | -9.7212e-11 | -5 | 0 | -1.3328e-10 | -5 | -10 | -8.6643e-09 | -5 | -20 | -1.4778e-08 | -5 | -30 | -1.8433e-08 | -5 | -40 | -2.1432e-08 | -5 | -50 | -2.316e-08 | -5
10 | -7.5622e-13 | -6 | 0 | -2.168e-10 | -6 | -10 | -1.0217e-08 | -6 | -20 | -1.8377e-08 | -6 | -30 | -2.3345e-08 | -6 | -40 | -2.7267e-08 | -6 | -50 | -2.9418e-08 | -6
10 | -4.7347e-11 | -7 | 0 | -2.5258e-10 | -7 | -10 | -1.1727e-08 | -7 | -20 | -2.2156e-08 | -7 | -30 | -2.8423e-08 | -7 | -40 | -3.3423e-08 | -7 | -50 | -3.6126e-08 | -7
10 | -1.0744e-10 | -8 | 0 | -1.5437e-10 | -8 | -10 | -1.2927e-08 | -8 | -20 | -2.575e-08 | -8 | -30 | -3.3401e-08 | -8 | -40 | -3.9469e-08 | -8 | -50 | -4.2577e-08 | -8
10 | -6.2873e-13 | -9 | 0 | -2.4687e-10 | -9 | -10 | -1.3998e-08 | -9 | -20 | -2.9404e-08 | -9 | -30 | -3.8694e-08 | -9 | -40 | -4.5918e-08 | -9 | -50 | -5.0137e-08 | -9
10 | -4.6152e-11 | -10 | 0 | -2.8124e-10 | -10 | -10 | -1.4671e-08 | -10 | -20 | -3.29e-08 | -10 | -30 | -4.3731e-08 | -10 | -40 | -5.24e-08 | -10 | -50 | -5.7839e-08 | -10
10 | -1.0643e-10 | -11 | 0 | -1.6997e-10 | -11 | -10 | -1.5259e-08 | -11 | -20 | -3.632e-08 | -11 | -30 | -4.9671e-08 | -11 | -40 | -5.9412e-08 | -11 | -50 | -6.5492e-08 | -11
10 | -6.8499e-13 | -12 | 0 | -2.8352e-10 | -12 | -10 | -1.5573e-08 | -12 | -20 | -3.9627e-08 | -12 | -30 | -5.5268e-08 | -12 | -40 | -6.6606e-08 | -12 | -50 | -7.3181e-08 | -12
10 | -3.9709e-11 | -13 | 0 | -3.0279e-10 | -13 | -10 | -1.5828e-08 | -13 | -20 | -4.267e-08 | -13 | -30 | -6.0678e-08 | -13 | -40 | -7.3505e-08 | -13 | -50 | -8.1109e-08 | -13
10 | -1.0289e-10 | -14 | 0 | -1.7892e-10 | -14 | -10 | -1.6035e-08 | -14 | -20 | -4.5775e-08 | -14 | -30 | -6.6053e-08 | -14 | -40 | -8.0379e-08 | -14 | -50 | -8.9205e-08 | -14
10 | -7.104e-13 | -15 | 0 | -2.9526e-10 | -15 | -10 | -1.6314e-08 | -15 | -20 | -4.9384e-08 | -15 | -30 | -7.1424e-08 | -15 | -40 | -8.7646e-08 | -15 | -50 | -9.762e-08 | -15
10 | -4.093e-11 | -16 | 0 | -3.2151e-10 | -16 | -10 | -1.6403e-08 | -16 | -20 | -5.2251e-08 | -16 | -30 | -7.6538e-08 | -16 | -40 | -9.4784e-08 | -16 | -50 | -1.0589e-07 | -16
10 | -1.1909e-10 | -17 | 0 | -1.8109e-10 | -17 | -10 | -1.6633e-08 | -17 | -20 | -5.4584e-08 | -17 | -30 | -8.1893e-08 | -17 | -40 | -1.0185e-07 | -17 | -50 | -1.1441e-07 | -17
10 | -7.502e-13 | -18 | 0 | -3.0726e-10 | -18 | -10 | -1.6724e-08 | -18 | -20 | -5.6829e-08 | -18 | -30 | -8.6602e-08 | -18 | -40 | -1.0877e-07 | -18 | -50 | -1.227e-07 | -18
10 | -2.7442e-11 | -19 | 0 | -3.213e-10 | -19 | -10 | -1.6865e-08 | -19 | -20 | -5.861e-08 | -19 | -30 | -9.1532e-08 | -19 | -40 | -1.1586e-07 | -19 | -50 | -1.3139e-07 | -19
10 | -1.156e-10 | -20 | 0 | -1.8408e-10 | -20 | -10 | -1.694e-08 | -20 | -20 | -6.0325e-08 | -20 | -30 | -9.6257e-08 | -20 | -40 | -1.2295e-07 | -20 | -50 | -1.4014e-07 | -20
10 | -8.1361e-13 | -21 | 0 | -3.0316e-10 | -21 | -10 | -1.7097e-08 | -21 | -20 | -6.1594e-08 | -21 | -30 | -1.0074e-07 | -21 | -40 | -1.2976e-07 | -21 | -50 | -1.4849e-07 | -21
10 | -3.4937e-11 | -22 | 0 | -3.3944e-10 | -22 | -10 | -1.7039e-08 | -22 | -20 | -6.2855e-08 | -22 | -30 | -1.0506e-07 | -22 | -40 | -1.3653e-07 | -22 | -50 | -1.5721e-07 | -22
10 | -1.2019e-10 | -23 | 0 | -1.9362e-10 | -23 | -10 | -1.7282e-08 | -23 | -20 | -6.3741e-08 | -23 | -30 | -1.0944e-07 | -23 | -40 | -1.4333e-07 | -23 | -50 | -1.6576e-07 | -23
10 | -8.4104e-13 | -24 | 0 | -3.0333e-10 | -24 | -10 | -1.7274e-08 | -24 | -20 | -6.4624e-08 | -24 | -30 | -1.1343e-07 | -24 | -40 | -1.5011e-07 | -24 | -50 | -1.7475e-07 | -24
10 | -4.6131e-11 | -25 | 0 | -3.4197e-10 | -25 | -10 | -1.7455e-08 | -25 | -20 | -6.5432e-08 | -25 | -30 | -1.1691e-07 | -25 | -40 | -1.5648e-07 | -25 | -50 | -1.8238e-07 | -25
10 | -1.0988e-10 | -26 | 0 | -1.9601e-10 | -26 | -10 | -1.7388e-08 | -26 | -20 | -6.5829e-08 | -26 | -30 | -1.2017e-07 | -26 | -40 | -1.6271e-07 | -26 | -50 | -1.9085e-07 | -26
10 | -9.2589e-13 | -27 | 0 | -2.9403e-10 | -27 | -10 | -1.7637e-08 | -27 | -20 | -6.6511e-08 | -27 | -30 | -1.2322e-07 | -27 | -40 | -1.6905e-07 | -27 | -50 | -1.9904e-07 | -27
10 | -5.4564e-11 | -28 | 0 | -3.4895e-10 | -28 | -10 | -1.7525e-08 | -28 | -20 | -6.6941e-08 | -28 | -30 | -1.2596e-07 | -28 | -40 | -1.7501e-07 | -28 | -50 | -2.0703e-07 | -28
10 | -1.1173e-10 | -29 | 0 | -2.0106e-10 | -29 | -10 | -1.776e-08 | -29 | -20 | -6.7339e-08 | -29 | -30 | -1.2861e-07 | -29 | -40 | -1.806e-07 | -29 | -50 | -2.1524e-07 | -29
10 | -9.9379e-13 | -30 | 0 | -2.8929e-10 | -30 | -10 | -1.7633e-08 | -30 | -20 | -6.7875e-08 | -30 | -30 | -1.3086e-07 | -30 | -40 | -1.8653e-07 | -30 | -50 | -2.234e-07 | -30
10 | -5.8343e-11 | -31 | 0 | -3.5514e-10 | -31 | -10 | -1.7886e-08 | -31 | -20 | -6.8294e-08 | -31 | -30 | -1.33e-07 | -31 | -40 | -1.9161e-07 | -31 | -50 | -2.3098e-07 | -31
10 | -1.1745e-10 | -32 | 0 | -2.0385e-10 | -32 | -10 | -1.773e-08 | -32 | -20 | -6.855e-08 | -32 | -30 | -1.3493e-07 | -32 | -40 | -1.9621e-07 | -32 | -50 | -2.3777e-07 | -32
10 | -1.1033e-12 | -33 | 0 | -2.8755e-10 | -33 | -10 | -1.7951e-08 | -33 | -20 | -6.8807e-08 | -33 | -30 | -1.366e-07 | -33 | -40 | -2.0098e-07 | -33 | -50 | -2.4569e-07 | -33
10 | -6.2787e-11 | -34 | 0 | -3.3868e-10 | -34 | -10 | -1.7795e-08 | -34 | -20 | -6.9223e-08 | -34 | -30 | -1.382e-07 | -34 | -40 | -2.0547e-07 | -34 | -50 | -2.5272e-07 | -34
10 | -1.39e-10 | -35 | 0 | -2.0384e-10 | -35 | -10 | -1.7994e-08 | -35 | -20 | -6.9541e-08 | -35 | -30 | -1.3948e-07 | -35 | -40 | -2.0968e-07 | -35 | -50 | -2.5995e-07 | -35
10 | -1.1887e-12 | -36 | 0 | -2.771e-10 | -36 | -10 | -1.7871e-08 | -36 | -20 | -6.9824e-08 | -36 | -30 | -1.4049e-07 | -36 | -40 | -2.1365e-07 | -36 | -50 | -2.6669e-07 | -36
10 | -6.5341e-11 | -37 | 0 | -3.5383e-10 | -37 | -10 | -1.8046e-08 | -37 | -20 | -7.0041e-08 | -37 | -30 | -1.4175e-07 | -37 | -40 | -2.1718e-07 | -37 | -50 | -2.7261e-07 | -37
10 | -1.2044e-10 | -38 | 0 | -2.1025e-10 | -38 | -10 | -1.7913e-08 | -38 | -20 | -7.0268e-08 | -38 | -30 | -1.4269e-07 | -38 | -40 | -2.204e-07 | -38 | -50 | -2.7847e-07 | -38
10 | 2.7506e-10 | -39 | 0 | -2.6845e-10 | -39 | -10 | -1.8101e-08 | -39 | -20 | -7.0681e-08 | -39 | -30 | -1.4381e-07 | -39 | -40 | -2.236e-07 | -39 | -50 | -2.8428e-07 | -39
10 | -1.0015e-12 | -40 | 0 | -3.5573e-10 | -40 | -10 | -1.804e-08 | -40 | -20 | -7.0857e-08 | -40 | -30 | -1.447e-07 | -40 | -40 | -2.2615e-07 | -40 | -50 | -2.8981e-07 | -40
10 | -1.313e-10 | -41 | 0 | -2.1297e-10 | -41 | -10 | -1.8244e-08 | -41 | -20 | -7.1051e-08 | -41 | -30 | -1.4542e-07 | -41 | -40 | -2.2919e-07 | -41 | -50 | -2.9573e-07 | -41
10 | -1.4272e-11 | -42 | 0 | -2.6684e-10 | -42 | -10 | -1.8086e-08 | -42 | -20 | -7.1326e-08 | -42 | -30 | -1.4656e-07 | -42 | -40 | -2.3165e-07 | -42 | -50 | -3.0069e-07 | -42
10 | -2.8886e-11 | -43 | 0 | -3.5598e-10 | -43 | -10 | -1.8372e-08 | -43 | -20 | -7.1559e-08 | -43 | -30 | -1.4709e-07 | -43 | -40 | -2.3404e-07 | -43 | -50 | -3.0583e-07 | -43
10 | -1.2995e-10 | -44 | 0 | -2.0795e-10 | -44 | -10 | -1.8188e-08 | -44 | -20 | -7.1809e-08 | -44 | -30 | -1.4777e-07 | -44 | -40 | -2.3652e-07 | -44 | -50 | -3.0963e-07 | -44
10 | -1.4234e-11 | -45 | 0 | -2.7019e-10 | -45 | -10 | -1.8339e-08 | -45 | -20 | -7.1952e-08 | -45 | -30 | -1.4823e-07 | -45 | -40 | -2.3872e-07 | -45 | -50 | -3.1447e-07 | -45
10 | -1.8411e-11 | -46 | 0 | -3.6499e-10 | -46 | -10 | -1.8221e-08 | -46 | -20 | -7.2182e-08 | -46 | -30 | -1.4922e-07 | -46 | -40 | -2.4027e-07 | -46 | -50 | -3.1829e-07 | -46
10 | -1.2549e-10 | -47 | 0 | -2.1127e-10 | -47 | -10 | -1.8482e-08 | -47 | -20 | -7.2443e-08 | -47 | -30 | -1.5001e-07 | -47 | -40 | -2.4197e-07 | -47 | -50 | -3.2137e-07 | -47
10 | 2.4141e-10 | -48 | 0 | -2.7222e-10 | -48 | -10 | -1.8248e-08 | -48 | -20 | -7.3006e-08 | -48 | -30 | -1.5052e-07 | -48 | -40 | -2.4344e-07 | -48 | -50 | -3.2542e-07 | -48
10 | -5.8411e-12 | -49 | 0 | -3.7517e-10 | -49 | -10 | -1.8523e-08 | -49 | -20 | -7.2719e-08 | -49 | -30 | -1.5127e-07 | -49 | -40 | -2.4535e-07 | -49 | -50 | -3.2925e-07 | -49
10 | -1.3635e-10 | -50 | 0 | -2.0577e-10 | -50 | -10 | -1.8331e-08 | -50 | -20 | -7.2913e-08 | -50 | -30 | -1.5148e-07 | -50 | -40 | -2.469e-07 | -50 | -50 | -3.3216e-07 | -50
10 | 3.4064e-10 | -51 | 0 | -2.7129e-10 | -51 | -10 | -1.8563e-08 | -51 | -20 | -7.2869e-08 | -51 | -30 | -1.5192e-07 | -51 | -40 | -2.4864e-07 | -51 | -50 | -3.3481e-07 | -51
10 | -1.0946e-11 | -52 | 0 | -3.6928e-10 | -52 | -10 | -1.8217e-08 | -52 | -20 | -7.3168e-08 | -52 | -30 | -1.5282e-07 | -52 | -40 | -2.4984e-07 | -52 | -50 | -3.3734e-07 | -52
10 | -1.3492e-10 | -53 | 0 | -2.0453e-10 | -53 | -10 | -1.8463e-08 | -53 | -20 | -7.3349e-08 | -53 | -30 | -1.5316e-07 | -53 | -40 | -2.5146e-07 | -53 | -50 | -3.3982e-07 | -53
10 | 2.3227e-10 | -54 | 0 | -2.714e-10 | -54 | -10 | -1.8213e-08 | -54 | -20 | -7.3455e-08 | -54 | -30 | -1.5388e-07 | -54 | -40 | -2.5265e-07 | -54 | -50 | -3.4242e-07 | -54
10 | -1.0319e-11 | -55 | 0 | -3.6869e-10 | -55 | -10 | -1.846e-08 | -55 | -20 | -7.3596e-08 | -55 | -30 | -1.5421e-07 | -55 | -40 | -2.5392e-07 | -55 | -50 | -3.4514e-07 | -55
10 | -1.5129e-10 | -56 | 0 | -1.9206e-10 | -56 | -10 | -1.824e-08 | -56 | -20 | -7.3686e-08 | -56 | -30 | -1.547e-07 | -56 | -40 | -2.5436e-07 | -56 | -50 | -3.4786e-07 | -56
10 | 3.5751e-10 | -57 | 0 | -2.6725e-10 | -57 | -10 | -1.8615e-08 | -57 | -20 | -7.3852e-08 | -57 | -30 | -1.5534e-07 | -57 | -40 | -2.5572e-07 | -57 | -50 | -3.5044e-07 | -57
10 | -1.2696e-11 | -58 | 0 | -3.7374e-10 | -58 | -10 | -1.8303e-08 | -58 | -20 | -7.4051e-08 | -58 | -30 | -1.5588e-07 | -58 | -40 | -2.565e-07 | -58 | -50 | -3.531e-07 | -58
10 | -1.422e-10 | -59 | 0 | -1.8335e-10 | -59 | -10 | -1.8574e-08 | -59 | -20 | -7.4001e-08 | -59 | -30 | -1.5673e-07 | -59 | -40 | -2.5758e-07 | -59 | -50 | -3.5448e-07 | -59
10 | 2.2823e-10 | -60 | 0 | -2.6553e-10 | -60 | -10 | -1.834e-08 | -60 | -20 | -7.4282e-08 | -60 | -30 | -1.5693e-07 | -60 | -40 | -2.5851e-07 | -60 | -50 | -3.5636e-07 | -60
10 | -1.4169e-11 | -61 | 0 | -3.7353e-10 | -61 | -10 | -1.8644e-08 | -61 | -20 | -7.4295e-08 | -61 | -30 | -1.5711e-07 | -61 | -40 | -2.5975e-07 | -61 | -50 | -3.5755e-07 | -61
10 | -1.5234e-10 | -62 | 0 | -1.8371e-10 | -62 | -10 | -1.8414e-08 | -62 | -20 | -7.4338e-08 | -62 | -30 | -1.5726e-07 | -62 | -40 | -2.6076e-07 | -62 | -50 | -3.5959e-07 | -62
10 | 3.2291e-10 | -63 | 0 | -2.6779e-10 | -63 | -10 | -1.8652e-08 | -63 | -20 | -7.4526e-08 | -63 | -30 | -1.5772e-07 | -63 | -40 | -2.6152e-07 | -63 | -50 | -3.6128e-07 | -63
10 | -1.2873e-11 | -64 | 0 | -3.8018e-10 | -64 | -10 | -1.8396e-08 | -64 | -20 | -7.4587e-08 | -64 | -30 | -1.5809e-07 | -64 | -40 | -2.6232e-07 | -64 | -50 | -3.6345e-07 | -64
10 | -1.5819e-10 | -65 | 0 | -1.8538e-10 | -65 | -10 | -1.8675e-08 | -65 | -20 | -7.4652e-08 | -65 | -30 | -1.5871e-07 | -65 | -40 | -2.6269e-07 | -65 | -50 | -3.6597e-07 | -65
10 | 2.3137e-10 | -66 | 0 | -2.6122e-10 | -66 | -10 | -1.8415e-08 | -66 | -20 | -7.4697e-08 | -66 | -30 | -1.588e-07 | -66 | -40 | -2.635e-07 | -66 | -50 | -3.678e-07 | -66
10 | -1.7174e-11 | -67 | 0 | -3.795e-10 | -67 | -10 | -1.8672e-08 | -67 | -20 | -7.5067e-08 | -67 | -30 | -1.5908e-07 | -67 | -40 | -2.6455e-07 | -67 | -50 | -3.6907e-07 | -67
10 | -1.5554e-10 | -68 | 0 | -1.9322e-10 | -68 | -10 | -1.8396e-08 | -68 | -20 | -7.4976e-08 | -68 | -30 | -1.5949e-07 | -68 | -40 | -2.6582e-07 | -68 | -50 | -3.6968e-07 | -68
10 | 2.4508e-10 | -69 | 0 | -2.6099e-10 | -69 | -10 | -1.8706e-08 | -69 | -20 | -7.5067e-08 | -69 | -30 | -1.6022e-07 | -69 | -40 | -2.6616e-07 | -69 | -50 | -3.714e-07 | -69
10 | -1.4611e-11 | -70 | 0 | -3.7988e-10 | -70 | -10 | -1.84e-08 | -70 | -20 | -7.5095e-08 | -70 | -30 | -1.6031e-07 | -70 | -40 | -2.6703e-07 | -70 | -50 | -3.7294e-07 | -70
10 | -1.5053e-10 | -71 | 0 | -2.0319e-10 | -71 | -10 | -1.8633e-08 | -71 | -20 | -7.512e-08 | -71 | -30 | -1.6064e-07 | -71 | -40 | -2.6769e-07 | -71 | -50 | -3.7433e-07 | -71
10 | 2.3533e-10 | -72 | 0 | -2.5861e-10 | -72 | -10 | -1.8373e-08 | -72 | -20 | -7.5215e-08 | -72 | -30 | -1.6075e-07 | -72 | -40 | -2.6836e-07 | -72 | -50 | -3.7516e-07 | -72
10 | -3.0056e-11 | -73 | 0 | -3.9423e-10 | -73 | -10 | -1.8695e-08 | -73 | -20 | -7.5063e-08 | -73 | -30 | -1.607e-07 | -73 | -40 | -2.6934e-07 | -73 | -50 | -3.7652e-07 | -73
10 | -1.5251e-10 | -74 | 0 | -2.1876e-10 | -74 | -10 | -1.8377e-08 | -74 | -20 | -7.5191e-08 | -74 | -30 | -1.6096e-07 | -74 | -40 | -2.6996e-07 | -74 | -50 | -3.7786e-07 | -74
10 | 1.1458e-10 | -75 | 0 | -2.6498e-10 | -75 | -10 | -1.8624e-08 | -75 | -20 | -7.5357e-08 | -75 | -30 | -1.6136e-07 | -75 | -40 | -2.7054e-07 | -75 | -50 | -3.7958e-07 | -75
10 | -2.6887e-11 | -76 | 0 | -3.928e-10 | -76 | -10 | -1.8435e-08 | -76 | -20 | -7.5456e-08 | -76 | -30 | -1.6124e-07 | -76 | -40 | -2.7116e-07 | -76 | -50 | -3.8029e-07 | -76
10 | -1.4531e-10 | -77 | 0 | -2.3223e-10 | -77 | -10 | -1.8616e-08 | -77 | -20 | -7.5515e-08 | -77 | -30 | -1.6139e-07 | -77 | -40 | -2.7172e-07 | -77 | -50 | -3.81e-07 | -77
10 | 2.38e-10 | -78 | 0 | -2.6697e-10 | -78 | -10 | -1.8354e-08 | -78 | -20 | -7.5562e-08 | -78 | -30 | -1.6195e-07 | -78 | -40 | -2.7249e-07 | -78 | -50 | -3.8144e-07 | -78
10 | -4.8344e-11 | -79 | 0 | -3.8906e-10 | -79 | -10 | -1.857e-08 | -79 | -20 | -7.56e-08 | -79 | -30 | -1.6231e-07 | -79 | -40 | -2.7273e-07 | -79 | -50 | -3.8311e-07 | -79
10 | -1.5806e-10 | -80 | 0 | -2.4645e-10 | -80 | -10 | -1.8316e-08 | -80 | -20 | -7.566e-08 | -80 | -30 | -1.6238e-07 | -80 | -40 | -2.7301e-07 | -80 | -50 | -3.8521e-07 | -80
10 | -3.1501e-12 | -80 | 0 | -2.0264e-10 | -80 | -10 | -1.8733e-08 | -80 | -20 | -7.4027e-08 | -80 | -30 | -1.5976e-07 | -80 | -40 | -2.6928e-07 | -80 | -50 | -3.7934e-07 | -80
10 | -9.2034e-12 | -79 | 0 | -1.5368e-10 | -79 | -10 | -1.7659e-08 | -79 | -20 | -7.0527e-08 | -79 | -30 | -1.5401e-07 | -79 | -40 | -2.6119e-07 | -79 | -50 | -3.6899e-07 | -79
10 | 4.3447e-11 | -78 | 0 | -4.9279e-11 | -78 | -10 | -1.7139e-08 | -78 | -20 | -6.693e-08 | -78 | -30 | -1.4861e-07 | -78 | -40 | -2.5396e-07 | -78 | -50 | -3.6002e-07 | -78
10 | -7.6717e-11 | -77 | 0 | -2.4307e-10 | -77 | -10 | -1.7454e-08 | -77 | -20 | -6.4561e-08 | -77 | -30 | -1.4481e-07 | -77 | -40 | -2.4787e-07 | -77 | -50 | -3.5333e-07 | -77
10 | 1.9045e-10 | -76 | 0 | 6.7855e-12 | -76 | -10 | -1.7083e-08 | -76 | -20 | -6.3551e-08 | -76 | -30 | -1.4297e-07 | -76 | -40 | -2.4575e-07 | -76 | -50 | -3.4968e-07 | -76
10 | 5.4851e-11 | -75 | 0 | -5.4379e-11 | -75 | -10 | -1.7452e-08 | -75 | -20 | -6.3162e-08 | -75 | -30 | -1.4256e-07 | -75 | -40 | -2.4435e-07 | -75 | -50 | -3.4885e-07 | -75
10 | -6.83e-11 | -74 | 0 | -2.3322e-10 | -74 | -10 | -1.7085e-08 | -74 | -20 | -6.3138e-08 | -74 | -30 | -1.4233e-07 | -74 | -40 | -2.4421e-07 | -74 | -50 | -3.4784e-07 | -74
10 | 3.85e-10 | -73 | 0 | 2.4461e-10 | -73 | -10 | -1.7377e-08 | -73 | -20 | -6.3095e-08 | -73 | -30 | -1.4215e-07 | -73 | -40 | -2.4365e-07 | -73 | -50 | -3.4699e-07 | -73
10 | 6.2712e-11 | -72 | 0 | -6.8283e-11 | -72 | -10 | -1.6914e-08 | -72 | -20 | -6.3233e-08 | -72 | -30 | -1.4249e-07 | -72 | -40 | -2.4367e-07 | -72 | -50 | -3.4573e-07 | -72
10 | -6.3713e-11 | -71 | 0 | -2.4139e-10 | -71 | -10 | -1.7445e-08 | -71 | -20 | -6.3133e-08 | -71 | -30 | -1.4222e-07 | -71 | -40 | -2.432e-07 | -71 | -50 | -3.441e-07 | -71
10 | 2.3114e-10 | -70 | 0 | 1.1166e-10 | -70 | -10 | -1.7063e-08 | -70 | -20 | -6.3062e-08 | -70 | -30 | -1.4206e-07 | -70 | -40 | -2.4325e-07 | -70 | -50 | -3.4401e-07 | -70
10 | 5.7999e-11 | -69 | 0 | -7.3673e-11 | -69 | -10 | -1.7308e-08 | -69 | -20 | -6.3141e-08 | -69 | -30 | -1.4181e-07 | -69 | -40 | -2.4266e-07 | -69 | -50 | -3.4306e-07 | -69
10 | -6.3377e-11 | -68 | 0 | -2.3099e-10 | -68 | -10 | -1.6927e-08 | -68 | -20 | -6.3242e-08 | -68 | -30 | -1.4158e-07 | -68 | -40 | -2.4199e-07 | -68 | -50 | -3.4183e-07 | -68
10 | 4.3644e-10 | -67 | 0 | 2.1894e-10 | -67 | -10 | -1.7285e-08 | -67 | -20 | -6.3331e-08 | -67 | -30 | -1.413e-07 | -67 | -40 | -2.4129e-07 | -67 | -50 | -3.4215e-07 | -67
10 | 4.2151e-11 | -66 | 0 | -8.2405e-11 | -66 | -10 | -1.6899e-08 | -66 | -20 | -6.3269e-08 | -66 | -30 | -1.4136e-07 | -66 | -40 | -2.4096e-07 | -66 | -50 | -3.4113e-07 | -66
10 | -6.0641e-11 | -65 | 0 | -2.3247e-10 | -65 | -10 | -1.7177e-08 | -65 | -20 | -6.3197e-08 | -65 | -30 | -1.4137e-07 | -65 | -40 | -2.4065e-07 | -65 | -50 | -3.3904e-07 | -65
10 | 3.1914e-10 | -64 | 0 | 2.1235e-10 | -64 | -10 | -1.6828e-08 | -64 | -20 | -6.3195e-08 | -64 | -30 | -1.4099e-07 | -64 | -40 | -2.3965e-07 | -64 | -50 | -3.3808e-07 | -64
10 | 3.9285e-11 | -63 | 0 | -6.8552e-11 | -63 | -10 | -1.7191e-08 | -63 | -20 | -6.3042e-08 | -63 | -30 | -1.4046e-07 | -63 | -40 | -2.39e-07 | -63 | -50 | -3.3625e-07 | -63
10 | -6.9858e-11 | -62 | 0 | -2.2342e-10 | -62 | -10 | -1.6817e-08 | -62 | -20 | -6.316e-08 | -62 | -30 | -1.4043e-07 | -62 | -40 | -2.3828e-07 | -62 | -50 | -3.3484e-07 | -62
10 | 3.9717e-10 | -61 | 0 | 1.3808e-10 | -61 | -10 | -1.7094e-08 | -61 | -20 | -6.303e-08 | -61 | -30 | -1.4029e-07 | -61 | -40 | -2.3792e-07 | -61 | -50 | -3.3344e-07 | -61
10 | 3.7812e-11 | -60 | 0 | -7.1523e-11 | -60 | -10 | -1.6786e-08 | -60 | -20 | -6.3002e-08 | -60 | -30 | -1.399e-07 | -60 | -40 | -2.3734e-07 | -60 | -50 | -3.3207e-07 | -60
10 | -7.3182e-11 | -59 | 0 | -2.278e-10 | -59 | -10 | -1.7217e-08 | -59 | -20 | -6.2968e-08 | -59 | -30 | -1.397e-07 | -59 | -40 | -2.3635e-07 | -59 | -50 | -3.3022e-07 | -59
10 | 3.6886e-10 | -58 | 0 | 2.7668e-10 | -58 | -10 | -1.6783e-08 | -58 | -20 | -6.2931e-08 | -58 | -30 | -1.3952e-07 | -58 | -40 | -2.3606e-07 | -58 | -50 | -3.2862e-07 | -58
10 | 4.6127e-11 | -57 | 0 | -6.8581e-11 | -57 | -10 | -1.7137e-08 | -57 | -20 | -6.2866e-08 | -57 | -30 | -1.3903e-07 | -57 | -40 | -2.3537e-07 | -57 | -50 | -3.2607e-07 | -57
10 | -5.475e-11 | -56 | 0 | -2.1462e-10 | -56 | -10 | -1.677e-08 | -56 | -20 | -6.2748e-08 | -56 | -30 | -1.3873e-07 | -56 | -40 | -2.3443e-07 | -56 | -50 | -3.2471e-07 | -56
10 | 3.3309e-10 | -55 | 0 | 1.705e-10 | -55 | -10 | -1.7047e-08 | -55 | -20 | -6.2756e-08 | -55 | -30 | -1.3809e-07 | -55 | -40 | -2.3354e-07 | -55 | -50 | -3.2278e-07 | -55
10 | 3.6772e-11 | -54 | 0 | -6.0308e-11 | -54 | -10 | -1.6705e-08 | -54 | -20 | -6.2687e-08 | -54 | -30 | -1.3761e-07 | -54 | -40 | -2.3261e-07 | -54 | -50 | -3.2093e-07 | -54
10 | -5.7401e-11 | -53 | 0 | -2.1765e-10 | -53 | -10 | -1.7134e-08 | -53 | -20 | -6.2525e-08 | -53 | -30 | -1.3735e-07 | -53 | -40 | -2.3108e-07 | -53 | -50 | -3.1848e-07 | -53
10 | 4.0452e-10 | -52 | 0 | 2.6016e-10 | -52 | -10 | -1.6728e-08 | -52 | -20 | -6.2452e-08 | -52 | -30 | -1.3724e-07 | -52 | -40 | -2.3024e-07 | -52 | -50 | -3.1632e-07 | -52
10 | 5.3025e-11 | -51 | 0 | -8.0789e-11 | -51 | -10 | -1.7042e-08 | -51 | -20 | -6.2411e-08 | -51 | -30 | -1.371e-07 | -51 | -40 | -2.2934e-07 | -51 | -50 | -3.1419e-07 | -51
10 | -5.3698e-11 | -50 | 0 | -2.1929e-10 | -50 | -10 | -1.6729e-08 | -50 | -20 | -6.2268e-08 | -50 | -30 | -1.3713e-07 | -50 | -40 | -2.2816e-07 | -50 | -50 | -3.1118e-07 | -50
10 | 3.2655e-10 | -49 | 0 | -1.9042e-10 | -49 | -10 | -1.7052e-08 | -49 | -20 | -6.2158e-08 | -49 | -30 | -1.3632e-07 | -49 | -40 | -2.2686e-07 | -49 | -50 | -3.0907e-07 | -49
10 | 5.3458e-11 | -48 | 0 | -1.0356e-10 | -48 | -10 | -1.6736e-08 | -48 | -20 | -6.2295e-08 | -48 | -30 | -1.3607e-07 | -48 | -40 | -2.2531e-07 | -48 | -50 | -3.0544e-07 | -48
10 | -6.0178e-11 | -47 | 0 | -2.2119e-10 | -47 | -10 | -1.6935e-08 | -47 | -20 | -6.2103e-08 | -47 | -30 | -1.36e-07 | -47 | -40 | -2.2418e-07 | -47 | -50 | -3.0314e-07 | -47
10 | 4.102e-10 | -46 | 0 | -1.8397e-10 | -46 | -10 | -1.6578e-08 | -46 | -20 | -6.1707e-08 | -46 | -30 | -1.354e-07 | -46 | -40 | -2.2283e-07 | -46 | -50 | -3.0028e-07 | -46
10 | 5.0929e-11 | -45 | 0 | -9.8977e-11 | -45 | -10 | -1.6855e-08 | -45 | -20 | -6.1521e-08 | -45 | -30 | -1.3512e-07 | -45 | -40 | -2.2141e-07 | -45 | -50 | -2.9706e-07 | -45
10 | -5.6812e-11 | -44 | 0 | -2.1218e-10 | -44 | -10 | -1.6613e-08 | -44 | -20 | -6.1492e-08 | -44 | -30 | -1.3458e-07 | -44 | -40 | -2.2023e-07 | -44 | -50 | -2.9346e-07 | -44
10 | -8.514e-13 | -43 | 0 | -1.7639e-10 | -43 | -10 | -1.6864e-08 | -43 | -20 | -6.1477e-08 | -43 | -30 | -1.3381e-07 | -43 | -40 | -2.1864e-07 | -43 | -50 | -2.9e-07 | -43
10 | 5.9013e-12 | -42 | 0 | -1.0215e-10 | -42 | -10 | -1.6568e-08 | -42 | -20 | -6.1279e-08 | -42 | -30 | -1.3321e-07 | -42 | -40 | -2.1645e-07 | -42 | -50 | -2.86e-07 | -42
10 | 3.6591e-11 | -41 | 0 | -2.1033e-10 | -41 | -10 | -1.6893e-08 | -41 | -20 | -6.1198e-08 | -41 | -30 | -1.3248e-07 | -41 | -40 | -2.1479e-07 | -41 | -50 | -2.8231e-07 | -41
10 | -5.4497e-11 | -40 | 0 | -1.706e-10 | -40 | -10 | -1.6547e-08 | -40 | -20 | -6.1009e-08 | -40 | -30 | -1.3168e-07 | -40 | -40 | -2.127e-07 | -40 | -50 | -2.7766e-07 | -40
10 | -7.6626e-13 | -39 | 0 | -1.0266e-10 | -39 | -10 | -1.6783e-08 | -39 | -20 | -6.1002e-08 | -39 | -30 | -1.3106e-07 | -39 | -40 | -2.107e-07 | -39 | -50 | -2.7323e-07 | -39
10 | 7.2319e-11 | -38 | 0 | -2.0663e-10 | -38 | -10 | -1.6481e-08 | -38 | -20 | -6.0747e-08 | -38 | -30 | -1.3031e-07 | -38 | -40 | -2.084e-07 | -38 | -50 | -2.6769e-07 | -38
10 | 2.8499e-11 | -37 | 0 | -1.6126e-10 | -37 | -10 | -1.667e-08 | -37 | -20 | -6.079e-08 | -37 | -30 | -1.294e-07 | -37 | -40 | -2.0585e-07 | -37 | -50 | -2.6298e-07 | -37
10 | -5.294e-11 | -36 | 0 | -9.5917e-11 | -36 | -10 | -1.6334e-08 | -36 | -20 | -6.047e-08 | -36 | -30 | -1.2866e-07 | -36 | -40 | -2.0281e-07 | -36 | -50 | -2.5715e-07 | -36
10 | -7.8398e-13 | -35 | 0 | -2.0343e-10 | -35 | -10 | -1.6629e-08 | -35 | -20 | -6.0323e-08 | -35 | -30 | -1.2752e-07 | -35 | -40 | -1.9937e-07 | -35 | -50 | -2.5114e-07 | -35
10 | 1.0438e-10 | -34 | 0 | -1.5401e-10 | -34 | -10 | -1.6262e-08 | -34 | -20 | -6.0096e-08 | -34 | -30 | -1.2623e-07 | -34 | -40 | -1.9603e-07 | -34 | -50 | -2.4553e-07 | -34
10 | 2.9126e-11 | -33 | 0 | -9.319e-11 | -33 | -10 | -1.6474e-08 | -33 | -20 | -5.9854e-08 | -33 | -30 | -1.2495e-07 | -33 | -40 | -1.9201e-07 | -33 | -50 | -2.3902e-07 | -33
10 | -5.6307e-11 | -32 | 0 | -2.0074e-10 | -32 | -10 | -1.6138e-08 | -32 | -20 | -5.9501e-08 | -32 | -30 | -1.2397e-07 | -32 | -40 | -1.8778e-07 | -32 | -50 | -2.3247e-07 | -32
10 | -8.0415e-13 | -31 | 0 | -1.5245e-10 | -31 | -10 | -1.6369e-08 | -31 | -20 | -5.9341e-08 | -31 | -30 | -1.2276e-07 | -31 | -40 | -1.8327e-07 | -31 | -50 | -2.25e-07 | -31
10 | 1.7884e-10 | -30 | 0 | -9.718e-11 | -30 | -10 | -1.6068e-08 | -30 | -20 | -5.8911e-08 | -30 | -30 | -1.2124e-07 | -30 | -40 | -1.7894e-07 | -30 | -50 | -2.1793e-07 | -30
10 | 3.0224e-11 | -29 | 0 | -1.8315e-10 | -29 | -10 | -1.6294e-08 | -29 | -20 | -5.8493e-08 | -29 | -30 | -1.1957e-07 | -29 | -40 | -1.7392e-07 | -29 | -50 | -2.1072e-07 | -29
10 | -5.4876e-11 | -28 | 0 | -1.5166e-10 | -28 | -10 | -1.5905e-08 | -28 | -20 | -5.8266e-08 | -28 | -30 | -1.1755e-07 | -28 | -40 | -1.6915e-07 | -28 | -50 | -2.0313e-07 | -28
10 | -7.0444e-13 | -27 | 0 | -9.9532e-11 | -27 | -10 | -1.6109e-08 | -27 | -20 | -5.7673e-08 | -27 | -30 | -1.1543e-07 | -27 | -40 | -1.6396e-07 | -27 | -50 | -1.9583e-07 | -27
10 | 2.085e-10 | -26 | 0 | -1.9038e-10 | -26 | -10 | -1.5796e-08 | -26 | -20 | -5.7199e-08 | -26 | -30 | -1.1331e-07 | -26 | -40 | -1.5843e-07 | -26 | -50 | -1.8814e-07 | -26
10 | 2.8238e-11 | -25 | 0 | -1.4837e-10 | -25 | -10 | -1.5943e-08 | -25 | -20 | -5.6768e-08 | -25 | -30 | -1.1053e-07 | -25 | -40 | -1.5222e-07 | -25 | -50 | -1.7991e-07 | -25
10 | -4.6501e-11 | -24 | 0 | -9.9536e-11 | -24 | -10 | -1.5643e-08 | -24 | -20 | -5.6398e-08 | -24 | -30 | -1.0758e-07 | -24 | -40 | -1.4617e-07 | -24 | -50 | -1.7173e-07 | -24
10 | -6.7244e-13 | -23 | 0 | -1.7679e-10 | -23 | -10 | -1.5837e-08 | -23 | -20 | -5.5833e-08 | -23 | -30 | -1.0422e-07 | -23 | -40 | -1.4012e-07 | -23 | -50 | -1.6366e-07 | -23
10 | 1.8119e-10 | -22 | 0 | -1.4213e-10 | -22 | -10 | -1.5469e-08 | -22 | -20 | -5.5017e-08 | -22 | -30 | -1.0071e-07 | -22 | -40 | -1.3364e-07 | -22 | -50 | -1.554e-07 | -22
10 | 1.9299e-11 | -21 | 0 | -9.4726e-11 | -21 | -10 | -1.5631e-08 | -21 | -20 | -5.4353e-08 | -21 | -30 | -9.7034e-08 | -21 | -40 | -1.271e-07 | -21 | -50 | -1.4694e-07 | -21
10 | -3.476e-11 | -20 | 0 | -1.818e-10 | -20 | -10 | -1.5267e-08 | -20 | -20 | -5.3471e-08 | -20 | -30 | -9.2953e-08 | -20 | -40 | -1.2036e-07 | -20 | -50 | -1.3839e-07 | -20
10 | -6.1778e-13 | -19 | 0 | -1.4021e-10 | -19 | -10 | -1.5451e-08 | -19 | -20 | -5.2462e-08 | -19 | -30 | -8.8597e-08 | -19 | -40 | -1.1373e-07 | -19 | -50 | -1.3012e-07 | -19
10 | 1.5205e-10 | -18 | 0 | -9.9002e-11 | -18 | -10 | -1.5159e-08 | -18 | -20 | -5.1156e-08 | -18 | -30 | -8.4083e-08 | -18 | -40 | -1.071e-07 | -18 | -50 | -1.2188e-07 | -18
10 | 1.5954e-11 | -17 | 0 | -1.7995e-10 | -17 | -10 | -1.5197e-08 | -17 | -20 | -4.964e-08 | -17 | -30 | -7.9787e-08 | -17 | -40 | -1.0027e-07 | -17 | -50 | -1.1356e-07 | -17
10 | -3.7285e-11 | -16 | 0 | -1.3396e-10 | -16 | -10 | -1.4793e-08 | -16 | -20 | -4.789e-08 | -16 | -30 | -7.464e-08 | -16 | -40 | -9.3384e-08 | -16 | -50 | -1.0524e-07 | -16
10 | -6.7139e-13 | -15 | 0 | -9.0316e-11 | -15 | -10 | -1.4867e-08 | -15 | -20 | -4.5715e-08 | -15 | -30 | -6.9811e-08 | -15 | -40 | -8.6606e-08 | -15 | -50 | -9.7029e-08 | -15
10 | 6.3759e-11 | -14 | 0 | -1.645e-10 | -14 | -10 | -1.4477e-08 | -14 | -20 | -4.3433e-08 | -14 | -30 | -6.4846e-08 | -14 | -40 | -7.965e-08 | -14 | -50 | -8.8722e-08 | -14
10 | 1.7052e-11 | -13 | 0 | -1.318e-10 | -13 | -10 | -1.4526e-08 | -13 | -20 | -4.0776e-08 | -13 | -30 | -5.9651e-08 | -13 | -40 | -7.2746e-08 | -13 | -50 | -8.0763e-08 | -13
10 | -2.5376e-11 | -12 | 0 | -9.1107e-11 | -12 | -10 | -1.408e-08 | -12 | -20 | -3.8901e-08 | -12 | -30 | -5.4535e-08 | -12 | -40 | -6.5757e-08 | -12 | -50 | -7.2774e-08 | -12
10 | -5.3895e-13 | -11 | 0 | -1.5743e-10 | -11 | -10 | -1.3934e-08 | -11 | -20 | -3.5863e-08 | -11 | -30 | -4.9297e-08 | -11 | -40 | -5.8993e-08 | -11 | -50 | -6.5054e-08 | -11
10 | -2.9457e-12 | -10 | 0 | -1.2498e-10 | -10 | -10 | -1.337e-08 | -10 | -20 | -3.2287e-08 | -10 | -30 | -4.3977e-08 | -10 | -40 | -5.2411e-08 | -10 | -50 | -5.7621e-08 | -10
10 | 1.8529e-11 | -9 | 0 | -8.7442e-11 | -9 | -10 | -1.2966e-08 | -9 | -20 | -2.8936e-08 | -9 | -30 | -3.9343e-08 | -9 | -40 | -4.5951e-08 | -9 | -50 | -5.0258e-08 | -9
10 | -3.3582e-11 | -8 | 0 | -1.4426e-10 | -8 | -10 | -1.1948e-08 | -8 | -20 | -2.5202e-08 | -8 | -30 | -3.4144e-08 | -8 | -40 | -3.9494e-08 | -8 | -50 | -4.2922e-08 | -8
10 | -9.5047e-13 | -7 | 0 | -1.1424e-10 | -7 | -10 | -1.0978e-08 | -7 | -20 | -2.1799e-08 | -7 | -30 | -2.8758e-08 | -7 | -40 | -3.3404e-08 | -7 | -50 | -3.6281e-08 | -7
10 | -8.7462e-11 | -6 | 0 | -7.6345e-11 | -6 | -10 | -9.4678e-09 | -6 | -20 | -1.7971e-08 | -6 | -30 | -2.3645e-08 | -6 | -40 | -2.723e-08 | -6 | -50 | -2.9508e-08 | -6
10 | 7.8696e-12 | -5 | 0 | -1.369e-10 | -5 | -10 | -8.0792e-09 | -5 | -20 | -1.4485e-08 | -5 | -30 | -1.8541e-08 | -5 | -40 | -2.1482e-08 | -5 | -50 | -2.3039e-08 | -5
10 | -2.9458e-11 | -4 | 0 | -9.6182e-11 | -4 | -10 | -6.2272e-09 | -4 | -20 | -1.0779e-08 | -4 | -30 | -1.3934e-08 | -4 | -40 | -1.5793e-08 | -4 | -50 | -1.707e-08 | -4
10 | 1.5069e-12 | -3 | 0 | -6.503e-11 | -3 | -10 | -4.5417e-09 | -3 | -20 | -7.4504e-09 | -3 | -30 | -9.34e-09 | -3 | -40 | -1.0815e-08 | -3 | -50 | -1.1351e-08 | -3
10 | 1.8256e-10 | -2 | 0 | -9.5739e-11 | -2 | -10 | -2.611e-09 | -2 | -20 | -4.0819e-09 | -2 | -30 | -5.248e-09 | -2 | -40 | -5.9787e-09 | -2 | -50 | -6.4939e-09 | -2
10 | 2.0032e-12 | -1 | 0 | -5.8979e-11 | -1 | -10 | -9.3357e-10 | -1 | -20 | -1.387e-09 | -1 | -30 | -1.6627e-09 | -1 | -40 | -2.1091e-09 | -1 | -50 | -2.1323e-09 | -1
10 | 3.372e-13 | 0 | 0 | 1.1783e-11 | 0 | -10 | 1.7297e-11 | 0 | -20 | 1.0515e-12 | 0 | -30 | 6.8049e-12 | 0 | -40 | 8.0645e-13 | 0 | -50 | -9.8469e-13 | 0
10 | 2.4921e-12 | 1 | 0 | 8.7912e-11 | 1 | -10 | 4.0881e-10 | 1 | -20 | 3.9795e-10 | 1 | -30 | 7.1588e-10 | 1 | -40 | 5.3138e-10 | 1 | -50 | 8.8194e-10 | 1
10 | 2.7539e-11 | 2 | 0 | 3.8364e-10 | 2 | -10 | 1.2184e-09 | 2 | -20 | 1.2338e-09 | 2 | -30 | 2.1673e-09 | 2 | -40 | 2.3153e-09 | 2 | -50 | 2.6175e-09 | 2
10 | -1.8558e-11 | 3 | 0 | 7.1168e-10 | 3 | -10 | 2.2692e-09 | 3 | -20 | 2.4733e-09 | 3 | -30 | 4.8961e-09 | 3 | -40 | 5.0768e-09 | 3 | -50 | 5.1262e-09 | 3
10 | 4.5863e-12 | 4 | 0 | 1.2181e-09 | 4 | -10 | 3.9585e-09 | 4 | -20 | 4.5494e-09 | 4 | -30 | 7.0118e-09 | 4 | -40 | 7.9539e-09 | 4 | -50 | 8.4065e-09 | 4
10 | 2.4e-11 | 5 | 0 | 1.9295e-09 | 5 | -10 | 5.9559e-09 | 5 | -20 | 7.2667e-09 | 5 | -30 | 1.0395e-08 | 5 | -40 | 1.1606e-08 | 5 | -50 | 1.2365e-08 | 5
10 | -1.7801e-11 | 6 | 0 | 2.7381e-09 | 6 | -10 | 8.0276e-09 | 6 | -20 | 9.8381e-09 | 6 | -30 | 1.286e-08 | 6 | -40 | 1.5881e-08 | 6 | -50 | 1.6508e-08 | 6
10 | 1.4471e-11 | 7 | 0 | 3.989e-09 | 7 | -10 | 1.0122e-08 | 7 | -20 | 1.3003e-08 | 7 | -30 | 1.6882e-08 | 7 | -40 | 2.0701e-08 | 7 | -50 | 2.0783e-08 | 7
10 | 5.3627e-11 | 8 | 0 | 5.4428e-09 | 8 | -10 | 1.2317e-08 | 8 | -20 | 1.6202e-08 | 8 | -30 | 2.017e-08 | 8 | -40 | 2.5762e-08 | 8 | -50 | 2.6004e-08 | 8
10 | 8.7197e-11 | 9 | 0 | 6.999e-09 | 9 | -10 | 1.5889e-08 | 9 | -20 | 1.9681e-08 | 9 | -30 | 2.4761e-08 | 9 | -40 | 2.9022e-08 | 9 | -50 | 3.0796e-08 | 9
10 | 2.6815e-10 | 10 | 0 | 8.868e-09 | 10 | -10 | 1.8317e-08 | 10 | -20 | 2.2745e-08 | 10 | -30 | 2.9333e-08 | 10 | -40 | 3.4217e-08 | 10 | -50 | 3.5876e-08 | 10

## Settings
==================================
Latest Run
==================================
Test Name | vds-id#1@1
Mode | Sweeping
Speed | Normal
Sweep Delay | 0
Hold Time | 0
Site Coordinate | 0,0
Last Executed | 04/18/2016 12:44:33
KTEI Version | V9.1
Execution Time | 00:00:07:45
Interlock | High Voltage Enabled
Device Terminal | Source | Gate | Drain
Instrument | GNDU | SMU1 | SMU2
Name | N/A | GateV | DrainV
Forcing Function | Common | Voltage Step | Voltage Sweep
Master/Slave | N/A | Master | Master
Start/Level | 0 | 10 | 10
Stop | N/A | -50 | -80
Step | N/A | -10 | -1
Number of Points | N/A | 7 | 182
Compliance | N/A | 0.01 | 0.01
Measure I | N/A | No | Measured
Measure V | N/A | Programmed | Programmed
Range I | N/A | Limited Auto=1uA | Auto
Range V | N/A | Best Fixed | Best Fixed
Range C | N/A | N/A | N/A
Dual Sweep Mode | N/A | N/A | Enabled
Pulse Mode | N/A | N/A | Disabled
Hold | N/A | N/A | N/A
Frequency | N/A | N/A | N/A
Frequency 2 | N/A | N/A | N/A
Number of Pts. | N/A | N/A | N/A
AC Voltage | N/A | N/A | N/A
Over Voltage Setting | N/A | OFF | OFF

## Processed Data
Drain V (V) | Drain I - Vg 10V | Drain I - Vg 0V | Drain I - Vg -10V | Drain I - Vg -20V | Drain I - Vg -30V | Drain I - Vg -40V | Drain I - Vg -50V
10 | 3.1043e-12 | 1.1359e-08 | 2.2395e-08 | 2.6283e-08 | 3.0384e-08 | 3.5717e-08 | 3.9286e-08
9 | -1.0347e-10 | 9.2216e-09 | 1.8586e-08 | 2.2167e-08 | 2.4754e-08 | 2.9593e-08 | 3.3306e-08
8 | -1.1085e-11 | 7.3663e-09 | 1.5209e-08 | 1.9602e-08 | 2.0425e-08 | 2.4139e-08 | 2.7552e-08
7 | -9.3466e-11 | 5.4815e-09 | 1.2099e-08 | 1.4342e-08 | 1.5504e-08 | 1.9287e-08 | 2.1838e-08
6 | 1.8865e-12 | 4.0549e-09 | 9.746e-09 | 1.0779e-08 | 1.2223e-08 | 1.4235e-08 | 1.658e-08
5 | -1.1681e-10 | 2.7636e-09 | 7.1499e-09 | 7.7527e-09 | 8.4425e-09 | 1.0677e-08 | 1.2445e-08
4 | -2.0473e-11 | 1.7432e-09 | 4.8402e-09 | 5.0684e-09 | 6.1013e-09 | 7.5025e-09 | 8.2241e-09
3 | -9.4813e-11 | 1.1385e-09 | 2.9134e-09 | 2.9635e-09 | 3.5618e-09 | 4.096e-09 | 5.2705e-09
2 | 1.6745e-12 | 4.5248e-10 | 1.57e-09 | 1.3691e-09 | 1.5525e-09 | 1.8351e-09 | 2.5791e-09
1 | 1.0195e-10 | 1.7253e-10 | 4.9242e-10 | 5.075e-10 | 4.4256e-10 | 5.4002e-10 | 8.1349e-10
0 | -1.8028e-11 | -3.6006e-11 | -6.7295e-13 | -1.4275e-10 | -1.5596e-10 | -1.6046e-10 | -2.0869e-11
-1 | -9.3677e-11 | -1.8466e-10 | -9.7452e-10 | -1.4632e-09 | -1.7298e-09 | -1.8578e-09 | -2.2243e-09
-2 | -1.7509e-12 | -1.0296e-10 | -2.9618e-09 | -4.3406e-09 | -5.2477e-09 | -5.8559e-09 | -6.337e-09
-3 | -2.1471e-10 | -1.6984e-10 | -4.9502e-09 | -7.6257e-09 | -9.3521e-09 | -1.0641e-08 | -1.1532e-08
-4 | -2.2178e-11 | -2.2439e-10 | -6.7583e-09 | -1.1012e-08 | -1.3737e-08 | -1.5809e-08 | -1.7006e-08
-5 | -9.7212e-11 | -1.3328e-10 | -8.6643e-09 | -1.4778e-08 | -1.8433e-08 | -2.1432e-08 | -2.316e-08
-6 | -7.5622e-13 | -2.168e-10 | -1.0217e-08 | -1.8377e-08 | -2.3345e-08 | -2.7267e-08 | -2.9418e-08
-7 | -4.7347e-11 | -2.5258e-10 | -1.1727e-08 | -2.2156e-08 | -2.8423e-08 | -3.3423e-08 | -3.6126e-08
-8 | -1.0744e-10 | -1.5437e-10 | -1.2927e-08 | -2.575e-08 | -3.3401e-08 | -3.9469e-08 | -4.2577e-08
-9 | -6.2873e-13 | -2.4687e-10 | -1.3998e-08 | -2.9404e-08 | -3.8694e-08 | -4.5918e-08 | -5.0137e-08
-10 | -4.6152e-11 | -2.8124e-10 | -1.4671e-08 | -3.29e-08 | -4.3731e-08 | -5.24e-08 | -5.7839e-08
-11 | -1.0643e-10 | -1.6997e-10 | -1.5259e-08 | -3.632e-08 | -4.9671e-08 | -5.9412e-08 | -6.5492e-08
-12 | -6.8499e-13 | -2.8352e-10 | -1.5573e-08 | -3.9627e-08 | -5.5268e-08 | -6.6606e-08 | -7.3181e-08
-13 | -3.9709e-11 | -3.0279e-10 | -1.5828e-08 | -4.267e-08 | -6.0678e-08 | -7.3505e-08 | -8.1109e-08
-14 | -1.0289e-10 | -1.7892e-10 | -1.6035e-08 | -4.5775e-08 | -6.6053e-08 | -8.0379e-08 | -8.9205e-08
-15 | -7.104e-13 | -2.9526e-10 | -1.6314e-08 | -4.9384e-08 | -7.1424e-08 | -8.7646e-08 | -9.762e-08
-16 | -4.093e-11 | -3.2151e-10 | -1.6403e-08 | -5.2251e-08 | -7.6538e-08 | -9.4784e-08 | -1.0589e-07
-17 | -1.1909e-10 | -1.8109e-10 | -1.6633e-08 | -5.4584e-08 | -8.1893e-08 | -1.0185e-07 | -1.1441e-07
-18 | -7.502e-13 | -3.0726e-10 | -1.6724e-08 | -5.6829e-08 | -8.6602e-08 | -1.0877e-07 | -1.227e-07
-19 | -2.7442e-11 | -3.213e-10 | -1.6865e-08 | -5.861e-08 | -9.1532e-08 | -1.1586e-07 | -1.3139e-07
-20 | -1.156e-10 | -1.8408e-10 | -1.694e-08 | -6.0325e-08 | -9.6257e-08 | -1.2295e-07 | -1.4014e-07
-21 | -8.1361e-13 | -3.0316e-10 | -1.7097e-08 | -6.1594e-08 | -1.0074e-07 | -1.2976e-07 | -1.4849e-07
-22 | -3.4937e-11 | -3.3944e-10 | -1.7039e-08 | -6.2855e-08 | -1.0506e-07 | -1.3653e-07 | -1.5721e-07
-23 | -1.2019e-10 | -1.9362e-10 | -1.7282e-08 | -6.3741e-08 | -1.0944e-07 | -1.4333e-07 | -1.6576e-07
-24 | -8.4104e-13 | -3.0333e-10 | -1.7274e-08 | -6.4624e-08 | -1.1343e-07 | -1.5011e-07 | -1.7475e-07
-25 | -4.6131e-11 | -3.4197e-10 | -1.7455e-08 | -6.5432e-08 | -1.1691e-07 | -1.5648e-07 | -1.8238e-07
-26 | -1.0988e-10 | -1.9601e-10 | -1.7388e-08 | -6.5829e-08 | -1.2017e-07 | -1.6271e-07 | -1.9085e-07
-27 | -9.2589e-13 | -2.9403e-10 | -1.7637e-08 | -6.6511e-08 | -1.2322e-07 | -1.6905e-07 | -1.9904e-07
-28 | -5.4564e-11 | -3.4895e-10 | -1.7525e-08 | -6.6941e-08 | -1.2596e-07 | -1.7501e-07 | -2.0703e-07
-29 | -1.1173e-10 | -2.0106e-10 | -1.776e-08 | -6.7339e-08 | -1.2861e-07 | -1.806e-07 | -2.1524e-07
-30 | -9.9379e-13 | -2.8929e-10 | -1.7633e-08 | -6.7875e-08 | -1.3086e-07 | -1.8653e-07 | -2.234e-07
-31 | -5.8343e-11 | -3.5514e-10 | -1.7886e-08 | -6.8294e-08 | -1.33e-07 | -1.9161e-07 | -2.3098e-07
-32 | -1.1745e-10 | -2.0385e-10 | -1.773e-08 | -6.855e-08 | -1.3493e-07 | -1.9621e-07 | -2.3777e-07
-33 | -1.1033e-12 | -2.8755e-10 | -1.7951e-08 | -6.8807e-08 | -1.366e-07 | -2.0098e-07 | -2.4569e-07
-34 | -6.2787e-11 | -3.3868e-10 | -1.7795e-08 | -6.9223e-08 | -1.382e-07 | -2.0547e-07 | -2.5272e-07
-35 | -1.39e-10 | -2.0384e-10 | -1.7994e-08 | -6.9541e-08 | -1.3948e-07 | -2.0968e-07 | -2.5995e-07
-36 | -1.1887e-12 | -2.771e-10 | -1.7871e-08 | -6.9824e-08 | -1.4049e-07 | -2.1365e-07 | -2.6669e-07
-37 | -6.5341e-11 | -3.5383e-10 | -1.8046e-08 | -7.0041e-08 | -1.4175e-07 | -2.1718e-07 | -2.7261e-07
-38 | -1.2044e-10 | -2.1025e-10 | -1.7913e-08 | -7.0268e-08 | -1.4269e-07 | -2.204e-07 | -2.7847e-07
-39 | 2.7506e-10 | -2.6845e-10 | -1.8101e-08 | -7.0681e-08 | -1.4381e-07 | -2.236e-07 | -2.8428e-07
-40 | -1.0015e-12 | -3.5573e-10 | -1.804e-08 | -7.0857e-08 | -1.447e-07 | -2.2615e-07 | -2.8981e-07
-41 | -1.313e-10 | -2.1297e-10 | -1.8244e-08 | -7.1051e-08 | -1.4542e-07 | -2.2919e-07 | -2.9573e-07
-42 | -1.4272e-11 | -2.6684e-10 | -1.8086e-08 | -7.1326e-08 | -1.4656e-07 | -2.3165e-07 | -3.0069e-07
-43 | -2.8886e-11 | -3.5598e-10 | -1.8372e-08 | -7.1559e-08 | -1.4709e-07 | -2.3404e-07 | -3.0583e-07
-44 | -1.2995e-10 | -2.0795e-10 | -1.8188e-08 | -7.1809e-08 | -1.4777e-07 | -2.3652e-07 | -3.0963e-07
-45 | -1.4234e-11 | -2.7019e-10 | -1.8339e-08 | -7.1952e-08 | -1.4823e-07 | -2.3872e-07 | -3.1447e-07
-46 | -1.8411e-11 | -3.6499e-10 | -1.8221e-08 | -7.2182e-08 | -1.4922e-07 | -2.4027e-07 | -3.1829e-07
-47 | -1.2549e-10 | -2.1127e-10 | -1.8482e-08 | -7.2443e-08 | -1.5001e-07 | -2.4197e-07 | -3.2137e-07
-48 | 2.4141e-10 | -2.7222e-10 | -1.8248e-08 | -7.3006e-08 | -1.5052e-07 | -2.4344e-07 | -3.2542e-07
-49 | -5.8411e-12 | -3.7517e-10 | -1.8523e-08 | -7.2719e-08 | -1.5127e-07 | -2.4535e-07 | -3.2925e-07
-50 | -1.3635e-10 | -2.0577e-10 | -1.8331e-08 | -7.2913e-08 | -1.5148e-07 | -2.469e-07 | -3.3216e-07
-51 | 3.4064e-10 | -2.7129e-10 | -1.8563e-08 | -7.2869e-08 | -1.5192e-07 | -2.4864e-07 | -3.3481e-07
-52 | -1.0946e-11 | -3.6928e-10 | -1.8217e-08 | -7.3168e-08 | -1.5282e-07 | -2.4984e-07 | -3.3734e-07
-53 | -1.3492e-10 | -2.0453e-10 | -1.8463e-08 | -7.3349e-08 | -1.5316e-07 | -2.5146e-07 | -3.3982e-07
-54 | 2.3227e-10 | -2.714e-10 | -1.8213e-08 | -7.3455e-08 | -1.5388e-07 | -2.5265e-07 | -3.4242e-07
-55 | -1.0319e-11 | -3.6869e-10 | -1.846e-08 | -7.3596e-08 | -1.5421e-07 | -2.5392e-07 | -3.4514e-07
-56 | -1.5129e-10 | -1.9206e-10 | -1.824e-08 | -7.3686e-08 | -1.547e-07 | -2.5436e-07 | -3.4786e-07
-57 | 3.5751e-10 | -2.6725e-10 | -1.8615e-08 | -7.3852e-08 | -1.5534e-07 | -2.5572e-07 | -3.5044e-07
-58 | -1.2696e-11 | -3.7374e-10 | -1.8303e-08 | -7.4051e-08 | -1.5588e-07 | -2.565e-07 | -3.531e-07
-59 | -1.422e-10 | -1.8335e-10 | -1.8574e-08 | -7.4001e-08 | -1.5673e-07 | -2.5758e-07 | -3.5448e-07
-60 | 2.2823e-10 | -2.6553e-10 | -1.834e-08 | -7.4282e-08 | -1.5693e-07 | -2.5851e-07 | -3.5636e-07
-61 | -1.4169e-11 | -3.7353e-10 | -1.8644e-08 | -7.4295e-08 | -1.5711e-07 | -2.5975e-07 | -3.5755e-07
-62 | -1.5234e-10 | -1.8371e-10 | -1.8414e-08 | -7.4338e-08 | -1.5726e-07 | -2.6076e-07 | -3.5959e-07
-63 | 3.2291e-10 | -2.6779e-10 | -1.8652e-08 | -7.4526e-08 | -1.5772e-07 | -2.6152e-07 | -3.6128e-07
-64 | -1.2873e-11 | -3.8018e-10 | -1.8396e-08 | -7.4587e-08 | -1.5809e-07 | -2.6232e-07 | -3.6345e-07
-65 | -1.5819e-10 | -1.8538e-10 | -1.8675e-08 | -7.4652e-08 | -1.5871e-07 | -2.6269e-07 | -3.6597e-07
-66 | 2.3137e-10 | -2.6122e-10 | -1.8415e-08 | -7.4697e-08 | -1.588e-07 | -2.635e-07 | -3.678e-07
-67 | -1.7174e-11 | -3.795e-10 | -1.8672e-08 | -7.5067e-08 | -1.5908e-07 | -2.6455e-07 | -3.6907e-07
-68 | -1.5554e-10 | -1.9322e-10 | -1.8396e-08 | -7.4976e-08 | -1.5949e-07 | -2.6582e-07 | -3.6968e-07
-69 | 2.4508e-10 | -2.6099e-10 | -1.8706e-08 | -7.5067e-08 | -1.6022e-07 | -2.6616e-07 | -3.714e-07
-70 | -1.4611e-11 | -3.7988e-10 | -1.84e-08 | -7.5095e-08 | -1.6031e-07 | -2.6703e-07 | -3.7294e-07
-71 | -1.5053e-10 | -2.0319e-10 | -1.8633e-08 | -7.512e-08 | -1.6064e-07 | -2.6769e-07 | -3.7433e-07
-72 | 2.3533e-10 | -2.5861e-10 | -1.8373e-08 | -7.5215e-08 | -1.6075e-07 | -2.6836e-07 | -3.7516e-07
-73 | -3.0056e-11 | -3.9423e-10 | -1.8695e-08 | -7.5063e-08 | -1.607e-07 | -2.6934e-07 | -3.7652e-07
-74 | -1.5251e-10 | -2.1876e-10 | -1.8377e-08 | -7.5191e-08 | -1.6096e-07 | -2.6996e-07 | -3.7786e-07
-75 | 1.1458e-10 | -2.6498e-10 | -1.8624e-08 | -7.5357e-08 | -1.6136e-07 | -2.7054e-07 | -3.7958e-07
-76 | -2.6887e-11 | -3.928e-10 | -1.8435e-08 | -7.5456e-08 | -1.6124e-07 | -2.7116e-07 | -3.8029e-07
-77 | -1.4531e-10 | -2.3223e-10 | -1.8616e-08 | -7.5515e-08 | -1.6139e-07 | -2.7172e-07 | -3.81e-07
-78 | 2.38e-10 | -2.6697e-10 | -1.8354e-08 | -7.5562e-08 | -1.6195e-07 | -2.7249e-07 | -3.8144e-07
-79 | -4.8344e-11 | -3.8906e-10 | -1.857e-08 | -7.56e-08 | -1.6231e-07 | -2.7273e-07 | -3.8311e-07
-80 | -1.5806e-10 | -2.4645e-10 | -1.8316e-08 | -7.566e-08 | -1.6238e-07 | -2.7301e-07 | -3.8521e-07
-80 | -3.1501e-12 | -2.0264e-10 | -1.8733e-08 | -7.4027e-08 | -1.5976e-07 | -2.6928e-07 | -3.7934e-07
-79 | -9.2034e-12 | -1.5368e-10 | -1.7659e-08 | -7.0527e-08 | -1.5401e-07 | -2.6119e-07 | -3.6899e-07
-78 | 4.3447e-11 | -4.9279e-11 | -1.7139e-08 | -6.693e-08 | -1.4861e-07 | -2.5396e-07 | -3.6002e-07
-77 | -7.6717e-11 | -2.4307e-10 | -1.7454e-08 | -6.4561e-08 | -1.4481e-07 | -2.4787e-07 | -3.5333e-07
-76 | 1.9045e-10 | 6.7855e-12 | -1.7083e-08 | -6.3551e-08 | -1.4297e-07 | -2.4575e-07 | -3.4968e-07
-75 | 5.4851e-11 | -5.4379e-11 | -1.7452e-08 | -6.3162e-08 | -1.4256e-07 | -2.4435e-07 | -3.4885e-07
-74 | -6.83e-11 | -2.3322e-10 | -1.7085e-08 | -6.3138e-08 | -1.4233e-07 | -2.4421e-07 | -3.4784e-07
-73 | 3.85e-10 | 2.4461e-10 | -1.7377e-08 | -6.3095e-08 | -1.4215e-07 | -2.4365e-07 | -3.4699e-07
-72 | 6.2712e-11 | -6.8283e-11 | -1.6914e-08 | -6.3233e-08 | -1.4249e-07 | -2.4367e-07 | -3.4573e-07
-71 | -6.3713e-11 | -2.4139e-10 | -1.7445e-08 | -6.3133e-08 | -1.4222e-07 | -2.432e-07 | -3.441e-07
-70 | 2.3114e-10 | 1.1166e-10 | -1.7063e-08 | -6.3062e-08 | -1.4206e-07 | -2.4325e-07 | -3.4401e-07
-69 | 5.7999e-11 | -7.3673e-11 | -1.7308e-08 | -6.3141e-08 | -1.4181e-07 | -2.4266e-07 | -3.4306e-07
-68 | -6.3377e-11 | -2.3099e-10 | -1.6927e-08 | -6.3242e-08 | -1.4158e-07 | -2.4199e-07 | -3.4183e-07
-67 | 4.3644e-10 | 2.1894e-10 | -1.7285e-08 | -6.3331e-08 | -1.413e-07 | -2.4129e-07 | -3.4215e-07
-66 | 4.2151e-11 | -8.2405e-11 | -1.6899e-08 | -6.3269e-08 | -1.4136e-07 | -2.4096e-07 | -3.4113e-07
-65 | -6.0641e-11 | -2.3247e-10 | -1.7177e-08 | -6.3197e-08 | -1.4137e-07 | -2.4065e-07 | -3.3904e-07
-64 | 3.1914e-10 | 2.1235e-10 | -1.6828e-08 | -6.3195e-08 | -1.4099e-07 | -2.3965e-07 | -3.3808e-07
-63 | 3.9285e-11 | -6.8552e-11 | -1.7191e-08 | -6.3042e-08 | -1.4046e-07 | -2.39e-07 | -3.3625e-07
-62 | -6.9858e-11 | -2.2342e-10 | -1.6817e-08 | -6.316e-08 | -1.4043e-07 | -2.3828e-07 | -3.3484e-07
-61 | 3.9717e-10 | 1.3808e-10 | -1.7094e-08 | -6.303e-08 | -1.4029e-07 | -2.3792e-07 | -3.3344e-07
-60 | 3.7812e-11 | -7.1523e-11 | -1.6786e-08 | -6.3002e-08 | -1.399e-07 | -2.3734e-07 | -3.3207e-07
-59 | -7.3182e-11 | -2.278e-10 | -1.7217e-08 | -6.2968e-08 | -1.397e-07 | -2.3635e-07 | -3.3022e-07
-58 | 3.6886e-10 | 2.7668e-10 | -1.6783e-08 | -6.2931e-08 | -1.3952e-07 | -2.3606e-07 | -3.2862e-07
-57 | 4.6127e-11 | -6.8581e-11 | -1.7137e-08 | -6.2866e-08 | -1.3903e-07 | -2.3537e-07 | -3.2607e-07
-56 | -5.475e-11 | -2.1462e-10 | -1.677e-08 | -6.2748e-08 | -1.3873e-07 | -2.3443e-07 | -3.2471e-07
-55 | 3.3309e-10 | 1.705e-10 | -1.7047e-08 | -6.2756e-08 | -1.3809e-07 | -2.3354e-07 | -3.2278e-07
-54 | 3.6772e-11 | -6.0308e-11 | -1.6705e-08 | -6.2687e-08 | -1.3761e-07 | -2.3261e-07 | -3.2093e-07
-53 | -5.7401e-11 | -2.1765e-10 | -1.7134e-08 | -6.2525e-08 | -1.3735e-07 | -2.3108e-07 | -3.1848e-07
-52 | 4.0452e-10 | 2.6016e-10 | -1.6728e-08 | -6.2452e-08 | -1.3724e-07 | -2.3024e-07 | -3.1632e-07
-51 | 5.3025e-11 | -8.0789e-11 | -1.7042e-08 | -6.2411e-08 | -1.371e-07 | -2.2934e-07 | -3.1419e-07
-50 | -5.3698e-11 | -2.1929e-10 | -1.6729e-08 | -6.2268e-08 | -1.3713e-07 | -2.2816e-07 | -3.1118e-07
-49 | 3.2655e-10 | -1.9042e-10 | -1.7052e-08 | -6.2158e-08 | -1.3632e-07 | -2.2686e-07 | -3.0907e-07
-48 | 5.3458e-11 | -1.0356e-10 | -1.6736e-08 | -6.2295e-08 | -1.3607e-07 | -2.2531e-07 | -3.0544e-07
-47 | -6.0178e-11 | -2.2119e-10 | -1.6935e-08 | -6.2103e-08 | -1.36e-07 | -2.2418e-07 | -3.0314e-07
-46 | 4.102e-10 | -1.8397e-10 | -1.6578e-08 | -6.1707e-08 | -1.354e-07 | -2.2283e-07 | -3.0028e-07
-45 | 5.0929e-11 | -9.8977e-11 | -1.6855e-08 | -6.1521e-08 | -1.3512e-07 | -2.2141e-07 | -2.9706e-07
-44 | -5.6812e-11 | -2.1218e-10 | -1.6613e-08 | -6.1492e-08 | -1.3458e-07 | -2.2023e-07 | -2.9346e-07
-43 | -8.514e-13 | -1.7639e-10 | -1.6864e-08 | -6.1477e-08 | -1.3381e-07 | -2.1864e-07 | -2.9e-07
-42 | 5.9013e-12 | -1.0215e-10 | -1.6568e-08 | -6.1279e-08 | -1.3321e-07 | -2.1645e-07 | -2.86e-07
-41 | 3.6591e-11 | -2.1033e-10 | -1.6893e-08 | -6.1198e-08 | -1.3248e-07 | -2.1479e-07 | -2.8231e-07
-40 | -5.4497e-11 | -1.706e-10 | -1.6547e-08 | -6.1009e-08 | -1.3168e-07 | -2.127e-07 | -2.7766e-07
-39 | -7.6626e-13 | -1.0266e-10 | -1.6783e-08 | -6.1002e-08 | -1.3106e-07 | -2.107e-07 | -2.7323e-07
-38 | 7.2319e-11 | -2.0663e-10 | -1.6481e-08 | -6.0747e-08 | -1.3031e-07 | -2.084e-07 | -2.6769e-07
-37 | 2.8499e-11 | -1.6126e-10 | -1.667e-08 | -6.079e-08 | -1.294e-07 | -2.0585e-07 | -2.6298e-07
-36 | -5.294e-11 | -9.5917e-11 | -1.6334e-08 | -6.047e-08 | -1.2866e-07 | -2.0281e-07 | -2.5715e-07
-35 | -7.8398e-13 | -2.0343e-10 | -1.6629e-08 | -6.0323e-08 | -1.2752e-07 | -1.9937e-07 | -2.5114e-07
-34 | 1.0438e-10 | -1.5401e-10 | -1.6262e-08 | -6.0096e-08 | -1.2623e-07 | -1.9603e-07 | -2.4553e-07
-33 | 2.9126e-11 | -9.319e-11 | -1.6474e-08 | -5.9854e-08 | -1.2495e-07 | -1.9201e-07 | -2.3902e-07
-32 | -5.6307e-11 | -2.0074e-10 | -1.6138e-08 | -5.9501e-08 | -1.2397e-07 | -1.8778e-07 | -2.3247e-07
-31 | -8.0415e-13 | -1.5245e-10 | -1.6369e-08 | -5.9341e-08 | -1.2276e-07 | -1.8327e-07 | -2.25e-07
-30 | 1.7884e-10 | -9.718e-11 | -1.6068e-08 | -5.8911e-08 | -1.2124e-07 | -1.7894e-07 | -2.1793e-07
-29 | 3.0224e-11 | -1.8315e-10 | -1.6294e-08 | -5.8493e-08 | -1.1957e-07 | -1.7392e-07 | -2.1072e-07
-28 | -5.4876e-11 | -1.5166e-10 | -1.5905e-08 | -5.8266e-08 | -1.1755e-07 | -1.6915e-07 | -2.0313e-07
-27 | -7.0444e-13 | -9.9532e-11 | -1.6109e-08 | -5.7673e-08 | -1.1543e-07 | -1.6396e-07 | -1.9583e-07
-26 | 2.085e-10 | -1.9038e-10 | -1.5796e-08 | -5.7199e-08 | -1.1331e-07 | -1.5843e-07 | -1.8814e-07
-25 | 2.8238e-11 | -1.4837e-10 | -1.5943e-08 | -5.6768e-08 | -1.1053e-07 | -1.5222e-07 | -1.7991e-07
-24 | -4.6501e-11 | -9.9536e-11 | -1.5643e-08 | -5.6398e-08 | -1.0758e-07 | -1.4617e-07 | -1.7173e-07
-23 | -6.7244e-13 | -1.7679e-10 | -1.5837e-08 | -5.5833e-08 | -1.0422e-07 | -1.4012e-07 | -1.6366e-07
-22 | 1.8119e-10 | -1.4213e-10 | -1.5469e-08 | -5.5017e-08 | -1.0071e-07 | -1.3364e-07 | -1.554e-07
-21 | 1.9299e-11 | -9.4726e-11 | -1.5631e-08 | -5.4353e-08 | -9.7034e-08 | -1.271e-07 | -1.4694e-07
-20 | -3.476e-11 | -1.818e-10 | -1.5267e-08 | -5.3471e-08 | -9.2953e-08 | -1.2036e-07 | -1.3839e-07
-19 | -6.1778e-13 | -1.4021e-10 | -1.5451e-08 | -5.2462e-08 | -8.8597e-08 | -1.1373e-07 | -1.3012e-07
-18 | 1.5205e-10 | -9.9002e-11 | -1.5159e-08 | -5.1156e-08 | -8.4083e-08 | -1.071e-07 | -1.2188e-07
-17 | 1.5954e-11 | -1.7995e-10 | -1.5197e-08 | -4.964e-08 | -7.9787e-08 | -1.0027e-07 | -1.1356e-07
-16 | -3.7285e-11 | -1.3396e-10 | -1.4793e-08 | -4.789e-08 | -7.464e-08 | -9.3384e-08 | -1.0524e-07
-15 | -6.7139e-13 | -9.0316e-11 | -1.4867e-08 | -4.5715e-08 | -6.9811e-08 | -8.6606e-08 | -9.7029e-08
-14 | 6.3759e-11 | -1.645e-10 | -1.4477e-08 | -4.3433e-08 | -6.4846e-08 | -7.965e-08 | -8.8722e-08
-13 | 1.7052e-11 | -1.318e-10 | -1.4526e-08 | -4.0776e-08 | -5.9651e-08 | -7.2746e-08 | -8.0763e-08
-12 | -2.5376e-11 | -9.1107e-11 | -1.408e-08 | -3.8901e-08 | -5.4535e-08 | -6.5757e-08 | -7.2774e-08
-11 | -5.3895e-13 | -1.5743e-10 | -1.3934e-08 | -3.5863e-08 | -4.9297e-08 | -5.8993e-08 | -6.5054e-08
-10 | -2.9457e-12 | -1.2498e-10 | -1.337e-08 | -3.2287e-08 | -4.3977e-08 | -5.2411e-08 | -5.7621e-08
-9 | 1.8529e-11 | -8.7442e-11 | -1.2966e-08 | -2.8936e-08 | -3.9343e-08 | -4.5951e-08 | -5.0258e-08
-8 | -3.3582e-11 | -1.4426e-10 | -1.1948e-08 | -2.5202e-08 | -3.4144e-08 | -3.9494e-08 | -4.2922e-08
-7 | -9.5047e-13 | -1.1424e-10 | -1.0978e-08 | -2.1799e-08 | -2.8758e-08 | -3.3404e-08 | -3.6281e-08
-6 | -8.7462e-11 | -7.6345e-11 | -9.4678e-09 | -1.7971e-08 | -2.3645e-08 | -2.723e-08 | -2.9508e-08
-5 | 7.8696e-12 | -1.369e-10 | -8.0792e-09 | -1.4485e-08 | -1.8541e-08 | -2.1482e-08 | -2.3039e-08
-4 | -2.9458e-11 | -9.6182e-11 | -6.2272e-09 | -1.0779e-08 | -1.3934e-08 | -1.5793e-08 | -1.707e-08
-3 | 1.5069e-12 | -6.503e-11 | -4.5417e-09 | -7.4504e-09 | -9.34e-09 | -1.0815e-08 | -1.1351e-08
-2 | 1.8256e-10 | -9.5739e-11 | -2.611e-09 | -4.0819e-09 | -5.248e-09 | -5.9787e-09 | -6.4939e-09
-1 | 2.0032e-12 | -5.8979e-11 | -9.3357e-10 | -1.387e-09 | -1.6627e-09 | -2.1091e-09 | -2.1323e-09
0 | 3.372e-13 | 1.1783e-11 | 1.7297e-11 | 1.0515e-12 | 6.8049e-12 | 8.0645e-13 | -9.8469e-13
1 | 2.4921e-12 | 8.7912e-11 | 4.0881e-10 | 3.9795e-10 | 7.1588e-10 | 5.3138e-10 | 8.8194e-10
2 | 2.7539e-11 | 3.8364e-10 | 1.2184e-09 | 1.2338e-09 | 2.1673e-09 | 2.3153e-09 | 2.6175e-09
3 | -1.8558e-11 | 7.1168e-10 | 2.2692e-09 | 2.4733e-09 | 4.8961e-09 | 5.0768e-09 | 5.1262e-09
4 | 4.5863e-12 | 1.2181e-09 | 3.9585e-09 | 4.5494e-09 | 7.0118e-09 | 7.9539e-09 | 8.4065e-09
5 | 2.4e-11 | 1.9295e-09 | 5.9559e-09 | 7.2667e-09 | 1.0395e-08 | 1.1606e-08 | 1.2365e-08
6 | -1.7801e-11 | 2.7381e-09 | 8.0276e-09 | 9.8381e-09 | 1.286e-08 | 1.5881e-08 | 1.6508e-08
7 | 1.4471e-11 | 3.989e-09 | 1.0122e-08 | 1.3003e-08 | 1.6882e-08 | 2.0701e-08 | 2.0783e-08
8 | 5.3627e-11 | 5.4428e-09 | 1.2317e-08 | 1.6202e-08 | 2.017e-08 | 2.5762e-08 | 2.6004e-08
9 | 8.7197e-11 | 6.999e-09 | 1.5889e-08 | 1.9681e-08 | 2.4761e-08 | 2.9022e-08 | 3.0796e-08
10 | 2.6815e-10 | 8.868e-09 | 1.8317e-08 | 2.2745e-08 | 2.9333e-08 | 3.4217e-08 | 3.5876e-08