## Data
GateV(1) | DrainI(1) | DrainV(1) | GateV(2) | DrainI(2) | DrainV(2) | GateV(3) | DrainI(3) | DrainV(3) | GateV(4) | DrainI(4) | DrainV(4) | GateV(5) | DrainI(5) | DrainV(5) | GateV(6) | DrainI(6) | DrainV(6) | GateV(7) | DrainI(7) | DrainV(7)
10 | 2.0777e-09 | 10 | 0 | 1.0142e-06 | 10 | -10 | 2.5199e-06 | 10 | -20 | 3.3389e-06 | 10 | -30 | 3.9825e-06 | 10 | -40 | 4.4684e-06 | 10 | -50 | 4.7961e-06 | 10
10 | 6.0797e-10 | 9 | 0 | 8.8762e-07 | 9 | -10 | 2.2361e-06 | 9 | -20 | 2.8666e-06 | 9 | -30 | 3.3762e-06 | 9 | -40 | 3.7637e-06 | 9 | -50 | 4.0161e-06 | 9
10 | 2.5208e-10 | 8 | 0 | 7.5027e-07 | 8 | -10 | 1.8814e-06 | 8 | -20 | 2.3825e-06 | 8 | -30 | 2.7835e-06 | 8 | -40 | 3.0928e-06 | 8 | -50 | 3.2912e-06 | 8
10 | 6.3809e-11 | 7 | 0 | 6.2189e-07 | 7 | -10 | 1.5432e-06 | 7 | -20 | 1.9341e-06 | 7 | -30 | 2.2395e-06 | 7 | -40 | 2.4763e-06 | 7 | -50 | 2.6282e-06 | 7
10 | 2.4746e-10 | 6 | 0 | 4.9565e-07 | 6 | -10 | 1.2246e-06 | 6 | -20 | 1.5163e-06 | 6 | -30 | 1.7414e-06 | 6 | -40 | 1.9178e-06 | 6 | -50 | 2.0255e-06 | 6
10 | 3.1142e-11 | 5 | 0 | 3.1493e-07 | 5 | -10 | 9.2929e-07 | 5 | -20 | 1.1354e-06 | 5 | -30 | 1.2915e-06 | 5 | -40 | 1.4179e-06 | 5 | -50 | 1.4965e-06 | 5
10 | 7.197e-11 | 4 | 0 | 2.2599e-07 | 4 | -10 | 6.5412e-07 | 4 | -20 | 7.9059e-07 | 4 | -30 | 8.9276e-07 | 4 | -40 | 9.774e-07 | 4 | -50 | 1.0273e-06 | 4
10 | 2.137e-11 | 3 | 0 | 1.4084e-07 | 3 | -10 | 4.0938e-07 | 3 | -20 | 4.8951e-07 | 3 | -30 | 5.4797e-07 | 3 | -40 | 5.9964e-07 | 3 | -50 | 6.337e-07 | 3
10 | -7.7517e-11 | 2 | 0 | 7.12e-08 | 2 | -10 | 2.0076e-07 | 2 | -20 | 2.3961e-07 | 2 | -30 | 2.6867e-07 | 2 | -40 | 2.9723e-07 | 2 | -50 | 3.1633e-07 | 2
10 | 1.2494e-11 | 1 | 0 | 1.5171e-08 | 1 | -10 | 6.4512e-08 | 1 | -20 | 7.3521e-08 | 1 | -30 | 8.2185e-08 | 1 | -40 | 9.2651e-08 | 1 | -50 | 1.0163e-07 | 1
10 | 1.0527e-10 | 0 | 0 | -1.8336e-10 | 0 | -10 | -1.2884e-10 | 0 | -20 | -1.4248e-10 | 0 | -30 | -1.6456e-10 | 0 | -40 | -1.9487e-10 | 0 | -50 | -1.9703e-10 | 0
10 | -3.6659e-11 | -1 | 0 | -4.4338e-09 | -1 | -10 | -1.2035e-07 | -1 | -20 | -1.6407e-07 | -1 | -30 | -1.9213e-07 | -1 | -40 | -2.1358e-07 | -1 | -50 | -2.268e-07 | -1
10 | -1.5007e-10 | -2 | 0 | -6.1212e-09 | -2 | -10 | -3.2118e-07 | -2 | -20 | -4.5459e-07 | -2 | -30 | -5.3963e-07 | -2 | -40 | -6.0119e-07 | -2 | -50 | -6.3777e-07 | -2
10 | -6.2194e-11 | -3 | 0 | -7.3123e-09 | -3 | -10 | -5.342e-07 | -3 | -20 | -7.9412e-07 | -3 | -30 | -9.6153e-07 | -3 | -40 | -1.0749e-06 | -3 | -50 | -1.1431e-06 | -3
10 | -1.0978e-10 | -4 | 0 | -8.6502e-09 | -4 | -10 | -7.8035e-07 | -4 | -20 | -1.1792e-06 | -4 | -30 | -1.4367e-06 | -4 | -40 | -1.609e-06 | -4 | -50 | -1.7187e-06 | -4
10 | -2.1437e-10 | -5 | 0 | -9.3775e-09 | -5 | -10 | -1.0308e-06 | -5 | -20 | -1.5887e-06 | -5 | -30 | -1.9519e-06 | -5 | -40 | -2.1951e-06 | -5 | -50 | -2.3492e-06 | -5
10 | -1.3965e-10 | -6 | 0 | -1.0504e-08 | -6 | -10 | -1.2716e-06 | -6 | -20 | -2.0141e-06 | -6 | -30 | -2.4953e-06 | -6 | -40 | -2.8202e-06 | -6 | -50 | -3.0305e-06 | -6
10 | -2.0595e-10 | -7 | 0 | -1.1307e-08 | -7 | -10 | -1.4977e-06 | -7 | -20 | -2.4491e-06 | -7 | -30 | -3.0671e-06 | -7 | -40 | -3.4849e-06 | -7 | -50 | -3.759e-06 | -7
10 | -3.0456e-10 | -8 | 0 | -1.228e-08 | -8 | -10 | -1.7041e-06 | -8 | -20 | -2.8904e-06 | -8 | -30 | -3.6626e-06 | -8 | -40 | -4.1843e-06 | -8 | -50 | -4.5324e-06 | -8
10 | -2.5305e-10 | -9 | 0 | -1.2768e-08 | -9 | -10 | -1.8888e-06 | -9 | -20 | -3.3385e-06 | -9 | -30 | -4.278e-06 | -9 | -40 | -4.9172e-06 | -9 | -50 | -5.2865e-06 | -9
10 | -3.3619e-10 | -10 | 0 | -1.4207e-08 | -10 | -10 | -2.048e-06 | -10 | -20 | -3.7854e-06 | -10 | -30 | -4.9158e-06 | -10 | -40 | -5.6017e-06 | -10 | -50 | -6.1506e-06 | -10
10 | -4.5365e-10 | -11 | 0 | -1.4898e-08 | -11 | -10 | -2.1861e-06 | -11 | -20 | -4.2323e-06 | -11 | -30 | -5.453e-06 | -11 | -40 | -6.4179e-06 | -11 | -50 | -7.0553e-06 | -11
10 | -4.065e-10 | -12 | 0 | -1.6072e-08 | -12 | -10 | -2.304e-06 | -12 | -20 | -4.6747e-06 | -12 | -30 | -6.1568e-06 | -12 | -40 | -7.2542e-06 | -12 | -50 | -7.9863e-06 | -12
10 | -5.0749e-10 | -13 | 0 | -1.6922e-08 | -13 | -10 | -2.4048e-06 | -13 | -20 | -4.9133e-06 | -13 | -30 | -6.8647e-06 | -13 | -40 | -8.1102e-06 | -13 | -50 | -8.9392e-06 | -13
10 | -6.487e-10 | -14 | 0 | -1.8435e-08 | -14 | -10 | -2.4882e-06 | -14 | -20 | -5.4084e-06 | -14 | -30 | -7.5671e-06 | -14 | -40 | -8.9727e-06 | -14 | -50 | -9.9161e-06 | -14
10 | -6.6291e-10 | -15 | 0 | -1.8964e-08 | -15 | -10 | -2.5665e-06 | -15 | -20 | -5.8714e-06 | -15 | -30 | -8.2685e-06 | -15 | -40 | -9.8596e-06 | -15 | -50 | -1.092e-05 | -15
10 | -8.4677e-10 | -16 | 0 | -2.1057e-08 | -16 | -10 | -2.6326e-06 | -16 | -20 | -6.2946e-06 | -16 | -30 | -8.9623e-06 | -16 | -40 | -1.0757e-05 | -16 | -50 | -1.1953e-05 | -16
10 | -6.4016e-10 | -17 | 0 | -2.1721e-08 | -17 | -10 | -2.6937e-06 | -17 | -20 | -6.6924e-06 | -17 | -30 | -9.6578e-06 | -17 | -40 | -1.1665e-05 | -17 | -50 | -1.3012e-05 | -17
10 | -8.8081e-10 | -18 | 0 | -2.3758e-08 | -18 | -10 | -2.75e-06 | -18 | -20 | -7.0488e-06 | -18 | -30 | -1.0354e-05 | -18 | -40 | -1.2577e-05 | -18 | -50 | -1.408e-05 | -18
10 | -1.1256e-09 | -19 | 0 | -2.4337e-08 | -19 | -10 | -2.7989e-06 | -19 | -20 | -7.3874e-06 | -19 | -30 | -1.1033e-05 | -19 | -40 | -1.3506e-05 | -19 | -50 | -1.5173e-05 | -19
10 | -9.6708e-10 | -20 | 0 | -2.6347e-08 | -20 | -10 | -2.8439e-06 | -20 | -20 | -7.6921e-06 | -20 | -30 | -1.1711e-05 | -20 | -40 | -1.4431e-05 | -20 | -50 | -1.6276e-05 | -20
10 | -1.2319e-09 | -21 | 0 | -4.3219e-08 | -21 | -10 | -2.8874e-06 | -21 | -20 | -7.9845e-06 | -21 | -30 | -1.2375e-05 | -21 | -40 | -1.5371e-05 | -21 | -50 | -1.7391e-05 | -21
10 | -1.4458e-09 | -22 | 0 | -5.8907e-08 | -22 | -10 | -2.9341e-06 | -22 | -20 | -8.2417e-06 | -22 | -30 | -1.3019e-05 | -22 | -40 | -1.6315e-05 | -22 | -50 | -1.852e-05 | -22
10 | -1.3278e-09 | -23 | 0 | -6.8036e-08 | -23 | -10 | -2.973e-06 | -23 | -20 | -8.4814e-06 | -23 | -30 | -1.3656e-05 | -23 | -40 | -1.7248e-05 | -23 | -50 | -1.9667e-05 | -23
10 | -1.5986e-09 | -24 | 0 | -7.2503e-08 | -24 | -10 | -3.0079e-06 | -24 | -20 | -8.7061e-06 | -24 | -30 | -1.4275e-05 | -24 | -40 | -1.8181e-05 | -24 | -50 | -2.082e-05 | -24
10 | -1.8153e-09 | -25 | 0 | -7.5246e-08 | -25 | -10 | -3.0414e-06 | -25 | -20 | -8.9026e-06 | -25 | -30 | -1.4877e-05 | -25 | -40 | -1.9122e-05 | -25 | -50 | -2.1979e-05 | -25
10 | -1.6615e-09 | -26 | 0 | -7.7383e-08 | -26 | -10 | -3.0728e-06 | -26 | -20 | -9.0981e-06 | -26 | -30 | -1.5453e-05 | -26 | -40 | -2.0049e-05 | -26 | -50 | -2.3121e-05 | -26
10 | -1.9904e-09 | -27 | 0 | -7.9197e-08 | -27 | -10 | -3.1116e-06 | -27 | -20 | -9.2733e-06 | -27 | -30 | -1.6013e-05 | -27 | -40 | -2.0955e-05 | -27 | -50 | -2.4268e-05 | -27
10 | -2.254e-09 | -28 | 0 | -8.0432e-08 | -28 | -10 | -3.1399e-06 | -28 | -20 | -9.4378e-06 | -28 | -30 | -1.6543e-05 | -28 | -40 | -2.1847e-05 | -28 | -50 | -2.5424e-05 | -28
10 | -2.1512e-09 | -29 | 0 | -8.216e-08 | -29 | -10 | -3.1696e-06 | -29 | -20 | -9.593e-06 | -29 | -30 | -1.7054e-05 | -29 | -40 | -2.274e-05 | -29 | -50 | -2.6563e-05 | -29
10 | -2.4678e-09 | -30 | 0 | -8.3493e-08 | -30 | -10 | -3.1965e-06 | -30 | -20 | -9.7453e-06 | -30 | -30 | -1.7545e-05 | -30 | -40 | -2.3611e-05 | -30 | -50 | -2.7704e-05 | -30
10 | -2.7276e-09 | -31 | 0 | -8.4697e-08 | -31 | -10 | -3.2204e-06 | -31 | -20 | -9.8843e-06 | -31 | -30 | -1.8003e-05 | -31 | -40 | -2.4462e-05 | -31 | -50 | -2.884e-05 | -31
10 | -2.6227e-09 | -32 | 0 | -8.6025e-08 | -32 | -10 | -3.2416e-06 | -32 | -20 | -1.0019e-05 | -32 | -30 | -1.8443e-05 | -32 | -40 | -2.5295e-05 | -32 | -50 | -2.9976e-05 | -32
10 | -2.9899e-09 | -33 | 0 | -8.7707e-08 | -33 | -10 | -3.266e-06 | -33 | -20 | -1.0142e-05 | -33 | -30 | -1.885e-05 | -33 | -40 | -2.611e-05 | -33 | -50 | -3.1089e-05 | -33
10 | -3.2617e-09 | -34 | 0 | -8.9538e-08 | -34 | -10 | -3.2918e-06 | -34 | -20 | -1.0253e-05 | -34 | -30 | -1.9234e-05 | -34 | -40 | -2.6886e-05 | -34 | -50 | -3.2187e-05 | -34
10 | -3.194e-09 | -35 | 0 | -9.0769e-08 | -35 | -10 | -3.3171e-06 | -35 | -20 | -1.0357e-05 | -35 | -30 | -1.9582e-05 | -35 | -40 | -2.7637e-05 | -35 | -50 | -3.3259e-05 | -35
10 | -3.5749e-09 | -36 | 0 | -9.2541e-08 | -36 | -10 | -3.3337e-06 | -36 | -20 | -1.0462e-05 | -36 | -30 | -1.9943e-05 | -36 | -40 | -2.8382e-05 | -36 | -50 | -3.432e-05 | -36
10 | -3.8714e-09 | -37 | 0 | -9.3609e-08 | -37 | -10 | -3.3427e-06 | -37 | -20 | -1.0569e-05 | -37 | -30 | -2.0289e-05 | -37 | -40 | -2.9108e-05 | -37 | -50 | -3.5375e-05 | -37
10 | -3.8531e-09 | -38 | 0 | -9.5134e-08 | -38 | -10 | -3.365e-06 | -38 | -20 | -1.0669e-05 | -38 | -30 | -2.0605e-05 | -38 | -40 | -2.9792e-05 | -38 | -50 | -3.6407e-05 | -38
10 | -4.2526e-09 | -39 | 0 | -9.6131e-08 | -39 | -10 | -3.3802e-06 | -39 | -20 | -1.076e-05 | -39 | -30 | -2.089e-05 | -39 | -40 | -3.0424e-05 | -39 | -50 | -3.7404e-05 | -39
10 | -4.5814e-09 | -40 | 0 | -9.8065e-08 | -40 | -10 | -3.395e-06 | -40 | -20 | -1.0851e-05 | -40 | -30 | -2.115e-05 | -40 | -40 | -3.1056e-05 | -40 | -50 | -3.8372e-05 | -40
10 | -4.591e-09 | -41 | 0 | -1.002e-07 | -41 | -10 | -3.4071e-06 | -41 | -20 | -1.0944e-05 | -41 | -30 | -2.1441e-05 | -41 | -40 | -3.1681e-05 | -41 | -50 | -3.9332e-05 | -41
10 | -5.049e-09 | -42 | 0 | -1.018e-07 | -42 | -10 | -3.4234e-06 | -42 | -20 | -1.1022e-05 | -42 | -30 | -2.1705e-05 | -42 | -40 | -3.2273e-05 | -42 | -50 | -4.0249e-05 | -42
10 | -5.1058e-09 | -43 | 0 | -1.0358e-07 | -43 | -10 | -3.4336e-06 | -43 | -20 | -1.1097e-05 | -43 | -30 | -2.1946e-05 | -43 | -40 | -3.2834e-05 | -43 | -50 | -4.1189e-05 | -43
10 | -5.5819e-09 | -44 | 0 | -1.0471e-07 | -44 | -10 | -3.4484e-06 | -44 | -20 | -1.1177e-05 | -44 | -30 | -2.2162e-05 | -44 | -40 | -3.3357e-05 | -44 | -50 | -4.2055e-05 | -44
10 | -5.638e-09 | -45 | 0 | -1.0626e-07 | -45 | -10 | -3.4734e-06 | -45 | -20 | -1.1257e-05 | -45 | -30 | -2.2405e-05 | -45 | -40 | -3.3871e-05 | -45 | -50 | -4.2867e-05 | -45
10 | -6.1116e-09 | -46 | 0 | -1.0779e-07 | -46 | -10 | -3.4883e-06 | -46 | -20 | -1.1324e-05 | -46 | -30 | -2.263e-05 | -46 | -40 | -3.4339e-05 | -46 | -50 | -4.3706e-05 | -46
10 | -6.1946e-09 | -47 | 0 | -1.0943e-07 | -47 | -10 | -3.5049e-06 | -47 | -20 | -1.1391e-05 | -47 | -30 | -2.2848e-05 | -47 | -40 | -3.4837e-05 | -47 | -50 | -4.4522e-05 | -47
10 | -6.7275e-09 | -48 | 0 | -1.1025e-07 | -48 | -10 | -3.5192e-06 | -48 | -20 | -1.1463e-05 | -48 | -30 | -2.3034e-05 | -48 | -40 | -3.5277e-05 | -48 | -50 | -4.5293e-05 | -48
10 | -6.798e-09 | -49 | 0 | -1.116e-07 | -49 | -10 | -3.5307e-06 | -49 | -20 | -1.1514e-05 | -49 | -30 | -2.3247e-05 | -49 | -40 | -3.5718e-05 | -49 | -50 | -4.5978e-05 | -49
10 | -7.3393e-09 | -50 | 0 | -1.1354e-07 | -50 | -10 | -3.5376e-06 | -50 | -20 | -1.1575e-05 | -50 | -30 | -2.3441e-05 | -50 | -40 | -3.6131e-05 | -50 | -50 | -4.6694e-05 | -50
10 | -7.4327e-09 | -51 | 0 | -1.147e-07 | -51 | -10 | -3.553e-06 | -51 | -20 | -1.1636e-05 | -51 | -30 | -2.3622e-05 | -51 | -40 | -3.6533e-05 | -51 | -50 | -4.7422e-05 | -51
10 | -7.9989e-09 | -52 | 0 | -1.1677e-07 | -52 | -10 | -3.5712e-06 | -52 | -20 | -1.1689e-05 | -52 | -30 | -2.38e-05 | -52 | -40 | -3.6917e-05 | -52 | -50 | -4.8051e-05 | -52
10 | -8.1021e-09 | -53 | 0 | -1.1789e-07 | -53 | -10 | -3.5829e-06 | -53 | -20 | -1.1737e-05 | -53 | -30 | -2.3981e-05 | -53 | -40 | -3.7289e-05 | -53 | -50 | -4.8724e-05 | -53
10 | -8.6961e-09 | -54 | 0 | -1.1995e-07 | -54 | -10 | -3.597e-06 | -54 | -20 | -1.1789e-05 | -54 | -30 | -2.4144e-05 | -54 | -40 | -3.7669e-05 | -54 | -50 | -4.9391e-05 | -54
10 | -8.8236e-09 | -55 | 0 | -1.2166e-07 | -55 | -10 | -3.6059e-06 | -55 | -20 | -1.1835e-05 | -55 | -30 | -2.4324e-05 | -55 | -40 | -3.8036e-05 | -55 | -50 | -4.9971e-05 | -55
10 | -9.4085e-09 | -56 | 0 | -1.2329e-07 | -56 | -10 | -3.6182e-06 | -56 | -20 | -1.188e-05 | -56 | -30 | -2.4495e-05 | -56 | -40 | -3.839e-05 | -56 | -50 | -4.9024e-05 | -56
10 | -9.5671e-09 | -57 | 0 | -1.248e-07 | -57 | -10 | -3.6315e-06 | -57 | -20 | -1.192e-05 | -57 | -30 | -2.4642e-05 | -57 | -40 | -3.8731e-05 | -57 | -50 | -5.0218e-05 | -57
10 | -1.0234e-08 | -58 | 0 | -1.265e-07 | -58 | -10 | -3.6436e-06 | -58 | -20 | -1.1954e-05 | -58 | -30 | -2.4789e-05 | -58 | -40 | -3.9042e-05 | -58 | -50 | -5.1225e-05 | -58
10 | -1.032e-08 | -59 | 0 | -1.2771e-07 | -59 | -10 | -3.6545e-06 | -59 | -20 | -1.2025e-05 | -59 | -30 | -2.4939e-05 | -59 | -40 | -3.9333e-05 | -59 | -50 | -5.2016e-05 | -59
10 | -1.0982e-08 | -60 | 0 | -1.2995e-07 | -60 | -10 | -3.6678e-06 | -60 | -20 | -1.2065e-05 | -60 | -30 | -2.5053e-05 | -60 | -40 | -3.9658e-05 | -60 | -50 | -5.2673e-05 | -60
10 | -1.1152e-08 | -61 | 0 | -1.3251e-07 | -61 | -10 | -3.6817e-06 | -61 | -20 | -1.2106e-05 | -61 | -30 | -2.5192e-05 | -61 | -40 | -3.9965e-05 | -61 | -50 | -5.326e-05 | -61
10 | -1.1826e-08 | -62 | 0 | -1.3367e-07 | -62 | -10 | -3.6903e-06 | -62 | -20 | -1.2146e-05 | -62 | -30 | -2.5316e-05 | -62 | -40 | -4.0269e-05 | -62 | -50 | -5.3747e-05 | -62
10 | -1.204e-08 | -63 | 0 | -1.3489e-07 | -63 | -10 | -3.6988e-06 | -63 | -20 | -1.2196e-05 | -63 | -30 | -2.5465e-05 | -63 | -40 | -4.0559e-05 | -63 | -50 | -5.4239e-05 | -63
10 | -1.2739e-08 | -64 | 0 | -1.3569e-07 | -64 | -10 | -3.7066e-06 | -64 | -20 | -1.2237e-05 | -64 | -30 | -2.5579e-05 | -64 | -40 | -4.0836e-05 | -64 | -50 | -5.4721e-05 | -64
10 | -1.2883e-08 | -65 | 0 | -1.3706e-07 | -65 | -10 | -3.7216e-06 | -65 | -20 | -1.2285e-05 | -65 | -30 | -2.5696e-05 | -65 | -40 | -4.1126e-05 | -65 | -50 | -5.5207e-05 | -65
10 | -1.3675e-08 | -66 | 0 | -1.39e-07 | -66 | -10 | -3.7342e-06 | -66 | -20 | -1.2323e-05 | -66 | -30 | -2.5812e-05 | -66 | -40 | -4.1351e-05 | -66 | -50 | -5.5627e-05 | -66
10 | -1.3889e-08 | -67 | 0 | -1.4077e-07 | -67 | -10 | -3.7472e-06 | -67 | -20 | -1.2351e-05 | -67 | -30 | -2.5928e-05 | -67 | -40 | -4.1604e-05 | -67 | -50 | -5.6037e-05 | -67
10 | -1.4599e-08 | -68 | 0 | -1.4186e-07 | -68 | -10 | -3.7592e-06 | -68 | -20 | -1.2399e-05 | -68 | -30 | -2.603e-05 | -68 | -40 | -4.1867e-05 | -68 | -50 | -5.64e-05 | -68
10 | -1.4871e-08 | -69 | 0 | -1.4269e-07 | -69 | -10 | -3.7654e-06 | -69 | -20 | -1.2447e-05 | -69 | -30 | -2.613e-05 | -69 | -40 | -4.2109e-05 | -69 | -50 | -5.6837e-05 | -69
10 | -1.5662e-08 | -70 | 0 | -1.4497e-07 | -70 | -10 | -3.7781e-06 | -70 | -20 | -1.2469e-05 | -70 | -30 | -2.6255e-05 | -70 | -40 | -4.2346e-05 | -70 | -50 | -5.7257e-05 | -70
10 | -1.583e-08 | -71 | 0 | -1.4675e-07 | -71 | -10 | -3.7897e-06 | -71 | -20 | -1.2495e-05 | -71 | -30 | -2.6351e-05 | -71 | -40 | -4.2559e-05 | -71 | -50 | -5.7632e-05 | -71
10 | -1.6628e-08 | -72 | 0 | -1.4866e-07 | -72 | -10 | -3.8063e-06 | -72 | -20 | -1.2546e-05 | -72 | -30 | -2.6461e-05 | -72 | -40 | -4.2782e-05 | -72 | -50 | -5.808e-05 | -72
10 | -1.6907e-08 | -73 | 0 | -1.4947e-07 | -73 | -10 | -3.8167e-06 | -73 | -20 | -1.2586e-05 | -73 | -30 | -2.6563e-05 | -73 | -40 | -4.3028e-05 | -73 | -50 | -5.8437e-05 | -73
10 | -1.7718e-08 | -74 | 0 | -1.5144e-07 | -74 | -10 | -3.8231e-06 | -74 | -20 | -1.2626e-05 | -74 | -30 | -2.6659e-05 | -74 | -40 | -4.3246e-05 | -74 | -50 | -5.8821e-05 | -74
10 | -1.8052e-08 | -75 | 0 | -1.5302e-07 | -75 | -10 | -3.832e-06 | -75 | -20 | -1.2661e-05 | -75 | -30 | -2.6743e-05 | -75 | -40 | -4.3443e-05 | -75 | -50 | -5.9176e-05 | -75
10 | -1.8899e-08 | -76 | 0 | -1.5406e-07 | -76 | -10 | -3.8492e-06 | -76 | -20 | -1.27e-05 | -76 | -30 | -2.6826e-05 | -76 | -40 | -4.3654e-05 | -76 | -50 | -5.9517e-05 | -76
10 | -1.9281e-08 | -77 | 0 | -1.5522e-07 | -77 | -10 | -3.8629e-06 | -77 | -20 | -1.2714e-05 | -77 | -30 | -2.6923e-05 | -77 | -40 | -4.3811e-05 | -77 | -50 | -5.9877e-05 | -77
10 | -1.9939e-08 | -78 | 0 | -1.5679e-07 | -78 | -10 | -3.8711e-06 | -78 | -20 | -1.2754e-05 | -78 | -30 | -2.7014e-05 | -78 | -40 | -4.3988e-05 | -78 | -50 | -6.0202e-05 | -78
10 | -2.0365e-08 | -79 | 0 | -1.5894e-07 | -79 | -10 | -3.8821e-06 | -79 | -20 | -1.2801e-05 | -79 | -30 | -2.7078e-05 | -79 | -40 | -4.4164e-05 | -79 | -50 | -6.0519e-05 | -79
10 | -2.1313e-08 | -80 | 0 | -1.6058e-07 | -80 | -10 | -3.8923e-06 | -80 | -20 | -1.284e-05 | -80 | -30 | -2.7143e-05 | -80 | -40 | -4.4358e-05 | -80 | -50 | -6.0846e-05 | -80
10 | -2.1036e-08 | -80 | 0 | -1.3149e-07 | -80 | -10 | -3.6888e-06 | -80 | -20 | -1.2453e-05 | -80 | -30 | -2.6548e-05 | -80 | -40 | -4.3646e-05 | -80 | -50 | -6.0048e-05 | -80
10 | -2.0595e-08 | -79 | 0 | -8.6314e-08 | -79 | -10 | -3.3039e-06 | -79 | -20 | -1.1706e-05 | -79 | -30 | -2.5411e-05 | -79 | -40 | -4.2094e-05 | -79 | -50 | -5.8224e-05 | -79
10 | -1.9871e-08 | -78 | 0 | -6.1977e-08 | -78 | -10 | -2.9981e-06 | -78 | -20 | -1.1117e-05 | -78 | -30 | -2.4447e-05 | -78 | -40 | -4.0766e-05 | -78 | -50 | -5.6671e-05 | -78
10 | -1.9876e-08 | -77 | 0 | -4.7119e-08 | -77 | -10 | -2.7203e-06 | -77 | -20 | -1.0543e-05 | -77 | -30 | -2.3583e-05 | -77 | -40 | -3.9584e-05 | -77 | -50 | -5.515e-05 | -77
10 | -1.9222e-08 | -76 | 0 | -4.8474e-08 | -76 | -10 | -2.4795e-06 | -76 | -20 | -1.0032e-05 | -76 | -30 | -2.2767e-05 | -76 | -40 | -3.8498e-05 | -76 | -50 | -5.3788e-05 | -76
10 | -1.9185e-08 | -75 | 0 | -4.8984e-08 | -75 | -10 | -2.2923e-06 | -75 | -20 | -9.6181e-06 | -75 | -30 | -2.2076e-05 | -75 | -40 | -3.7515e-05 | -75 | -50 | -5.25e-05 | -75
10 | -1.8487e-08 | -74 | 0 | -4.8732e-08 | -74 | -10 | -2.1682e-06 | -74 | -20 | -9.3451e-06 | -74 | -30 | -2.1557e-05 | -74 | -40 | -3.6789e-05 | -74 | -50 | -5.1486e-05 | -74
10 | -1.8511e-08 | -73 | 0 | -4.9342e-08 | -73 | -10 | -2.103e-06 | -73 | -20 | -9.1834e-06 | -73 | -30 | -2.1219e-05 | -73 | -40 | -3.6273e-05 | -73 | -50 | -5.0749e-05 | -73
10 | -1.7893e-08 | -72 | 0 | -4.9126e-08 | -72 | -10 | -2.0766e-06 | -72 | -20 | -9.0961e-06 | -72 | -30 | -2.102e-05 | -72 | -40 | -3.5959e-05 | -72 | -50 | -5.0207e-05 | -72
10 | -1.782e-08 | -71 | 0 | -4.9397e-08 | -71 | -10 | -2.0659e-06 | -71 | -20 | -9.0501e-06 | -71 | -30 | -2.092e-05 | -71 | -40 | -3.5714e-05 | -71 | -50 | -4.9813e-05 | -71
10 | -1.7176e-08 | -70 | 0 | -4.8711e-08 | -70 | -10 | -2.0574e-06 | -70 | -20 | -9.0145e-06 | -70 | -30 | -2.0825e-05 | -70 | -40 | -3.5516e-05 | -70 | -50 | -4.9479e-05 | -70
10 | -1.717e-08 | -69 | 0 | -4.8818e-08 | -69 | -10 | -2.0461e-06 | -69 | -20 | -8.996e-06 | -69 | -30 | -2.078e-05 | -69 | -40 | -3.5364e-05 | -69 | -50 | -4.9181e-05 | -69
10 | -1.6526e-08 | -68 | 0 | -4.7892e-08 | -68 | -10 | -2.0398e-06 | -68 | -20 | -8.9709e-06 | -68 | -30 | -2.0735e-05 | -68 | -40 | -3.5228e-05 | -68 | -50 | -4.89e-05 | -68
10 | -1.637e-08 | -67 | 0 | -4.8125e-08 | -67 | -10 | -2.0375e-06 | -67 | -20 | -8.9579e-06 | -67 | -30 | -2.0681e-05 | -67 | -40 | -3.5101e-05 | -67 | -50 | -4.8609e-05 | -67
10 | -1.569e-08 | -66 | 0 | -4.7208e-08 | -66 | -10 | -2.0327e-06 | -66 | -20 | -8.9436e-06 | -66 | -30 | -2.0627e-05 | -66 | -40 | -3.494e-05 | -66 | -50 | -4.8305e-05 | -66
10 | -1.5609e-08 | -65 | 0 | -4.7169e-08 | -65 | -10 | -2.0307e-06 | -65 | -20 | -8.9187e-06 | -65 | -30 | -2.0546e-05 | -65 | -40 | -3.4728e-05 | -65 | -50 | -4.8004e-05 | -65
10 | -1.4924e-08 | -64 | 0 | -4.6229e-08 | -64 | -10 | -2.0249e-06 | -64 | -20 | -8.8915e-06 | -64 | -30 | -2.0482e-05 | -64 | -40 | -3.4556e-05 | -64 | -50 | -4.7685e-05 | -64
10 | -1.4836e-08 | -63 | 0 | -4.6559e-08 | -63 | -10 | -2.0189e-06 | -63 | -20 | -8.8515e-06 | -63 | -30 | -2.041e-05 | -63 | -40 | -3.4368e-05 | -63 | -50 | -4.7341e-05 | -63
10 | -1.4169e-08 | -62 | 0 | -4.5514e-08 | -62 | -10 | -2.0103e-06 | -62 | -20 | -8.8381e-06 | -62 | -30 | -2.0346e-05 | -62 | -40 | -3.4199e-05 | -62 | -50 | -4.7008e-05 | -62
10 | -1.4035e-08 | -61 | 0 | -4.5602e-08 | -61 | -10 | -2.006e-06 | -61 | -20 | -8.8141e-06 | -61 | -30 | -2.0267e-05 | -61 | -40 | -3.4042e-05 | -61 | -50 | -4.6639e-05 | -61
10 | -1.3372e-08 | -60 | 0 | -4.4573e-08 | -60 | -10 | -1.9968e-06 | -60 | -20 | -8.802e-06 | -60 | -30 | -2.0187e-05 | -60 | -40 | -3.3817e-05 | -60 | -50 | -4.6238e-05 | -60
10 | -1.3296e-08 | -59 | 0 | -4.4465e-08 | -59 | -10 | -1.9921e-06 | -59 | -20 | -8.7884e-06 | -59 | -30 | -2.0097e-05 | -59 | -40 | -3.359e-05 | -59 | -50 | -4.5848e-05 | -59
10 | -1.2621e-08 | -58 | 0 | -4.2832e-08 | -58 | -10 | -1.9885e-06 | -58 | -20 | -8.7643e-06 | -58 | -30 | -2.0013e-05 | -58 | -40 | -3.337e-05 | -58 | -50 | -4.5467e-05 | -58
10 | -1.2564e-08 | -57 | 0 | -4.2766e-08 | -57 | -10 | -1.9834e-06 | -57 | -20 | -8.7343e-06 | -57 | -30 | -1.992e-05 | -57 | -40 | -3.3159e-05 | -57 | -50 | -4.5008e-05 | -57
10 | -1.1863e-08 | -56 | 0 | -4.1109e-08 | -56 | -10 | -1.9717e-06 | -56 | -20 | -8.7031e-06 | -56 | -30 | -1.9818e-05 | -56 | -40 | -3.295e-05 | -56 | -50 | -4.4558e-05 | -56
10 | -1.1798e-08 | -55 | 0 | -4.0836e-08 | -55 | -10 | -1.9633e-06 | -55 | -20 | -8.6832e-06 | -55 | -30 | -1.9715e-05 | -55 | -40 | -3.2698e-05 | -55 | -50 | -4.4108e-05 | -55
10 | -1.1132e-08 | -54 | 0 | -4.0038e-08 | -54 | -10 | -1.9541e-06 | -54 | -20 | -8.657e-06 | -54 | -30 | -1.9615e-05 | -54 | -40 | -3.2442e-05 | -54 | -50 | -4.3619e-05 | -54
10 | -1.1033e-08 | -53 | 0 | -3.9309e-08 | -53 | -10 | -1.9524e-06 | -53 | -20 | -8.6271e-06 | -53 | -30 | -1.9516e-05 | -53 | -40 | -3.2182e-05 | -53 | -50 | -4.3125e-05 | -53
10 | -1.0438e-08 | -52 | 0 | -3.8503e-08 | -52 | -10 | -1.9446e-06 | -52 | -20 | -8.5938e-06 | -52 | -30 | -1.9406e-05 | -52 | -40 | -3.1904e-05 | -52 | -50 | -4.2625e-05 | -52
10 | -1.0297e-08 | -51 | 0 | -3.8026e-08 | -51 | -10 | -1.9376e-06 | -51 | -20 | -8.5659e-06 | -51 | -30 | -1.9269e-05 | -51 | -40 | -3.1611e-05 | -51 | -50 | -4.2108e-05 | -51
10 | -9.7098e-09 | -50 | 0 | -3.7015e-08 | -50 | -10 | -1.9273e-06 | -50 | -20 | -8.5347e-06 | -50 | -30 | -1.9169e-05 | -50 | -40 | -3.1301e-05 | -50 | -50 | -4.159e-05 | -50
10 | -9.607e-09 | -49 | 0 | -3.6353e-08 | -49 | -10 | -1.9185e-06 | -49 | -20 | -8.4958e-06 | -49 | -30 | -1.9036e-05 | -49 | -40 | -3.0981e-05 | -49 | -50 | -4.1029e-05 | -49
10 | -8.9955e-09 | -48 | 0 | -3.5413e-08 | -48 | -10 | -1.9105e-06 | -48 | -20 | -8.4682e-06 | -48 | -30 | -1.8909e-05 | -48 | -40 | -3.0631e-05 | -48 | -50 | -4.042e-05 | -48
10 | -8.9281e-09 | -47 | 0 | -3.502e-08 | -47 | -10 | -1.9018e-06 | -47 | -20 | -8.4328e-06 | -47 | -30 | -1.8762e-05 | -47 | -40 | -3.0307e-05 | -47 | -50 | -4.0974e-05 | -47
10 | -8.3347e-09 | -46 | 0 | -3.3505e-08 | -46 | -10 | -1.8949e-06 | -46 | -20 | -8.3953e-06 | -46 | -30 | -1.8619e-05 | -46 | -40 | -2.9923e-05 | -46 | -50 | -3.9762e-05 | -46
10 | -8.2397e-09 | -45 | 0 | -3.3071e-08 | -45 | -10 | -1.8908e-06 | -45 | -20 | -8.3458e-06 | -45 | -30 | -1.8472e-05 | -45 | -40 | -2.9546e-05 | -45 | -50 | -3.8721e-05 | -45
10 | -7.6205e-09 | -44 | 0 | -3.185e-08 | -44 | -10 | -1.8832e-06 | -44 | -20 | -8.311e-06 | -44 | -30 | -1.8318e-05 | -44 | -40 | -2.9143e-05 | -44 | -50 | -3.7822e-05 | -44
10 | -7.5364e-09 | -43 | 0 | -3.1142e-08 | -43 | -10 | -1.8736e-06 | -43 | -20 | -8.2607e-06 | -43 | -30 | -1.8157e-05 | -43 | -40 | -2.8733e-05 | -43 | -50 | -3.7021e-05 | -43
10 | -6.972e-09 | -42 | 0 | -2.9957e-08 | -42 | -10 | -1.8652e-06 | -42 | -20 | -8.2257e-06 | -42 | -30 | -1.7974e-05 | -42 | -40 | -2.8308e-05 | -42 | -50 | -3.6248e-05 | -42
10 | -6.9479e-09 | -41 | 0 | -2.9221e-08 | -41 | -10 | -1.8561e-06 | -41 | -20 | -8.1757e-06 | -41 | -30 | -1.7804e-05 | -41 | -40 | -2.7875e-05 | -41 | -50 | -3.5488e-05 | -41
10 | -6.4023e-09 | -40 | 0 | -2.8067e-08 | -40 | -10 | -1.8418e-06 | -40 | -20 | -8.1303e-06 | -40 | -30 | -1.7603e-05 | -40 | -40 | -2.7407e-05 | -40 | -50 | -3.4691e-05 | -40
10 | -6.2947e-09 | -39 | 0 | -2.7472e-08 | -39 | -10 | -1.8308e-06 | -39 | -20 | -8.076e-06 | -39 | -30 | -1.7391e-05 | -39 | -40 | -2.6917e-05 | -39 | -50 | -3.3882e-05 | -39
10 | -5.8677e-09 | -38 | 0 | -2.632e-08 | -38 | -10 | -1.8194e-06 | -38 | -20 | -8.016e-06 | -38 | -30 | -1.7185e-05 | -38 | -40 | -2.6403e-05 | -38 | -50 | -3.3035e-05 | -38
10 | -5.7724e-09 | -37 | 0 | -2.579e-08 | -37 | -10 | -1.8092e-06 | -37 | -20 | -7.9657e-06 | -37 | -30 | -1.6975e-05 | -37 | -40 | -2.5861e-05 | -37 | -50 | -3.2177e-05 | -37
10 | -5.2486e-09 | -36 | 0 | -2.4534e-08 | -36 | -10 | -1.802e-06 | -36 | -20 | -7.8946e-06 | -36 | -30 | -1.674e-05 | -36 | -40 | -2.5297e-05 | -36 | -50 | -3.1292e-05 | -36
10 | -5.1556e-09 | -35 | 0 | -2.3671e-08 | -35 | -10 | -1.7941e-06 | -35 | -20 | -7.8351e-06 | -35 | -30 | -1.6488e-05 | -35 | -40 | -2.4698e-05 | -35 | -50 | -3.0384e-05 | -35
10 | -4.7065e-09 | -34 | 0 | -2.2594e-08 | -34 | -10 | -1.7845e-06 | -34 | -20 | -7.7735e-06 | -34 | -30 | -1.623e-05 | -34 | -40 | -2.4075e-05 | -34 | -50 | -2.9473e-05 | -34
10 | -4.588e-09 | -33 | 0 | -2.1724e-08 | -33 | -10 | -1.7726e-06 | -33 | -20 | -7.7016e-06 | -33 | -30 | -1.596e-05 | -33 | -40 | -2.3439e-05 | -33 | -50 | -2.8501e-05 | -33
10 | -4.147e-09 | -32 | 0 | -2.054e-08 | -32 | -10 | -1.7622e-06 | -32 | -20 | -7.6267e-06 | -32 | -30 | -1.5662e-05 | -32 | -40 | -2.2759e-05 | -32 | -50 | -2.7549e-05 | -32
10 | -4.0989e-09 | -31 | 0 | -1.9931e-08 | -31 | -10 | -1.7517e-06 | -31 | -20 | -7.5338e-06 | -31 | -30 | -1.5356e-05 | -31 | -40 | -2.2072e-05 | -31 | -50 | -2.6552e-05 | -31
10 | -3.6662e-09 | -30 | 0 | -1.8574e-08 | -30 | -10 | -1.7393e-06 | -30 | -20 | -7.458e-06 | -30 | -30 | -1.5028e-05 | -30 | -40 | -2.1364e-05 | -30 | -50 | -2.5557e-05 | -30
10 | -3.4588e-09 | -29 | 0 | -1.791e-08 | -29 | -10 | -1.7278e-06 | -29 | -20 | -7.3765e-06 | -29 | -30 | -1.4664e-05 | -29 | -40 | -2.0638e-05 | -29 | -50 | -2.4519e-05 | -29
10 | -3.3438e-09 | -28 | 0 | -1.6678e-08 | -28 | -10 | -1.7159e-06 | -28 | -20 | -7.271e-06 | -28 | -30 | -1.4295e-05 | -28 | -40 | -1.9881e-05 | -28 | -50 | -2.3509e-05 | -28
10 | -2.9341e-09 | -27 | 0 | -1.584e-08 | -27 | -10 | -1.7035e-06 | -27 | -20 | -7.171e-06 | -27 | -30 | -1.3899e-05 | -27 | -40 | -1.9099e-05 | -27 | -50 | -2.2462e-05 | -27
10 | -2.7779e-09 | -26 | 0 | -1.4717e-08 | -26 | -10 | -1.6905e-06 | -26 | -20 | -7.0645e-06 | -26 | -30 | -1.3472e-05 | -26 | -40 | -1.8316e-05 | -26 | -50 | -2.1427e-05 | -26
10 | -2.6656e-09 | -25 | 0 | -1.4061e-08 | -25 | -10 | -1.6773e-06 | -25 | -20 | -6.9439e-06 | -25 | -30 | -1.3038e-05 | -25 | -40 | -1.7517e-05 | -25 | -50 | -2.0392e-05 | -25
10 | -2.2438e-09 | -24 | 0 | -1.2891e-08 | -24 | -10 | -1.6598e-06 | -24 | -20 | -6.8153e-06 | -24 | -30 | -1.2573e-05 | -24 | -40 | -1.6689e-05 | -24 | -50 | -1.9349e-05 | -24
10 | -2.1672e-09 | -23 | 0 | -1.2199e-08 | -23 | -10 | -1.6478e-06 | -23 | -20 | -6.6796e-06 | -23 | -30 | -1.2071e-05 | -23 | -40 | -1.5859e-05 | -23 | -50 | -1.8291e-05 | -23
10 | -2.0696e-09 | -22 | 0 | -1.0962e-08 | -22 | -10 | -1.6322e-06 | -22 | -20 | -6.5308e-06 | -22 | -30 | -1.1567e-05 | -22 | -40 | -1.5025e-05 | -22 | -50 | -1.7251e-05 | -22
10 | -1.6936e-09 | -21 | 0 | -1.0314e-08 | -21 | -10 | -1.6149e-06 | -21 | -20 | -6.364e-06 | -21 | -30 | -1.1036e-05 | -21 | -40 | -1.4192e-05 | -21 | -50 | -1.6226e-05 | -21
10 | -1.6539e-09 | -20 | 0 | -9.2665e-09 | -20 | -10 | -1.593e-06 | -20 | -20 | -6.1847e-06 | -20 | -30 | -1.0476e-05 | -20 | -40 | -1.3351e-05 | -20 | -50 | -1.5188e-05 | -20
10 | -1.5727e-09 | -19 | 0 | -8.5595e-09 | -19 | -10 | -1.5714e-06 | -19 | -20 | -5.9911e-06 | -19 | -30 | -9.9069e-06 | -19 | -40 | -1.251e-05 | -19 | -50 | -1.4165e-05 | -19
10 | -1.1968e-09 | -18 | 0 | -7.5697e-09 | -18 | -10 | -1.5487e-06 | -18 | -20 | -5.7781e-06 | -18 | -30 | -9.3227e-06 | -18 | -40 | -1.1655e-05 | -18 | -50 | -1.3152e-05 | -18
10 | -1.2017e-09 | -17 | 0 | -7.0627e-09 | -17 | -10 | -1.5274e-06 | -17 | -20 | -5.5458e-06 | -17 | -30 | -8.7361e-06 | -17 | -40 | -1.0831e-05 | -17 | -50 | -1.2164e-05 | -17
10 | -1.1198e-09 | -16 | 0 | -6.1734e-09 | -16 | -10 | -1.5014e-06 | -16 | -20 | -5.2929e-06 | -16 | -30 | -8.1344e-06 | -16 | -40 | -1.0001e-05 | -16 | -50 | -1.1182e-05 | -16
10 | -7.7925e-10 | -15 | 0 | -5.665e-09 | -15 | -10 | -1.4741e-06 | -15 | -20 | -5.0101e-06 | -15 | -30 | -7.5275e-06 | -15 | -40 | -9.1794e-06 | -15 | -50 | -1.0225e-05 | -15
10 | -7.955e-10 | -14 | 0 | -4.8156e-09 | -14 | -10 | -1.4386e-06 | -14 | -20 | -4.7093e-06 | -14 | -30 | -6.9176e-06 | -14 | -40 | -8.3745e-06 | -14 | -50 | -9.2884e-06 | -14
10 | -7.6265e-10 | -13 | 0 | -4.3543e-09 | -13 | -10 | -1.4018e-06 | -13 | -20 | -4.3879e-06 | -13 | -30 | -6.316e-06 | -13 | -40 | -7.5795e-06 | -13 | -50 | -8.3719e-06 | -13
10 | -4.7462e-10 | -12 | 0 | -3.7211e-09 | -12 | -10 | -1.3598e-06 | -12 | -20 | -4.0511e-06 | -12 | -30 | -5.7137e-06 | -12 | -40 | -6.8029e-06 | -12 | -50 | -7.4827e-06 | -12
10 | -5.2074e-10 | -11 | 0 | -2.7755e-09 | -11 | -10 | -1.3173e-06 | -11 | -20 | -3.8639e-06 | -11 | -30 | -5.1208e-06 | -11 | -40 | -6.044e-06 | -11 | -50 | -6.6213e-06 | -11
10 | -4.7915e-10 | -10 | 0 | -2.7106e-09 | -10 | -10 | -1.2611e-06 | -10 | -20 | -3.4093e-06 | -10 | -30 | -4.5302e-06 | -10 | -40 | -5.3077e-06 | -10 | -50 | -5.7915e-06 | -10
10 | -3.8919e-10 | -9 | 0 | -2.2084e-09 | -9 | -10 | -1.1962e-06 | -9 | -20 | -2.9893e-06 | -9 | -30 | -4.0441e-06 | -9 | -40 | -4.6009e-06 | -9 | -50 | -4.9979e-06 | -9
10 | -3.1062e-10 | -8 | 0 | -1.6638e-09 | -8 | -10 | -1.1186e-06 | -8 | -20 | -2.5887e-06 | -8 | -30 | -3.4328e-06 | -8 | -40 | -3.98e-06 | -8 | -50 | -4.238e-06 | -8
10 | -2.8789e-10 | -7 | 0 | -1.5988e-09 | -7 | -10 | -1.0206e-06 | -7 | -20 | -2.2023e-06 | -7 | -30 | -2.8647e-06 | -7 | -40 | -3.2924e-06 | -7 | -50 | -3.5659e-06 | -7
10 | -2.0832e-10 | -6 | 0 | -1.2232e-09 | -6 | -10 | -9.0205e-07 | -6 | -20 | -1.8229e-06 | -6 | -30 | -2.3291e-06 | -6 | -40 | -2.6523e-06 | -6 | -50 | -2.857e-06 | -6
10 | -1.5732e-10 | -5 | 0 | -9.0468e-10 | -5 | -10 | -7.6257e-07 | -5 | -20 | -1.4504e-06 | -5 | -30 | -1.8226e-06 | -5 | -40 | -2.0593e-06 | -5 | -50 | -2.2045e-06 | -5
10 | -1.3109e-10 | -4 | 0 | -8.355e-10 | -4 | -10 | -6.0464e-07 | -4 | -20 | -1.0886e-06 | -4 | -30 | -1.3488e-06 | -4 | -40 | -1.5116e-06 | -4 | -50 | -1.6083e-06 | -4
10 | -8.4192e-11 | -3 | 0 | -5.5426e-10 | -3 | -10 | -4.3469e-07 | -3 | -20 | -7.4269e-07 | -3 | -30 | -9.0781e-07 | -3 | -40 | -1.0097e-06 | -3 | -50 | -1.0696e-06 | -3
10 | -7.3522e-11 | -2 | 0 | -3.5111e-10 | -2 | -10 | -2.8163e-07 | -2 | -20 | -4.2355e-07 | -2 | -30 | -5.1151e-07 | -2 | -40 | -5.6462e-07 | -2 | -50 | -5.9596e-07 | -2
10 | -4.1409e-11 | -1 | 0 | -2.4231e-10 | -1 | -10 | -1.0406e-07 | -1 | -20 | -1.5819e-07 | -1 | -30 | -1.8527e-07 | -1 | -40 | -2.0331e-07 | -1 | -50 | -2.1319e-07 | -1
10 | 9.5909e-13 | 0 | 0 | 4.7171e-12 | 0 | -10 | 5.4909e-11 | 0 | -20 | 1.0181e-10 | 0 | -30 | 8.9125e-11 | 0 | -40 | 9.8019e-11 | 0 | -50 | 1.3149e-10 | 0
10 | 2.7313e-10 | 1 | 0 | 2.6633e-09 | 1 | -10 | 5.2963e-08 | 1 | -20 | 7.0416e-08 | 1 | -30 | 8.0529e-08 | 1 | -40 | 8.9078e-08 | 1 | -50 | 9.6284e-08 | 1
10 | 7.6162e-11 | 2 | 0 | 1.5008e-08 | 2 | -10 | 1.6868e-07 | 2 | -20 | 2.3151e-07 | 2 | -30 | 2.6408e-07 | 2 | -40 | 2.8613e-07 | 2 | -50 | 3.1296e-07 | 2
10 | 1.4056e-10 | 3 | 0 | 4.5797e-08 | 3 | -10 | 3.2805e-07 | 3 | -20 | 4.6251e-07 | 3 | -30 | 5.2685e-07 | 3 | -40 | 5.7194e-07 | 3 | -50 | 6.1679e-07 | 3
10 | 2.3256e-10 | 4 | 0 | 9.556e-08 | 4 | -10 | 5.389e-07 | 4 | -20 | 7.4701e-07 | 4 | -30 | 8.5223e-07 | 4 | -40 | 9.2795e-07 | 4 | -50 | 1.0029e-06 | 4
10 | 3.7127e-10 | 5 | 0 | 1.4689e-07 | 5 | -10 | 7.6511e-07 | 5 | -20 | 1.0701e-06 | 5 | -30 | 1.2309e-06 | 5 | -40 | 1.3496e-06 | 5 | -50 | 1.4573e-06 | 5
10 | 5.1611e-10 | 6 | 0 | 2.2586e-07 | 6 | -10 | 1.0176e-06 | 6 | -20 | 1.4288e-06 | 6 | -30 | 1.6604e-06 | 6 | -40 | 1.8224e-06 | 6 | -50 | 1.971e-06 | 6
10 | 6.1087e-10 | 7 | 0 | 3.3962e-07 | 7 | -10 | 1.3058e-06 | 7 | -20 | 1.8273e-06 | 7 | -30 | 2.1368e-06 | 7 | -40 | 2.3532e-06 | 7 | -50 | 2.541e-06 | 7
10 | 1.0173e-09 | 8 | 0 | 4.8717e-07 | 8 | -10 | 1.6246e-06 | 8 | -20 | 2.2646e-06 | 8 | -30 | 2.6589e-06 | 8 | -40 | 2.934e-06 | 8 | -50 | 3.1687e-06 | 8
10 | 1.6603e-09 | 9 | 0 | 7.8273e-07 | 9 | -10 | 1.9746e-06 | 9 | -20 | 2.7427e-06 | 9 | -30 | 3.2299e-06 | 9 | -40 | 3.5682e-06 | 9 | -50 | 3.848e-06 | 9
10 | 2.9867e-09 | 10 | 0 | 9.3745e-07 | 10 | -10 | 2.3568e-06 | 10 | -20 | 3.2545e-06 | 10 | -30 | 3.8355e-06 | 10 | -40 | 4.2526e-06 | 10 | -50 | 4.5812e-06 | 10

## Settings
==================================
Latest Run
==================================
Test Name | vds-id#1@1
Mode | Sweeping
Speed | Normal
Sweep Delay | 0
Hold Time | 0
Site Coordinate | 0,0
Last Executed | 04/18/2016 12:36:35
KTEI Version | V9.1
Execution Time | 00:00:02:27
Interlock | High Voltage Enabled
Device Terminal | Source | Gate | Drain
Instrument | GNDU | SMU1 | SMU2
Name | N/A | GateV | DrainV
Forcing Function | Common | Voltage Step | Voltage Sweep
Master/Slave | N/A | Master | Master
Start/Level | 0 | 10 | 10
Stop | N/A | -50 | -80
Step | N/A | -10 | -1
Number of Points | N/A | 7 | 182
Compliance | N/A | 0.01 | 0.01
Measure I | N/A | No | Measured
Measure V | N/A | Programmed | Programmed
Range I | N/A | Limited Auto=1uA | Auto
Range V | N/A | Best Fixed | Best Fixed
Range C | N/A | N/A | N/A
Dual Sweep Mode | N/A | N/A | Enabled
Pulse Mode | N/A | N/A | Disabled
Hold | N/A | N/A | N/A
Frequency | N/A | N/A | N/A
Frequency 2 | N/A | N/A | N/A
Number of Pts. | N/A | N/A | N/A
AC Voltage | N/A | N/A | N/A
Over Voltage Setting | N/A | OFF | OFF

## Processed Data
Drain V (V) | Drain I - Vg 10V | Drain I - Vg 0V | Drain I - Vg -10V | Drain I - Vg -20V | Drain I - Vg -30V | Drain I - Vg -40V | Drain I - Vg -50V
10 | 2.0777e-09 | 1.0142e-06 | 2.5199e-06 | 3.3389e-06 | 3.9825e-06 | 4.4684e-06 | 4.7961e-06
9 | 6.0797e-10 | 8.8762e-07 | 2.2361e-06 | 2.8666e-06 | 3.3762e-06 | 3.7637e-06 | 4.0161e-06
8 | 2.5208e-10 | 7.5027e-07 | 1.8814e-06 | 2.3825e-06 | 2.7835e-06 | 3.0928e-06 | 3.2912e-06
7 | 6.3809e-11 | 6.2189e-07 | 1.5432e-06 | 1.9341e-06 | 2.2395e-06 | 2.4763e-06 | 2.6282e-06
6 | 2.4746e-10 | 4.9565e-07 | 1.2246e-06 | 1.5163e-06 | 1.7414e-06 | 1.9178e-06 | 2.0255e-06
5 | 3.1142e-11 | 3.1493e-07 | 9.2929e-07 | 1.1354e-06 | 1.2915e-06 | 1.4179e-06 | 1.4965e-06
4 | 7.197e-11 | 2.2599e-07 | 6.5412e-07 | 7.9059e-07 | 8.9276e-07 | 9.774e-07 | 1.0273e-06
3 | 2.137e-11 | 1.4084e-07 | 4.0938e-07 | 4.8951e-07 | 5.4797e-07 | 5.9964e-07 | 6.337e-07
2 | -7.7517e-11 | 7.12e-08 | 2.0076e-07 | 2.3961e-07 | 2.6867e-07 | 2.9723e-07 | 3.1633e-07
1 | 1.2494e-11 | 1.5171e-08 | 6.4512e-08 | 7.3521e-08 | 8.2185e-08 | 9.2651e-08 | 1.0163e-07
0 | 1.0527e-10 | -1.8336e-10 | -1.2884e-10 | -1.4248e-10 | -1.6456e-10 | -1.9487e-10 | -1.9703e-10
-1 | -3.6659e-11 | -4.4338e-09 | -1.2035e-07 | -1.6407e-07 | -1.9213e-07 | -2.1358e-07 | -2.268e-07
-2 | -1.5007e-10 | -6.1212e-09 | -3.2118e-07 | -4.5459e-07 | -5.3963e-07 | -6.0119e-07 | -6.3777e-07
-3 | -6.2194e-11 | -7.3123e-09 | -5.342e-07 | -7.9412e-07 | -9.6153e-07 | -1.0749e-06 | -1.1431e-06
-4 | -1.0978e-10 | -8.6502e-09 | -7.8035e-07 | -1.1792e-06 | -1.4367e-06 | -1.609e-06 | -1.7187e-06
-5 | -2.1437e-10 | -9.3775e-09 | -1.0308e-06 | -1.5887e-06 | -1.9519e-06 | -2.1951e-06 | -2.3492e-06
-6 | -1.3965e-10 | -1.0504e-08 | -1.2716e-06 | -2.0141e-06 | -2.4953e-06 | -2.8202e-06 | -3.0305e-06
-7 | -2.0595e-10 | -1.1307e-08 | -1.4977e-06 | -2.4491e-06 | -3.0671e-06 | -3.4849e-06 | -3.759e-06
-8 | -3.0456e-10 | -1.228e-08 | -1.7041e-06 | -2.8904e-06 | -3.6626e-06 | -4.1843e-06 | -4.5324e-06
-9 | -2.5305e-10 | -1.2768e-08 | -1.8888e-06 | -3.3385e-06 | -4.278e-06 | -4.9172e-06 | -5.2865e-06
-10 | -3.3619e-10 | -1.4207e-08 | -2.048e-06 | -3.7854e-06 | -4.9158e-06 | -5.6017e-06 | -6.1506e-06
-11 | -4.5365e-10 | -1.4898e-08 | -2.1861e-06 | -4.2323e-06 | -5.453e-06 | -6.4179e-06 | -7.0553e-06
-12 | -4.065e-10 | -1.6072e-08 | -2.304e-06 | -4.6747e-06 | -6.1568e-06 | -7.2542e-06 | -7.9863e-06
-13 | -5.0749e-10 | -1.6922e-08 | -2.4048e-06 | -4.9133e-06 | -6.8647e-06 | -8.1102e-06 | -8.9392e-06
-14 | -6.487e-10 | -1.8435e-08 | -2.4882e-06 | -5.4084e-06 | -7.5671e-06 | -8.9727e-06 | -9.9161e-06
-15 | -6.6291e-10 | -1.8964e-08 | -2.5665e-06 | -5.8714e-06 | -8.2685e-06 | -9.8596e-06 | -1.092e-05
-16 | -8.4677e-10 | -2.1057e-08 | -2.6326e-06 | -6.2946e-06 | -8.9623e-06 | -1.0757e-05 | -1.1953e-05
-17 | -6.4016e-10 | -2.1721e-08 | -2.6937e-06 | -6.6924e-06 | -9.6578e-06 | -1.1665e-05 | -1.3012e-05
-18 | -8.8081e-10 | -2.3758e-08 | -2.75e-06 | -7.0488e-06 | -1.0354e-05 | -1.2577e-05 | -1.408e-05
-19 | -1.1256e-09 | -2.4337e-08 | -2.7989e-06 | -7.3874e-06 | -1.1033e-05 | -1.3506e-05 | -1.5173e-05
-20 | -9.6708e-10 | -2.6347e-08 | -2.8439e-06 | -7.6921e-06 | -1.1711e-05 | -1.4431e-05 | -1.6276e-05
-21 | -1.2319e-09 | -4.3219e-08 | -2.8874e-06 | -7.9845e-06 | -1.2375e-05 | -1.5371e-05 | -1.7391e-05
-22 | -1.4458e-09 | -5.8907e-08 | -2.9341e-06 | -8.2417e-06 | -1.3019e-05 | -1.6315e-05 | -1.852e-05
-23 | -1.3278e-09 | -6.8036e-08 | -2.973e-06 | -8.4814e-06 | -1.3656e-05 | -1.7248e-05 | -1.9667e-05
-24 | -1.5986e-09 | -7.2503e-08 | -3.0079e-06 | -8.7061e-06 | -1.4275e-05 | -1.8181e-05 | -2.082e-05
-25 | -1.8153e-09 | -7.5246e-08 | -3.0414e-06 | -8.9026e-06 | -1.4877e-05 | -1.9122e-05 | -2.1979e-05
-26 | -1.6615e-09 | -7.7383e-08 | -3.0728e-06 | -9.0981e-06 | -1.5453e-05 | -2.0049e-05 | -2.3121e-05
-27 | -1.9904e-09 | -7.9197e-08 | -3.1116e-06 | -9.2733e-06 | -1.6013e-05 | -2.0955e-05 | -2.4268e-05
-28 | -2.254e-09 | -8.0432e-08 | -3.1399e-06 | -9.4378e-06 | -1.6543e-05 | -2.1847e-05 | -2.5424e-05
-29 | -2.1512e-09 | -8.216e-08 | -3.1696e-06 | -9.593e-06 | -1.7054e-05 | -2.274e-05 | -2.6563e-05
-30 | -2.4678e-09 | -8.3493e-08 | -3.1965e-06 | -9.7453e-06 | -1.7545e-05 | -2.3611e-05 | -2.7704e-05
-31 | -2.7276e-09 | -8.4697e-08 | -3.2204e-06 | -9.8843e-06 | -1.8003e-05 | -2.4462e-05 | -2.884e-05
-32 | -2.6227e-09 | -8.6025e-08 | -3.2416e-06 | -1.0019e-05 | -1.8443e-05 | -2.5295e-05 | -2.9976e-05
-33 | -2.9899e-09 | -8.7707e-08 | -3.266e-06 | -1.0142e-05 | -1.885e-05 | -2.611e-05 | -3.1089e-05
-34 | -3.2617e-09 | -8.9538e-08 | -3.2918e-06 | -1.0253e-05 | -1.9234e-05 | -2.6886e-05 | -3.2187e-05
-35 | -3.194e-09 | -9.0769e-08 | -3.3171e-06 | -1.0357e-05 | -1.9582e-05 | -2.7637e-05 | -3.3259e-05
-36 | -3.5749e-09 | -9.2541e-08 | -3.3337e-06 | -1.0462e-05 | -1.9943e-05 | -2.8382e-05 | -3.432e-05
-37 | -3.8714e-09 | -9.3609e-08 | -3.3427e-06 | -1.0569e-05 | -2.0289e-05 | -2.9108e-05 | -3.5375e-05
-38 | -3.8531e-09 | -9.5134e-08 | -3.365e-06 | -1.0669e-05 | -2.0605e-05 | -2.9792e-05 | -3.6407e-05
-39 | -4.2526e-09 | -9.6131e-08 | -3.3802e-06 | -1.076e-05 | -2.089e-05 | -3.0424e-05 | -3.7404e-05
-40 | -4.5814e-09 | -9.8065e-08 | -3.395e-06 | -1.0851e-05 | -2.115e-05 | -3.1056e-05 | -3.8372e-05
-41 | -4.591e-09 | -1.002e-07 | -3.4071e-06 | -1.0944e-05 | -2.1441e-05 | -3.1681e-05 | -3.9332e-05
-42 | -5.049e-09 | -1.018e-07 | -3.4234e-06 | -1.1022e-05 | -2.1705e-05 | -3.2273e-05 | -4.0249e-05
-43 | -5.1058e-09 | -1.0358e-07 | -3.4336e-06 | -1.1097e-05 | -2.1946e-05 | -3.2834e-05 | -4.1189e-05
-44 | -5.5819e-09 | -1.0471e-07 | -3.4484e-06 | -1.1177e-05 | -2.2162e-05 | -3.3357e-05 | -4.2055e-05
-45 | -5.638e-09 | -1.0626e-07 | -3.4734e-06 | -1.1257e-05 | -2.2405e-05 | -3.3871e-05 | -4.2867e-05
-46 | -6.1116e-09 | -1.0779e-07 | -3.4883e-06 | -1.1324e-05 | -2.263e-05 | -3.4339e-05 | -4.3706e-05
-47 | -6.1946e-09 | -1.0943e-07 | -3.5049e-06 | -1.1391e-05 | -2.2848e-05 | -3.4837e-05 | -4.4522e-05
-48 | -6.7275e-09 | -1.1025e-07 | -3.5192e-06 | -1.1463e-05 | -2.3034e-05 | -3.5277e-05 | -4.5293e-05
-49 | -6.798e-09 | -1.116e-07 | -3.5307e-06 | -1.1514e-05 | -2.3247e-05 | -3.5718e-05 | -4.5978e-05
-50 | -7.3393e-09 | -1.1354e-07 | -3.5376e-06 | -1.1575e-05 | -2.3441e-05 | -3.6131e-05 | -4.6694e-05
-51 | -7.4327e-09 | -1.147e-07 | -3.553e-06 | -1.1636e-05 | -2.3622e-05 | -3.6533e-05 | -4.7422e-05
-52 | -7.9989e-09 | -1.1677e-07 | -3.5712e-06 | -1.1689e-05 | -2.38e-05 | -3.6917e-05 | -4.8051e-05
-53 | -8.1021e-09 | -1.1789e-07 | -3.5829e-06 | -1.1737e-05 | -2.3981e-05 | -3.7289e-05 | -4.8724e-05
-54 | -8.6961e-09 | -1.1995e-07 | -3.597e-06 | -1.1789e-05 | -2.4144e-05 | -3.7669e-05 | -4.9391e-05
-55 | -8.8236e-09 | -1.2166e-07 | -3.6059e-06 | -1.1835e-05 | -2.4324e-05 | -3.8036e-05 | -4.9971e-05
-56 | -9.4085e-09 | -1.2329e-07 | -3.6182e-06 | -1.188e-05 | -2.4495e-05 | -3.839e-05 | -4.9024e-05
-57 | -9.5671e-09 | -1.248e-07 | -3.6315e-06 | -1.192e-05 | -2.4642e-05 | -3.8731e-05 | -5.0218e-05
-58 | -1.0234e-08 | -1.265e-07 | -3.6436e-06 | -1.1954e-05 | -2.4789e-05 | -3.9042e-05 | -5.1225e-05
-59 | -1.032e-08 | -1.2771e-07 | -3.6545e-06 | -1.2025e-05 | -2.4939e-05 | -3.9333e-05 | -5.2016e-05
-60 | -1.0982e-08 | -1.2995e-07 | -3.6678e-06 | -1.2065e-05 | -2.5053e-05 | -3.9658e-05 | -5.2673e-05
-61 | -1.1152e-08 | -1.3251e-07 | -3.6817e-06 | -1.2106e-05 | -2.5192e-05 | -3.9965e-05 | -5.326e-05
-62 | -1.1826e-08 | -1.3367e-07 | -3.6903e-06 | -1.2146e-05 | -2.5316e-05 | -4.0269e-05 | -5.3747e-05
-63 | -1.204e-08 | -1.3489e-07 | -3.6988e-06 | -1.2196e-05 | -2.5465e-05 | -4.0559e-05 | -5.4239e-05
-64 | -1.2739e-08 | -1.3569e-07 | -3.7066e-06 | -1.2237e-05 | -2.5579e-05 | -4.0836e-05 | -5.4721e-05
-65 | -1.2883e-08 | -1.3706e-07 | -3.7216e-06 | -1.2285e-05 | -2.5696e-05 | -4.1126e-05 | -5.5207e-05
-66 | -1.3675e-08 | -1.39e-07 | -3.7342e-06 | -1.2323e-05 | -2.5812e-05 | -4.1351e-05 | -5.5627e-05
-67 | -1.3889e-08 | -1.4077e-07 | -3.7472e-06 | -1.2351e-05 | -2.5928e-05 | -4.1604e-05 | -5.6037e-05
-68 | -1.4599e-08 | -1.4186e-07 | -3.7592e-06 | -1.2399e-05 | -2.603e-05 | -4.1867e-05 | -5.64e-05
-69 | -1.4871e-08 | -1.4269e-07 | -3.7654e-06 | -1.2447e-05 | -2.613e-05 | -4.2109e-05 | -5.6837e-05
-70 | -1.5662e-08 | -1.4497e-07 | -3.7781e-06 | -1.2469e-05 | -2.6255e-05 | -4.2346e-05 | -5.7257e-05
-71 | -1.583e-08 | -1.4675e-07 | -3.7897e-06 | -1.2495e-05 | -2.6351e-05 | -4.2559e-05 | -5.7632e-05
-72 | -1.6628e-08 | -1.4866e-07 | -3.8063e-06 | -1.2546e-05 | -2.6461e-05 | -4.2782e-05 | -5.808e-05
-73 | -1.6907e-08 | -1.4947e-07 | -3.8167e-06 | -1.2586e-05 | -2.6563e-05 | -4.3028e-05 | -5.8437e-05
-74 | -1.7718e-08 | -1.5144e-07 | -3.8231e-06 | -1.2626e-05 | -2.6659e-05 | -4.3246e-05 | -5.8821e-05
-75 | -1.8052e-08 | -1.5302e-07 | -3.832e-06 | -1.2661e-05 | -2.6743e-05 | -4.3443e-05 | -5.9176e-05
-76 | -1.8899e-08 | -1.5406e-07 | -3.8492e-06 | -1.27e-05 | -2.6826e-05 | -4.3654e-05 | -5.9517e-05
-77 | -1.9281e-08 | -1.5522e-07 | -3.8629e-06 | -1.2714e-05 | -2.6923e-05 | -4.3811e-05 | -5.9877e-05
-78 | -1.9939e-08 | -1.5679e-07 | -3.8711e-06 | -1.2754e-05 | -2.7014e-05 | -4.3988e-05 | -6.0202e-05
-79 | -2.0365e-08 | -1.5894e-07 | -3.8821e-06 | -1.2801e-05 | -2.7078e-05 | -4.4164e-05 | -6.0519e-05
-80 | -2.1313e-08 | -1.6058e-07 | -3.8923e-06 | -1.284e-05 | -2.7143e-05 | -4.4358e-05 | -6.0846e-05
-80 | -2.1036e-08 | -1.3149e-07 | -3.6888e-06 | -1.2453e-05 | -2.6548e-05 | -4.3646e-05 | -6.0048e-05
-79 | -2.0595e-08 | -8.6314e-08 | -3.3039e-06 | -1.1706e-05 | -2.5411e-05 | -4.2094e-05 | -5.8224e-05
-78 | -1.9871e-08 | -6.1977e-08 | -2.9981e-06 | -1.1117e-05 | -2.4447e-05 | -4.0766e-05 | -5.6671e-05
-77 | -1.9876e-08 | -4.7119e-08 | -2.7203e-06 | -1.0543e-05 | -2.3583e-05 | -3.9584e-05 | -5.515e-05
-76 | -1.9222e-08 | -4.8474e-08 | -2.4795e-06 | -1.0032e-05 | -2.2767e-05 | -3.8498e-05 | -5.3788e-05
-75 | -1.9185e-08 | -4.8984e-08 | -2.2923e-06 | -9.6181e-06 | -2.2076e-05 | -3.7515e-05 | -5.25e-05
-74 | -1.8487e-08 | -4.8732e-08 | -2.1682e-06 | -9.3451e-06 | -2.1557e-05 | -3.6789e-05 | -5.1486e-05
-73 | -1.8511e-08 | -4.9342e-08 | -2.103e-06 | -9.1834e-06 | -2.1219e-05 | -3.6273e-05 | -5.0749e-05
-72 | -1.7893e-08 | -4.9126e-08 | -2.0766e-06 | -9.0961e-06 | -2.102e-05 | -3.5959e-05 | -5.0207e-05
-71 | -1.782e-08 | -4.9397e-08 | -2.0659e-06 | -9.0501e-06 | -2.092e-05 | -3.5714e-05 | -4.9813e-05
-70 | -1.7176e-08 | -4.8711e-08 | -2.0574e-06 | -9.0145e-06 | -2.0825e-05 | -3.5516e-05 | -4.9479e-05
-69 | -1.717e-08 | -4.8818e-08 | -2.0461e-06 | -8.996e-06 | -2.078e-05 | -3.5364e-05 | -4.9181e-05
-68 | -1.6526e-08 | -4.7892e-08 | -2.0398e-06 | -8.9709e-06 | -2.0735e-05 | -3.5228e-05 | -4.89e-05
-67 | -1.637e-08 | -4.8125e-08 | -2.0375e-06 | -8.9579e-06 | -2.0681e-05 | -3.5101e-05 | -4.8609e-05
-66 | -1.569e-08 | -4.7208e-08 | -2.0327e-06 | -8.9436e-06 | -2.0627e-05 | -3.494e-05 | -4.8305e-05
-65 | -1.5609e-08 | -4.7169e-08 | -2.0307e-06 | -8.9187e-06 | -2.0546e-05 | -3.4728e-05 | -4.8004e-05
-64 | -1.4924e-08 | -4.6229e-08 | -2.0249e-06 | -8.8915e-06 | -2.0482e-05 | -3.4556e-05 | -4.7685e-05
-63 | -1.4836e-08 | -4.6559e-08 | -2.0189e-06 | -8.8515e-06 | -2.041e-05 | -3.4368e-05 | -4.7341e-05
-62 | -1.4169e-08 | -4.5514e-08 | -2.0103e-06 | -8.8381e-06 | -2.0346e-05 | -3.4199e-05 | -4.7008e-05
-61 | -1.4035e-08 | -4.5602e-08 | -2.006e-06 | -8.8141e-06 | -2.0267e-05 | -3.4042e-05 | -4.6639e-05
-60 | -1.3372e-08 | -4.4573e-08 | -1.9968e-06 | -8.802e-06 | -2.0187e-05 | -3.3817e-05 | -4.6238e-05
-59 | -1.3296e-08 | -4.4465e-08 | -1.9921e-06 | -8.7884e-06 | -2.0097e-05 | -3.359e-05 | -4.5848e-05
-58 | -1.2621e-08 | -4.2832e-08 | -1.9885e-06 | -8.7643e-06 | -2.0013e-05 | -3.337e-05 | -4.5467e-05
-57 | -1.2564e-08 | -4.2766e-08 | -1.9834e-06 | -8.7343e-06 | -1.992e-05 | -3.3159e-05 | -4.5008e-05
-56 | -1.1863e-08 | -4.1109e-08 | -1.9717e-06 | -8.7031e-06 | -1.9818e-05 | -3.295e-05 | -4.4558e-05
-55 | -1.1798e-08 | -4.0836e-08 | -1.9633e-06 | -8.6832e-06 | -1.9715e-05 | -3.2698e-05 | -4.4108e-05
-54 | -1.1132e-08 | -4.0038e-08 | -1.9541e-06 | -8.657e-06 | -1.9615e-05 | -3.2442e-05 | -4.3619e-05
-53 | -1.1033e-08 | -3.9309e-08 | -1.9524e-06 | -8.6271e-06 | -1.9516e-05 | -3.2182e-05 | -4.3125e-05
-52 | -1.0438e-08 | -3.8503e-08 | -1.9446e-06 | -8.5938e-06 | -1.9406e-05 | -3.1904e-05 | -4.2625e-05
-51 | -1.0297e-08 | -3.8026e-08 | -1.9376e-06 | -8.5659e-06 | -1.9269e-05 | -3.1611e-05 | -4.2108e-05
-50 | -9.7098e-09 | -3.7015e-08 | -1.9273e-06 | -8.5347e-06 | -1.9169e-05 | -3.1301e-05 | -4.159e-05
-49 | -9.607e-09 | -3.6353e-08 | -1.9185e-06 | -8.4958e-06 | -1.9036e-05 | -3.0981e-05 | -4.1029e-05
-48 | -8.9955e-09 | -3.5413e-08 | -1.9105e-06 | -8.4682e-06 | -1.8909e-05 | -3.0631e-05 | -4.042e-05
-47 | -8.9281e-09 | -3.502e-08 | -1.9018e-06 | -8.4328e-06 | -1.8762e-05 | -3.0307e-05 | -4.0974e-05
-46 | -8.3347e-09 | -3.3505e-08 | -1.8949e-06 | -8.3953e-06 | -1.8619e-05 | -2.9923e-05 | -3.9762e-05
-45 | -8.2397e-09 | -3.3071e-08 | -1.8908e-06 | -8.3458e-06 | -1.8472e-05 | -2.9546e-05 | -3.8721e-05
-44 | -7.6205e-09 | -3.185e-08 | -1.8832e-06 | -8.311e-06 | -1.8318e-05 | -2.9143e-05 | -3.7822e-05
-43 | -7.5364e-09 | -3.1142e-08 | -1.8736e-06 | -8.2607e-06 | -1.8157e-05 | -2.8733e-05 | -3.7021e-05
-42 | -6.972e-09 | -2.9957e-08 | -1.8652e-06 | -8.2257e-06 | -1.7974e-05 | -2.8308e-05 | -3.6248e-05
-41 | -6.9479e-09 | -2.9221e-08 | -1.8561e-06 | -8.1757e-06 | -1.7804e-05 | -2.7875e-05 | -3.5488e-05
-40 | -6.4023e-09 | -2.8067e-08 | -1.8418e-06 | -8.1303e-06 | -1.7603e-05 | -2.7407e-05 | -3.4691e-05
-39 | -6.2947e-09 | -2.7472e-08 | -1.8308e-06 | -8.076e-06 | -1.7391e-05 | -2.6917e-05 | -3.3882e-05
-38 | -5.8677e-09 | -2.632e-08 | -1.8194e-06 | -8.016e-06 | -1.7185e-05 | -2.6403e-05 | -3.3035e-05
-37 | -5.7724e-09 | -2.579e-08 | -1.8092e-06 | -7.9657e-06 | -1.6975e-05 | -2.5861e-05 | -3.2177e-05
-36 | -5.2486e-09 | -2.4534e-08 | -1.802e-06 | -7.8946e-06 | -1.674e-05 | -2.5297e-05 | -3.1292e-05
-35 | -5.1556e-09 | -2.3671e-08 | -1.7941e-06 | -7.8351e-06 | -1.6488e-05 | -2.4698e-05 | -3.0384e-05
-34 | -4.7065e-09 | -2.2594e-08 | -1.7845e-06 | -7.7735e-06 | -1.623e-05 | -2.4075e-05 | -2.9473e-05
-33 | -4.588e-09 | -2.1724e-08 | -1.7726e-06 | -7.7016e-06 | -1.596e-05 | -2.3439e-05 | -2.8501e-05
-32 | -4.147e-09 | -2.054e-08 | -1.7622e-06 | -7.6267e-06 | -1.5662e-05 | -2.2759e-05 | -2.7549e-05
-31 | -4.0989e-09 | -1.9931e-08 | -1.7517e-06 | -7.5338e-06 | -1.5356e-05 | -2.2072e-05 | -2.6552e-05
-30 | -3.6662e-09 | -1.8574e-08 | -1.7393e-06 | -7.458e-06 | -1.5028e-05 | -2.1364e-05 | -2.5557e-05
-29 | -3.4588e-09 | -1.791e-08 | -1.7278e-06 | -7.3765e-06 | -1.4664e-05 | -2.0638e-05 | -2.4519e-05
-28 | -3.3438e-09 | -1.6678e-08 | -1.7159e-06 | -7.271e-06 | -1.4295e-05 | -1.9881e-05 | -2.3509e-05
-27 | -2.9341e-09 | -1.584e-08 | -1.7035e-06 | -7.171e-06 | -1.3899e-05 | -1.9099e-05 | -2.2462e-05
-26 | -2.7779e-09 | -1.4717e-08 | -1.6905e-06 | -7.0645e-06 | -1.3472e-05 | -1.8316e-05 | -2.1427e-05
-25 | -2.6656e-09 | -1.4061e-08 | -1.6773e-06 | -6.9439e-06 | -1.3038e-05 | -1.7517e-05 | -2.0392e-05
-24 | -2.2438e-09 | -1.2891e-08 | -1.6598e-06 | -6.8153e-06 | -1.2573e-05 | -1.6689e-05 | -1.9349e-05
-23 | -2.1672e-09 | -1.2199e-08 | -1.6478e-06 | -6.6796e-06 | -1.2071e-05 | -1.5859e-05 | -1.8291e-05
-22 | -2.0696e-09 | -1.0962e-08 | -1.6322e-06 | -6.5308e-06 | -1.1567e-05 | -1.5025e-05 | -1.7251e-05
-21 | -1.6936e-09 | -1.0314e-08 | -1.6149e-06 | -6.364e-06 | -1.1036e-05 | -1.4192e-05 | -1.6226e-05
-20 | -1.6539e-09 | -9.2665e-09 | -1.593e-06 | -6.1847e-06 | -1.0476e-05 | -1.3351e-05 | -1.5188e-05
-19 | -1.5727e-09 | -8.5595e-09 | -1.5714e-06 | -5.9911e-06 | -9.9069e-06 | -1.251e-05 | -1.4165e-05
-18 | -1.1968e-09 | -7.5697e-09 | -1.5487e-06 | -5.7781e-06 | -9.3227e-06 | -1.1655e-05 | -1.3152e-05
-17 | -1.2017e-09 | -7.0627e-09 | -1.5274e-06 | -5.5458e-06 | -8.7361e-06 | -1.0831e-05 | -1.2164e-05
-16 | -1.1198e-09 | -6.1734e-09 | -1.5014e-06 | -5.2929e-06 | -8.1344e-06 | -1.0001e-05 | -1.1182e-05
-15 | -7.7925e-10 | -5.665e-09 | -1.4741e-06 | -5.0101e-06 | -7.5275e-06 | -9.1794e-06 | -1.0225e-05
-14 | -7.955e-10 | -4.8156e-09 | -1.4386e-06 | -4.7093e-06 | -6.9176e-06 | -8.3745e-06 | -9.2884e-06
-13 | -7.6265e-10 | -4.3543e-09 | -1.4018e-06 | -4.3879e-06 | -6.316e-06 | -7.5795e-06 | -8.3719e-06
-12 | -4.7462e-10 | -3.7211e-09 | -1.3598e-06 | -4.0511e-06 | -5.7137e-06 | -6.8029e-06 | -7.4827e-06
-11 | -5.2074e-10 | -2.7755e-09 | -1.3173e-06 | -3.8639e-06 | -5.1208e-06 | -6.044e-06 | -6.6213e-06
-10 | -4.7915e-10 | -2.7106e-09 | -1.2611e-06 | -3.4093e-06 | -4.5302e-06 | -5.3077e-06 | -5.7915e-06
-9 | -3.8919e-10 | -2.2084e-09 | -1.1962e-06 | -2.9893e-06 | -4.0441e-06 | -4.6009e-06 | -4.9979e-06
-8 | -3.1062e-10 | -1.6638e-09 | -1.1186e-06 | -2.5887e-06 | -3.4328e-06 | -3.98e-06 | -4.238e-06
-7 | -2.8789e-10 | -1.5988e-09 | -1.0206e-06 | -2.2023e-06 | -2.8647e-06 | -3.2924e-06 | -3.5659e-06
-6 | -2.0832e-10 | -1.2232e-09 | -9.0205e-07 | -1.8229e-06 | -2.3291e-06 | -2.6523e-06 | -2.857e-06
-5 | -1.5732e-10 | -9.0468e-10 | -7.6257e-07 | -1.4504e-06 | -1.8226e-06 | -2.0593e-06 | -2.2045e-06
-4 | -1.3109e-10 | -8.355e-10 | -6.0464e-07 | -1.0886e-06 | -1.3488e-06 | -1.5116e-06 | -1.6083e-06
-3 | -8.4192e-11 | -5.5426e-10 | -4.3469e-07 | -7.4269e-07 | -9.0781e-07 | -1.0097e-06 | -1.0696e-06
-2 | -7.3522e-11 | -3.5111e-10 | -2.8163e-07 | -4.2355e-07 | -5.1151e-07 | -5.6462e-07 | -5.9596e-07
-1 | -4.1409e-11 | -2.4231e-10 | -1.0406e-07 | -1.5819e-07 | -1.8527e-07 | -2.0331e-07 | -2.1319e-07
0 | 9.5909e-13 | 4.7171e-12 | 5.4909e-11 | 1.0181e-10 | 8.9125e-11 | 9.8019e-11 | 1.3149e-10
1 | 2.7313e-10 | 2.6633e-09 | 5.2963e-08 | 7.0416e-08 | 8.0529e-08 | 8.9078e-08 | 9.6284e-08
2 | 7.6162e-11 | 1.5008e-08 | 1.6868e-07 | 2.3151e-07 | 2.6408e-07 | 2.8613e-07 | 3.1296e-07
3 | 1.4056e-10 | 4.5797e-08 | 3.2805e-07 | 4.6251e-07 | 5.2685e-07 | 5.7194e-07 | 6.1679e-07
4 | 2.3256e-10 | 9.556e-08 | 5.389e-07 | 7.4701e-07 | 8.5223e-07 | 9.2795e-07 | 1.0029e-06
5 | 3.7127e-10 | 1.4689e-07 | 7.6511e-07 | 1.0701e-06 | 1.2309e-06 | 1.3496e-06 | 1.4573e-06
6 | 5.1611e-10 | 2.2586e-07 | 1.0176e-06 | 1.4288e-06 | 1.6604e-06 | 1.8224e-06 | 1.971e-06
7 | 6.1087e-10 | 3.3962e-07 | 1.3058e-06 | 1.8273e-06 | 2.1368e-06 | 2.3532e-06 | 2.541e-06
8 | 1.0173e-09 | 4.8717e-07 | 1.6246e-06 | 2.2646e-06 | 2.6589e-06 | 2.934e-06 | 3.1687e-06
9 | 1.6603e-09 | 7.8273e-07 | 1.9746e-06 | 2.7427e-06 | 3.2299e-06 | 3.5682e-06 | 3.848e-06
10 | 2.9867e-09 | 9.3745e-07 | 2.3568e-06 | 3.2545e-06 | 3.8355e-06 | 4.2526e-06 | 4.5812e-06