## Data
GateV(1) | DrainI(1) | DrainV(1) | GateV(2) | DrainI(2) | DrainV(2) | GateV(3) | DrainI(3) | DrainV(3) | GateV(4) | DrainI(4) | DrainV(4) | GateV(5) | DrainI(5) | DrainV(5) | GateV(6) | DrainI(6) | DrainV(6) | GateV(7) | DrainI(7) | DrainV(7)
10 | 6.9149e-11 | 10 | 0 | 8.863e-08 | 10 | -10 | 2.1083e-07 | 10 | -20 | 2.6971e-07 | 10 | -30 | 3.1064e-07 | 10 | -40 | 3.4053e-07 | 10 | -50 | 3.5823e-07 | 10
10 | 2.4535e-11 | 9 | 0 | 7.3655e-08 | 9 | -10 | 1.8063e-07 | 9 | -20 | 2.3116e-07 | 9 | -30 | 2.6639e-07 | 9 | -40 | 2.9258e-07 | 9 | -50 | 3.0739e-07 | 9
10 | -7.6151e-12 | 8 | 0 | 5.7739e-08 | 8 | -10 | 1.5131e-07 | 8 | -20 | 1.9524e-07 | 8 | -30 | 2.2484e-07 | 8 | -40 | 2.4627e-07 | 8 | -50 | 2.5955e-07 | 8
10 | 2.6087e-11 | 7 | 0 | 4.3607e-08 | 7 | -10 | 1.2509e-07 | 7 | -20 | 1.6179e-07 | 7 | -30 | 1.8583e-07 | 7 | -40 | 2.0309e-07 | 7 | -50 | 2.1412e-07 | 7
10 | -7.08e-11 | 6 | 0 | 2.9831e-08 | 6 | -10 | 1.0043e-07 | 6 | -20 | 1.2992e-07 | 6 | -30 | 1.4972e-07 | 6 | -40 | 1.6341e-07 | 6 | -50 | 1.7272e-07 | 6
10 | -1.8641e-12 | 5 | 0 | 1.9911e-08 | 5 | -10 | 7.7495e-08 | 5 | -20 | 1.007e-07 | 5 | -30 | 1.1604e-07 | 5 | -40 | 1.2651e-07 | 5 | -50 | 1.3372e-07 | 5
10 | -2.2134e-11 | 4 | 0 | 1.2304e-08 | 4 | -10 | 5.6588e-08 | 4 | -20 | 7.373e-08 | 4 | -30 | 8.4883e-08 | 4 | -40 | 9.2299e-08 | 4 | -50 | 9.705e-08 | 4
10 | 8.9873e-12 | 3 | 0 | 6.4823e-09 | 3 | -10 | 3.713e-08 | 3 | -20 | 4.8964e-08 | 3 | -30 | 5.6598e-08 | 3 | -40 | 6.1268e-08 | 3 | -50 | 6.4758e-08 | 3
10 | 1.1998e-10 | 2 | 0 | 2.746e-09 | 2 | -10 | 2.0993e-08 | 2 | -20 | 2.6946e-08 | 2 | -30 | 3.1329e-08 | 2 | -40 | 3.3592e-08 | 2 | -50 | 3.5581e-08 | 2
10 | 3.8508e-12 | 1 | 0 | 7.8154e-10 | 1 | -10 | 8.054e-09 | 1 | -20 | 9.7026e-09 | 1 | -30 | 1.108e-08 | 1 | -40 | 1.1968e-08 | 1 | -50 | 1.2809e-08 | 1
10 | -1.2027e-10 | 0 | 0 | -9.9946e-11 | 0 | -10 | -1.1733e-10 | 0 | -20 | -1.7277e-11 | 0 | -30 | -2.0466e-11 | 0 | -40 | -2.2595e-11 | 0 | -50 | -2.4483e-11 | 0
10 | -2.632e-12 | -1 | 0 | -9.3076e-11 | -1 | -10 | -1.0958e-08 | -1 | -20 | -1.5524e-08 | -1 | -30 | -1.8514e-08 | -1 | -40 | -2.0385e-08 | -1 | -50 | -2.1379e-08 | -1
10 | -2.5445e-10 | -2 | 0 | -1.2989e-10 | -2 | -10 | -2.4566e-08 | -2 | -20 | -3.6739e-08 | -2 | -30 | -4.4015e-08 | -2 | -40 | -4.8715e-08 | -2 | -50 | -5.1354e-08 | -2
10 | -1.2945e-11 | -3 | 0 | -1.9821e-10 | -3 | -10 | -3.8126e-08 | -3 | -20 | -5.9166e-08 | -3 | -30 | -7.1988e-08 | -3 | -40 | -8.0044e-08 | -3 | -50 | -8.4324e-08 | -3
10 | -8.0125e-11 | -4 | 0 | -1.8299e-10 | -4 | -10 | -5.1201e-08 | -4 | -20 | -8.2855e-08 | -4 | -30 | -1.0153e-07 | -4 | -40 | -1.1343e-07 | -4 | -50 | -1.2013e-07 | -4
10 | -1.6166e-11 | -5 | 0 | -2.4736e-10 | -5 | -10 | -6.3518e-08 | -5 | -20 | -1.0664e-07 | -5 | -30 | -1.3196e-07 | -5 | -40 | -1.4817e-07 | -5 | -50 | -1.5722e-07 | -5
10 | -4.0917e-11 | -6 | 0 | -2.7531e-10 | -6 | -10 | -7.448e-08 | -6 | -20 | -1.3033e-07 | -6 | -30 | -1.6287e-07 | -6 | -40 | -1.8407e-07 | -6 | -50 | -1.9588e-07 | -6
10 | -8.7658e-11 | -7 | 0 | -2.516e-10 | -7 | -10 | -8.3745e-08 | -7 | -20 | -1.5345e-07 | -7 | -30 | -1.9441e-07 | -7 | -40 | -2.208e-07 | -7 | -50 | -2.3553e-07 | -7
10 | -2.8286e-11 | -8 | 0 | -3.3269e-10 | -8 | -10 | -9.148e-08 | -8 | -20 | -1.7664e-07 | -8 | -30 | -2.2624e-07 | -8 | -40 | -2.5821e-07 | -8 | -50 | -2.766e-07 | -8
10 | -5.4257e-11 | -9 | 0 | -3.4508e-10 | -9 | -10 | -9.7239e-08 | -9 | -20 | -1.9906e-07 | -9 | -30 | -2.5796e-07 | -9 | -40 | -2.9642e-07 | -9 | -50 | -3.1899e-07 | -9
10 | -1.1089e-10 | -10 | 0 | -3.2027e-10 | -10 | -10 | -1.019e-07 | -10 | -20 | -2.1995e-07 | -10 | -30 | -2.8947e-07 | -10 | -40 | -3.3491e-07 | -10 | -50 | -3.6168e-07 | -10
10 | -4.2924e-11 | -11 | 0 | -3.9698e-10 | -11 | -10 | -1.053e-07 | -11 | -20 | -2.4118e-07 | -11 | -30 | -3.2133e-07 | -11 | -40 | -3.7374e-07 | -11 | -50 | -4.0509e-07 | -11
10 | -6.1251e-11 | -12 | 0 | -4.1872e-10 | -12 | -10 | -1.0804e-07 | -12 | -20 | -2.6037e-07 | -12 | -30 | -3.529e-07 | -12 | -40 | -4.1317e-07 | -12 | -50 | -4.4937e-07 | -12
10 | -1.1842e-10 | -13 | 0 | -3.95e-10 | -13 | -10 | -1.1011e-07 | -13 | -20 | -2.7807e-07 | -13 | -30 | -3.8439e-07 | -13 | -40 | -4.5265e-07 | -13 | -50 | -4.9342e-07 | -13
10 | -5.8781e-11 | -14 | 0 | -4.6607e-10 | -14 | -10 | -1.1162e-07 | -14 | -20 | -2.9441e-07 | -14 | -30 | -4.1471e-07 | -14 | -40 | -4.9217e-07 | -14 | -50 | -5.3582e-07 | -14
10 | -1.1621e-10 | -15 | 0 | -5.0112e-10 | -15 | -10 | -1.1317e-07 | -15 | -20 | -3.0925e-07 | -15 | -30 | -4.4454e-07 | -15 | -40 | -5.295e-07 | -15 | -50 | -5.8351e-07 | -15
10 | -1.3117e-10 | -16 | 0 | -4.74e-10 | -16 | -10 | -1.1443e-07 | -16 | -20 | -3.2211e-07 | -16 | -30 | -4.7322e-07 | -16 | -40 | -5.7172e-07 | -16 | -50 | -6.2864e-07 | -16
10 | -7.3141e-11 | -17 | 0 | -5.35e-10 | -17 | -10 | -1.1563e-07 | -17 | -20 | -3.3331e-07 | -17 | -30 | -4.9974e-07 | -17 | -40 | -6.1098e-07 | -17 | -50 | -6.7327e-07 | -17
10 | -1.3297e-10 | -18 | 0 | -5.9227e-10 | -18 | -10 | -1.1693e-07 | -18 | -20 | -3.4385e-07 | -18 | -30 | -5.3025e-07 | -18 | -40 | -6.4901e-07 | -18 | -50 | -7.1824e-07 | -18
10 | -1.6459e-10 | -19 | 0 | -3.8177e-10 | -19 | -10 | -1.1753e-07 | -19 | -20 | -3.5232e-07 | -19 | -30 | -5.5586e-07 | -19 | -40 | -6.8669e-07 | -19 | -50 | -7.6244e-07 | -19
10 | -9.1927e-11 | -20 | 0 | -6.1081e-10 | -20 | -10 | -1.1818e-07 | -20 | -20 | -3.598e-07 | -20 | -30 | -5.7992e-07 | -20 | -40 | -7.2334e-07 | -20 | -50 | -8.0685e-07 | -20
10 | -1.3526e-10 | -21 | 0 | -6.8661e-10 | -21 | -10 | -1.1615e-07 | -21 | -20 | -3.6641e-07 | -21 | -30 | -6.0272e-07 | -21 | -40 | -7.5927e-07 | -21 | -50 | -8.504e-07 | -21
10 | -1.8407e-10 | -22 | 0 | -4.9037e-10 | -22 | -10 | -1.1751e-07 | -22 | -20 | -3.7215e-07 | -22 | -30 | -6.2388e-07 | -22 | -40 | -7.9403e-07 | -22 | -50 | -8.9384e-07 | -22
10 | -1.1558e-10 | -23 | 0 | -6.3682e-10 | -23 | -10 | -1.1742e-07 | -23 | -20 | -3.7704e-07 | -23 | -30 | -6.4442e-07 | -23 | -40 | -8.2792e-07 | -23 | -50 | -9.3625e-07 | -23
10 | -1.6596e-10 | -24 | 0 | -7.8546e-10 | -24 | -10 | -1.1879e-07 | -24 | -20 | -3.8125e-07 | -24 | -30 | -6.6146e-07 | -24 | -40 | -8.6008e-07 | -24 | -50 | -9.7809e-07 | -24
10 | -2.118e-10 | -25 | 0 | -5.4595e-10 | -25 | -10 | -1.2017e-07 | -25 | -20 | -3.8587e-07 | -25 | -30 | -6.7841e-07 | -25 | -40 | -8.9122e-07 | -25 | -50 | -1.0188e-06 | -25
10 | -1.4131e-10 | -26 | 0 | -8.2037e-10 | -26 | -10 | -1.2129e-07 | -26 | -20 | -3.8587e-07 | -26 | -30 | -6.9312e-07 | -26 | -40 | -9.2108e-07 | -26 | -50 | -1.0586e-06 | -26
10 | -1.9423e-10 | -27 | 0 | -9.0131e-10 | -27 | -10 | -1.2116e-07 | -27 | -20 | -3.889e-07 | -27 | -30 | -7.0635e-07 | -27 | -40 | -9.5004e-07 | -27 | -50 | -1.0975e-06 | -27
10 | -2.4391e-10 | -28 | 0 | -6.9028e-10 | -28 | -10 | -1.213e-07 | -28 | -20 | -3.9179e-07 | -28 | -30 | -7.1869e-07 | -28 | -40 | -9.7745e-07 | -28 | -50 | -1.1356e-06 | -28
10 | -1.7095e-10 | -29 | 0 | -9.0663e-10 | -29 | -10 | -1.224e-07 | -29 | -20 | -3.943e-07 | -29 | -30 | -7.2919e-07 | -29 | -40 | -1.0029e-06 | -29 | -50 | -1.1724e-06 | -29
10 | -1.9725e-10 | -30 | 0 | -9.9692e-10 | -30 | -10 | -1.2222e-07 | -30 | -20 | -3.9716e-07 | -30 | -30 | -7.3935e-07 | -30 | -40 | -1.0278e-06 | -30 | -50 | -1.2078e-06 | -30
10 | -2.788e-10 | -31 | 0 | -7.3593e-10 | -31 | -10 | -1.2307e-07 | -31 | -20 | -4.0176e-07 | -31 | -30 | -7.4818e-07 | -31 | -40 | -1.0505e-06 | -31 | -50 | -1.2411e-06 | -31
10 | -2.0501e-10 | -32 | 0 | -9.9947e-10 | -32 | -10 | -1.2355e-07 | -32 | -20 | -4.0383e-07 | -32 | -30 | -7.5663e-07 | -32 | -40 | -1.0721e-06 | -32 | -50 | -1.2739e-06 | -32
10 | -1.6867e-10 | -33 | 0 | -1.1023e-09 | -33 | -10 | -1.2464e-07 | -33 | -20 | -4.059e-07 | -33 | -30 | -7.6435e-07 | -33 | -40 | -1.0922e-06 | -33 | -50 | -1.3052e-06 | -33
10 | -2.929e-10 | -34 | 0 | -8.7428e-10 | -34 | -10 | -1.2609e-07 | -34 | -20 | -4.0803e-07 | -34 | -30 | -7.7078e-07 | -34 | -40 | -1.1112e-06 | -34 | -50 | -1.3345e-06 | -34
10 | -4.8263e-10 | -35 | 0 | -1.1503e-09 | -35 | -10 | -1.2629e-07 | -35 | -20 | -4.0985e-07 | -35 | -30 | -7.7704e-07 | -35 | -40 | -1.1262e-06 | -35 | -50 | -1.3632e-06 | -35
10 | -2.6718e-10 | -36 | 0 | -1.2198e-09 | -36 | -10 | -1.2713e-07 | -36 | -20 | -4.125e-07 | -36 | -30 | -7.8261e-07 | -36 | -40 | -1.1408e-06 | -36 | -50 | -1.3906e-06 | -36
10 | -3.5775e-10 | -37 | 0 | -9.5463e-10 | -37 | -10 | -1.2752e-07 | -37 | -20 | -4.1425e-07 | -37 | -30 | -7.8853e-07 | -37 | -40 | -1.1548e-06 | -37 | -50 | -1.4161e-06 | -37
10 | -2.9581e-10 | -38 | 0 | -1.2488e-09 | -38 | -10 | -1.2819e-07 | -38 | -20 | -4.1553e-07 | -38 | -30 | -7.9359e-07 | -38 | -40 | -1.1679e-06 | -38 | -50 | -1.4401e-06 | -38
10 | -3.3437e-10 | -39 | 0 | -1.3462e-09 | -39 | -10 | -1.29e-07 | -39 | -20 | -4.1715e-07 | -39 | -30 | -7.9846e-07 | -39 | -40 | -1.1796e-06 | -39 | -50 | -1.4629e-06 | -39
10 | -4.1039e-10 | -40 | 0 | -1.0483e-09 | -40 | -10 | -1.2876e-07 | -40 | -20 | -4.1885e-07 | -40 | -30 | -8.0323e-07 | -40 | -40 | -1.1913e-06 | -40 | -50 | -1.484e-06 | -40
10 | -3.3311e-10 | -41 | 0 | -1.4006e-09 | -41 | -10 | -1.2918e-07 | -41 | -20 | -4.2032e-07 | -41 | -30 | -8.076e-07 | -41 | -40 | -1.2e-06 | -41 | -50 | -1.5041e-06 | -41
10 | -3.5015e-10 | -42 | 0 | -1.4423e-09 | -42 | -10 | -1.3058e-07 | -42 | -20 | -4.2256e-07 | -42 | -30 | -8.1157e-07 | -42 | -40 | -1.2103e-06 | -42 | -50 | -1.5222e-06 | -42
10 | -4.3724e-10 | -43 | 0 | -1.204e-09 | -43 | -10 | -1.31e-07 | -43 | -20 | -4.2382e-07 | -43 | -30 | -8.1549e-07 | -43 | -40 | -1.2173e-06 | -43 | -50 | -1.5397e-06 | -43
10 | -3.6675e-10 | -44 | 0 | -1.5343e-09 | -44 | -10 | -1.3072e-07 | -44 | -20 | -4.2565e-07 | -44 | -30 | -8.1982e-07 | -44 | -40 | -1.2274e-06 | -44 | -50 | -1.5558e-06 | -44
10 | -3.9791e-10 | -45 | 0 | -1.5727e-09 | -45 | -10 | -1.3125e-07 | -45 | -20 | -4.2733e-07 | -45 | -30 | -8.2354e-07 | -45 | -40 | -1.2359e-06 | -45 | -50 | -1.5707e-06 | -45
10 | -4.8538e-10 | -46 | 0 | -1.2274e-09 | -46 | -10 | -1.3198e-07 | -46 | -20 | -4.2823e-07 | -46 | -30 | -8.2798e-07 | -46 | -40 | -1.2443e-06 | -46 | -50 | -1.585e-06 | -46
10 | -3.9918e-10 | -47 | 0 | -1.6276e-09 | -47 | -10 | -1.3183e-07 | -47 | -20 | -4.2994e-07 | -47 | -30 | -8.3057e-07 | -47 | -40 | -1.2513e-06 | -47 | -50 | -1.5972e-06 | -47
10 | -4.2997e-10 | -48 | 0 | -1.7058e-09 | -48 | -10 | -1.3246e-07 | -48 | -20 | -4.3112e-07 | -48 | -30 | -8.338e-07 | -48 | -40 | -1.2578e-06 | -48 | -50 | -1.6078e-06 | -48
10 | -5.2628e-10 | -49 | 0 | -1.4521e-09 | -49 | -10 | -1.3279e-07 | -49 | -20 | -4.3196e-07 | -49 | -30 | -8.3619e-07 | -49 | -40 | -1.265e-06 | -49 | -50 | -1.6204e-06 | -49
10 | -8.8093e-10 | -50 | 0 | -1.6905e-09 | -50 | -10 | -1.3324e-07 | -50 | -20 | -4.3272e-07 | -50 | -30 | -8.3913e-07 | -50 | -40 | -1.2699e-06 | -50 | -50 | -1.6303e-06 | -50
10 | -5.9917e-10 | -51 | 0 | -1.7891e-09 | -51 | -10 | -1.3333e-07 | -51 | -20 | -4.3389e-07 | -51 | -30 | -8.4192e-07 | -51 | -40 | -1.2763e-06 | -51 | -50 | -1.6429e-06 | -51
10 | -2.453e-10 | -52 | 0 | -1.5106e-09 | -52 | -10 | -1.3399e-07 | -52 | -20 | -4.3513e-07 | -52 | -30 | -8.4307e-07 | -52 | -40 | -1.2805e-06 | -52 | -50 | -1.6518e-06 | -52
10 | -5.4179e-10 | -53 | 0 | -1.9477e-09 | -53 | -10 | -1.3348e-07 | -53 | -20 | -4.3588e-07 | -53 | -30 | -8.4556e-07 | -53 | -40 | -1.2865e-06 | -53 | -50 | -1.6606e-06 | -53
10 | -6.4003e-10 | -54 | 0 | -1.9478e-09 | -54 | -10 | -1.3545e-07 | -54 | -20 | -4.3698e-07 | -54 | -30 | -8.4783e-07 | -54 | -40 | -1.2916e-06 | -54 | -50 | -1.6696e-06 | -54
10 | -2.119e-10 | -55 | 0 | -1.7048e-09 | -55 | -10 | -1.3536e-07 | -55 | -20 | -4.3823e-07 | -55 | -30 | -8.4798e-07 | -55 | -40 | -1.2951e-06 | -55 | -50 | -1.6776e-06 | -55
10 | -5.701e-10 | -56 | 0 | -2.0746e-09 | -56 | -10 | -1.3561e-07 | -56 | -20 | -4.396e-07 | -56 | -30 | -8.5055e-07 | -56 | -40 | -1.2998e-06 | -56 | -50 | -1.6844e-06 | -56
10 | -6.9352e-10 | -57 | 0 | -2.0806e-09 | -57 | -10 | -1.3593e-07 | -57 | -20 | -4.4031e-07 | -57 | -30 | -8.5466e-07 | -57 | -40 | -1.3056e-06 | -57 | -50 | -1.6914e-06 | -57
10 | -4.7826e-10 | -58 | 0 | -1.9045e-09 | -58 | -10 | -1.3651e-07 | -58 | -20 | -4.4163e-07 | -58 | -30 | -8.5653e-07 | -58 | -40 | -1.3105e-06 | -58 | -50 | -1.6988e-06 | -58
10 | -6.5197e-10 | -59 | 0 | -2.1954e-09 | -59 | -10 | -1.3652e-07 | -59 | -20 | -4.4231e-07 | -59 | -30 | -8.5916e-07 | -59 | -40 | -1.3133e-06 | -59 | -50 | -1.7055e-06 | -59
10 | -7.5824e-10 | -60 | 0 | -2.2254e-09 | -60 | -10 | -1.3714e-07 | -60 | -20 | -4.432e-07 | -60 | -30 | -8.6013e-07 | -60 | -40 | -1.3168e-06 | -60 | -50 | -1.7128e-06 | -60
10 | -4.7518e-10 | -61 | 0 | -1.9807e-09 | -61 | -10 | -1.3701e-07 | -61 | -20 | -4.4451e-07 | -61 | -30 | -8.6294e-07 | -61 | -40 | -1.3206e-06 | -61 | -50 | -1.7193e-06 | -61
10 | -7.2494e-10 | -62 | 0 | -2.3632e-09 | -62 | -10 | -1.3735e-07 | -62 | -20 | -4.455e-07 | -62 | -30 | -8.6489e-07 | -62 | -40 | -1.324e-06 | -62 | -50 | -1.7265e-06 | -62
10 | -8.073e-10 | -63 | 0 | -2.3653e-09 | -63 | -10 | -1.3774e-07 | -63 | -20 | -4.4651e-07 | -63 | -30 | -8.6767e-07 | -63 | -40 | -1.329e-06 | -63 | -50 | -1.7328e-06 | -63
10 | -4.8548e-10 | -64 | 0 | -2.287e-09 | -64 | -10 | -1.3788e-07 | -64 | -20 | -4.4743e-07 | -64 | -30 | -8.6994e-07 | -64 | -40 | -1.3328e-06 | -64 | -50 | -1.738e-06 | -64
10 | -7.7154e-10 | -65 | 0 | -2.4711e-09 | -65 | -10 | -1.3866e-07 | -65 | -20 | -4.4824e-07 | -65 | -30 | -8.7163e-07 | -65 | -40 | -1.3364e-06 | -65 | -50 | -1.7438e-06 | -65
10 | -8.9521e-10 | -66 | 0 | -2.4782e-09 | -66 | -10 | -1.3868e-07 | -66 | -20 | -4.4901e-07 | -66 | -30 | -8.7416e-07 | -66 | -40 | -1.3402e-06 | -66 | -50 | -1.7489e-06 | -66
10 | -1.0715e-09 | -67 | 0 | -2.3352e-09 | -67 | -10 | -1.3963e-07 | -67 | -20 | -4.5033e-07 | -67 | -30 | -8.7585e-07 | -67 | -40 | -1.3404e-06 | -67 | -50 | -1.7521e-06 | -67
10 | -8.2595e-10 | -68 | 0 | -2.5659e-09 | -68 | -10 | -1.3968e-07 | -68 | -20 | -4.5093e-07 | -68 | -30 | -8.7792e-07 | -68 | -40 | -1.3454e-06 | -68 | -50 | -1.7583e-06 | -68
10 | -9.5947e-10 | -69 | 0 | -2.5873e-09 | -69 | -10 | -1.3996e-07 | -69 | -20 | -4.5184e-07 | -69 | -30 | -8.8014e-07 | -69 | -40 | -1.3481e-06 | -69 | -50 | -1.7648e-06 | -69
10 | -1.3672e-09 | -70 | 0 | -2.5112e-09 | -70 | -10 | -1.4054e-07 | -70 | -20 | -4.5293e-07 | -70 | -30 | -8.8298e-07 | -70 | -40 | -1.3514e-06 | -70 | -50 | -1.7699e-06 | -70
10 | -9.1117e-10 | -71 | 0 | -2.5984e-09 | -71 | -10 | -1.4077e-07 | -71 | -20 | -4.5385e-07 | -71 | -30 | -8.8802e-07 | -71 | -40 | -1.354e-06 | -71 | -50 | -1.7736e-06 | -71
10 | -1.0228e-09 | -72 | 0 | -2.7013e-09 | -72 | -10 | -1.4133e-07 | -72 | -20 | -4.5483e-07 | -72 | -30 | -8.9043e-07 | -72 | -40 | -1.358e-06 | -72 | -50 | -1.7795e-06 | -72
10 | -8.4476e-10 | -73 | 0 | -2.8151e-09 | -73 | -10 | -1.4236e-07 | -73 | -20 | -4.5517e-07 | -73 | -30 | -8.9208e-07 | -73 | -40 | -1.3616e-06 | -73 | -50 | -1.7845e-06 | -73
10 | -9.6097e-10 | -74 | 0 | -2.7321e-09 | -74 | -10 | -1.4297e-07 | -74 | -20 | -4.5639e-07 | -74 | -30 | -8.9338e-07 | -74 | -40 | -1.363e-06 | -74 | -50 | -1.7892e-06 | -74
10 | -1.0925e-09 | -75 | 0 | -2.8368e-09 | -75 | -10 | -1.4225e-07 | -75 | -20 | -4.5707e-07 | -75 | -30 | -8.9601e-07 | -75 | -40 | -1.3669e-06 | -75 | -50 | -1.7925e-06 | -75
10 | -8.5398e-10 | -76 | 0 | -2.8684e-09 | -76 | -10 | -1.424e-07 | -76 | -20 | -4.5797e-07 | -76 | -30 | -8.9697e-07 | -76 | -40 | -1.3691e-06 | -76 | -50 | -1.7979e-06 | -76
10 | -1.0552e-09 | -77 | 0 | -2.8227e-09 | -77 | -10 | -1.4304e-07 | -77 | -20 | -4.5873e-07 | -77 | -30 | -8.9973e-07 | -77 | -40 | -1.372e-06 | -77 | -50 | -1.8019e-06 | -77
10 | -1.2026e-09 | -78 | 0 | -2.9857e-09 | -78 | -10 | -1.447e-07 | -78 | -20 | -4.6021e-07 | -78 | -30 | -9.0118e-07 | -78 | -40 | -1.3757e-06 | -78 | -50 | -1.8062e-06 | -78
10 | -1.1546e-09 | -79 | 0 | -3.1649e-09 | -79 | -10 | -1.4428e-07 | -79 | -20 | -4.6098e-07 | -79 | -30 | -9.0218e-07 | -79 | -40 | -1.378e-06 | -79 | -50 | -1.8088e-06 | -79
10 | -1.088e-09 | -80 | 0 | -2.9739e-09 | -80 | -10 | -1.4378e-07 | -80 | -20 | -4.6164e-07 | -80 | -30 | -9.0354e-07 | -80 | -40 | -1.3808e-06 | -80 | -50 | -1.8108e-06 | -80
10 | -1.0779e-09 | -80 | 0 | -3.2656e-09 | -80 | -10 | -1.4122e-07 | -80 | -20 | -4.5792e-07 | -80 | -30 | -8.95e-07 | -80 | -40 | -1.3708e-06 | -80 | -50 | -1.7995e-06 | -80
10 | -1.0338e-09 | -79 | 0 | -2.8759e-09 | -79 | -10 | -1.3678e-07 | -79 | -20 | -4.4908e-07 | -79 | -30 | -8.738e-07 | -79 | -40 | -1.3552e-06 | -79 | -50 | -1.7668e-06 | -79
10 | -1.2237e-09 | -78 | 0 | -3.1126e-09 | -78 | -10 | -1.3632e-07 | -78 | -20 | -4.478e-07 | -78 | -30 | -8.6997e-07 | -78 | -40 | -1.3516e-06 | -78 | -50 | -1.7602e-06 | -78
10 | -9.2671e-10 | -77 | 0 | -3.0415e-09 | -77 | -10 | -1.3579e-07 | -77 | -20 | -4.4722e-07 | -77 | -30 | -8.6878e-07 | -77 | -40 | -1.351e-06 | -77 | -50 | -1.7585e-06 | -77
10 | -1.0219e-09 | -76 | 0 | -2.759e-09 | -76 | -10 | -1.3571e-07 | -76 | -20 | -4.4646e-07 | -76 | -30 | -8.6726e-07 | -76 | -40 | -1.3495e-06 | -76 | -50 | -1.7544e-06 | -76
10 | -1.1829e-09 | -75 | 0 | -3.0701e-09 | -75 | -10 | -1.3518e-07 | -75 | -20 | -4.4602e-07 | -75 | -30 | -8.6689e-07 | -75 | -40 | -1.3469e-06 | -75 | -50 | -1.7507e-06 | -75
10 | -9.8987e-10 | -74 | 0 | -3.033e-09 | -74 | -10 | -1.3455e-07 | -74 | -20 | -4.4534e-07 | -74 | -30 | -8.6595e-07 | -74 | -40 | -1.3443e-06 | -74 | -50 | -1.7472e-06 | -74
10 | -9.1766e-10 | -73 | 0 | -2.6803e-09 | -73 | -10 | -1.345e-07 | -73 | -20 | -4.4436e-07 | -73 | -30 | -8.6437e-07 | -73 | -40 | -1.3428e-06 | -73 | -50 | -1.746e-06 | -73
10 | -1.1167e-09 | -72 | 0 | -2.9529e-09 | -72 | -10 | -1.3241e-07 | -72 | -20 | -4.4361e-07 | -72 | -30 | -8.6242e-07 | -72 | -40 | -1.3407e-06 | -72 | -50 | -1.743e-06 | -72
10 | -1.7425e-09 | -71 | 0 | -2.7677e-09 | -71 | -10 | -1.3457e-07 | -71 | -20 | -4.4341e-07 | -71 | -30 | -8.6124e-07 | -71 | -40 | -1.3382e-06 | -71 | -50 | -1.7407e-06 | -71
10 | -9.1779e-10 | -70 | 0 | -2.6433e-09 | -70 | -10 | -1.3428e-07 | -70 | -20 | -4.4258e-07 | -70 | -30 | -8.5967e-07 | -70 | -40 | -1.3361e-06 | -70 | -50 | -1.7367e-06 | -70
10 | -1.0916e-09 | -69 | 0 | -2.8754e-09 | -69 | -10 | -1.3408e-07 | -69 | -20 | -4.4198e-07 | -69 | -30 | -8.5913e-07 | -69 | -40 | -1.3333e-06 | -69 | -50 | -1.734e-06 | -69
10 | -1.4299e-09 | -68 | 0 | -2.5996e-09 | -68 | -10 | -1.3338e-07 | -68 | -20 | -4.4059e-07 | -68 | -30 | -8.5684e-07 | -68 | -40 | -1.3313e-06 | -68 | -50 | -1.7307e-06 | -68
10 | -8.613e-10 | -67 | 0 | -2.5932e-09 | -67 | -10 | -1.3295e-07 | -67 | -20 | -4.3975e-07 | -67 | -30 | -8.5509e-07 | -67 | -40 | -1.3289e-06 | -67 | -50 | -1.7259e-06 | -67
10 | -1.0496e-09 | -66 | 0 | -2.7146e-09 | -66 | -10 | -1.3314e-07 | -66 | -20 | -4.3917e-07 | -66 | -30 | -8.5394e-07 | -66 | -40 | -1.3266e-06 | -66 | -50 | -1.7234e-06 | -66
10 | -7.4491e-10 | -65 | 0 | -2.5014e-09 | -65 | -10 | -1.3241e-07 | -65 | -20 | -4.3805e-07 | -65 | -30 | -8.5235e-07 | -65 | -40 | -1.3244e-06 | -65 | -50 | -1.718e-06 | -65
10 | -8.2949e-10 | -64 | 0 | -2.4437e-09 | -64 | -10 | -1.3214e-07 | -64 | -20 | -4.372e-07 | -64 | -30 | -8.5045e-07 | -64 | -40 | -1.3221e-06 | -64 | -50 | -1.7134e-06 | -64
10 | -9.9629e-10 | -63 | 0 | -2.5881e-09 | -63 | -10 | -1.3183e-07 | -63 | -20 | -4.3645e-07 | -63 | -30 | -8.4919e-07 | -63 | -40 | -1.3195e-06 | -63 | -50 | -1.7101e-06 | -63
10 | -8.1113e-10 | -62 | 0 | -2.2102e-09 | -62 | -10 | -1.3142e-07 | -62 | -20 | -4.3557e-07 | -62 | -30 | -8.486e-07 | -62 | -40 | -1.3171e-06 | -62 | -50 | -1.7063e-06 | -62
10 | -7.8793e-10 | -61 | 0 | -2.315e-09 | -61 | -10 | -1.3126e-07 | -61 | -20 | -4.3469e-07 | -61 | -30 | -8.4677e-07 | -61 | -40 | -1.3144e-06 | -61 | -50 | -1.7006e-06 | -61
10 | -9.3548e-10 | -60 | 0 | -2.4656e-09 | -60 | -10 | -1.3122e-07 | -60 | -20 | -4.3408e-07 | -60 | -30 | -8.446e-07 | -60 | -40 | -1.3109e-06 | -60 | -50 | -1.6961e-06 | -60
10 | -4.7793e-10 | -59 | 0 | -2.1537e-09 | -59 | -10 | -1.3063e-07 | -59 | -20 | -4.3331e-07 | -59 | -30 | -8.4354e-07 | -59 | -40 | -1.3073e-06 | -59 | -50 | -1.6883e-06 | -59
10 | -7.4528e-10 | -58 | 0 | -2.221e-09 | -58 | -10 | -1.2829e-07 | -58 | -20 | -4.3262e-07 | -58 | -30 | -8.4133e-07 | -58 | -40 | -1.3044e-06 | -58 | -50 | -1.6819e-06 | -58
10 | -9.0439e-10 | -57 | 0 | -2.2823e-09 | -57 | -10 | -1.2901e-07 | -57 | -20 | -4.318e-07 | -57 | -30 | -8.3953e-07 | -57 | -40 | -1.2991e-06 | -57 | -50 | -1.6764e-06 | -57
10 | -5.3599e-10 | -56 | 0 | -1.9176e-09 | -56 | -10 | -1.2915e-07 | -56 | -20 | -4.3091e-07 | -56 | -30 | -8.3768e-07 | -56 | -40 | -1.2963e-06 | -56 | -50 | -1.669e-06 | -56
10 | -6.9836e-10 | -55 | 0 | -2.1135e-09 | -55 | -10 | -1.2762e-07 | -55 | -20 | -4.2995e-07 | -55 | -30 | -8.3534e-07 | -55 | -40 | -1.2925e-06 | -55 | -50 | -1.6623e-06 | -55
10 | -8.371e-10 | -54 | 0 | -2.1727e-09 | -54 | -10 | -1.2695e-07 | -54 | -20 | -4.2885e-07 | -54 | -30 | -8.3357e-07 | -54 | -40 | -1.2878e-06 | -54 | -50 | -1.6552e-06 | -54
10 | -4.8597e-10 | -53 | 0 | -1.772e-09 | -53 | -10 | -1.2839e-07 | -53 | -20 | -4.2807e-07 | -53 | -30 | -8.309e-07 | -53 | -40 | -1.283e-06 | -53 | -50 | -1.6486e-06 | -53
10 | -6.2708e-10 | -52 | 0 | -2.0043e-09 | -52 | -10 | -1.2707e-07 | -52 | -20 | -4.2727e-07 | -52 | -30 | -8.2926e-07 | -52 | -40 | -1.278e-06 | -52 | -50 | -1.6394e-06 | -52
10 | -7.6661e-10 | -51 | 0 | -2.0437e-09 | -51 | -10 | -1.2636e-07 | -51 | -20 | -4.2633e-07 | -51 | -30 | -8.261e-07 | -51 | -40 | -1.2727e-06 | -51 | -50 | -1.6306e-06 | -51
10 | -3.016e-10 | -50 | 0 | -1.7257e-09 | -50 | -10 | -1.2623e-07 | -50 | -20 | -4.2606e-07 | -50 | -30 | -8.242e-07 | -50 | -40 | -1.2681e-06 | -50 | -50 | -1.6218e-06 | -50
10 | -6.7647e-10 | -49 | 0 | -1.7849e-09 | -49 | -10 | -1.2588e-07 | -49 | -20 | -4.2487e-07 | -49 | -30 | -8.2191e-07 | -49 | -40 | -1.2624e-06 | -49 | -50 | -1.6125e-06 | -49
10 | -3.6139e-10 | -48 | 0 | -1.9715e-09 | -48 | -10 | -1.262e-07 | -48 | -20 | -4.2393e-07 | -48 | -30 | -8.1925e-07 | -48 | -40 | -1.2571e-06 | -48 | -50 | -1.6019e-06 | -48
10 | -6.5022e-10 | -47 | 0 | -1.4813e-09 | -47 | -10 | -1.2521e-07 | -47 | -20 | -4.2266e-07 | -47 | -30 | -8.1695e-07 | -47 | -40 | -1.2507e-06 | -47 | -50 | -1.5903e-06 | -47
10 | -6.3208e-10 | -46 | 0 | -1.6083e-09 | -46 | -10 | -1.2505e-07 | -46 | -20 | -4.2175e-07 | -46 | -30 | -8.136e-07 | -46 | -40 | -1.2436e-06 | -46 | -50 | -1.5789e-06 | -46
10 | -2.1659e-10 | -45 | 0 | -1.8465e-09 | -45 | -10 | -1.2412e-07 | -45 | -20 | -4.2095e-07 | -45 | -30 | -8.1088e-07 | -45 | -40 | -1.2369e-06 | -45 | -50 | -1.5665e-06 | -45
10 | -5.8516e-10 | -44 | 0 | -1.442e-09 | -44 | -10 | -1.2397e-07 | -44 | -20 | -4.1998e-07 | -44 | -30 | -8.0804e-07 | -44 | -40 | -1.2305e-06 | -44 | -50 | -1.5532e-06 | -44
10 | -5.9416e-10 | -43 | 0 | -1.5203e-09 | -43 | -10 | -1.2264e-07 | -43 | -20 | -4.1861e-07 | -43 | -30 | -8.0545e-07 | -43 | -40 | -1.222e-06 | -43 | -50 | -1.5393e-06 | -43
10 | -8.7689e-10 | -42 | 0 | -1.7105e-09 | -42 | -10 | -1.2332e-07 | -42 | -20 | -4.1735e-07 | -42 | -30 | -8.0175e-07 | -42 | -40 | -1.2139e-06 | -42 | -50 | -1.5219e-06 | -42
10 | -5.9429e-10 | -41 | 0 | -1.2432e-09 | -41 | -10 | -1.2304e-07 | -41 | -20 | -4.1632e-07 | -41 | -30 | -7.9795e-07 | -41 | -40 | -1.2055e-06 | -41 | -50 | -1.5047e-06 | -41
10 | -4.7502e-10 | -40 | 0 | -1.395e-09 | -40 | -10 | -1.2332e-07 | -40 | -20 | -4.1469e-07 | -40 | -30 | -7.9323e-07 | -40 | -40 | -1.195e-06 | -40 | -50 | -1.4865e-06 | -40
10 | -4.3961e-10 | -39 | 0 | -1.5762e-09 | -39 | -10 | -1.2224e-07 | -39 | -20 | -4.1322e-07 | -39 | -30 | -7.9029e-07 | -39 | -40 | -1.1845e-06 | -39 | -50 | -1.4659e-06 | -39
10 | -5.4215e-10 | -38 | 0 | -1.1349e-09 | -38 | -10 | -1.2251e-07 | -38 | -20 | -4.118e-07 | -38 | -30 | -7.8607e-07 | -38 | -40 | -1.1733e-06 | -38 | -50 | -1.4436e-06 | -38
10 | -4.2322e-10 | -37 | 0 | -1.2737e-09 | -37 | -10 | -1.2119e-07 | -37 | -20 | -4.1082e-07 | -37 | -30 | -7.8032e-07 | -37 | -40 | -1.1604e-06 | -37 | -50 | -1.4205e-06 | -37
10 | -3.851e-10 | -36 | 0 | -1.4378e-09 | -36 | -10 | -1.2093e-07 | -36 | -20 | -4.0907e-07 | -36 | -30 | -7.7536e-07 | -36 | -40 | -1.1466e-06 | -36 | -50 | -1.3952e-06 | -36
10 | -4.9498e-10 | -35 | 0 | -1.0271e-09 | -35 | -10 | -1.1859e-07 | -35 | -20 | -4.0774e-07 | -35 | -30 | -7.7008e-07 | -35 | -40 | -1.1317e-06 | -35 | -50 | -1.3694e-06 | -35
10 | -3.7167e-10 | -34 | 0 | -1.1313e-09 | -34 | -10 | -1.1899e-07 | -34 | -20 | -4.0612e-07 | -34 | -30 | -7.6398e-07 | -34 | -40 | -1.115e-06 | -34 | -50 | -1.342e-06 | -34
10 | -3.4375e-10 | -33 | 0 | -1.2861e-09 | -33 | -10 | -1.197e-07 | -33 | -20 | -4.0437e-07 | -33 | -30 | -7.5696e-07 | -33 | -40 | -1.0967e-06 | -33 | -50 | -1.3129e-06 | -33
10 | -4.3888e-10 | -32 | 0 | -8.6955e-10 | -32 | -10 | -1.1733e-07 | -32 | -20 | -4.0227e-07 | -32 | -30 | -7.5092e-07 | -32 | -40 | -1.0775e-06 | -32 | -50 | -1.2809e-06 | -32
10 | -2.1413e-09 | -31 | 0 | -1.0147e-09 | -31 | -10 | -1.167e-07 | -31 | -20 | -4.0019e-07 | -31 | -30 | -7.4383e-07 | -31 | -40 | -1.0564e-06 | -31 | -50 | -1.249e-06 | -31
10 | -2.7926e-10 | -30 | 0 | -1.175e-09 | -30 | -10 | -1.1793e-07 | -30 | -20 | -3.9809e-07 | -30 | -30 | -7.356e-07 | -30 | -40 | -1.0333e-06 | -30 | -50 | -1.2152e-06 | -30
10 | -3.7959e-10 | -29 | 0 | -8.0544e-10 | -29 | -10 | -1.1635e-07 | -29 | -20 | -3.9546e-07 | -29 | -30 | -7.2626e-07 | -29 | -40 | -1.0089e-06 | -29 | -50 | -1.1799e-06 | -29
10 | -2.679e-10 | -28 | 0 | -9.4879e-10 | -28 | -10 | -1.1536e-07 | -28 | -20 | -3.9287e-07 | -28 | -30 | -7.1624e-07 | -28 | -40 | -9.8325e-07 | -28 | -50 | -1.1439e-06 | -28
10 | -2.607e-10 | -27 | 0 | -1.0043e-09 | -27 | -10 | -1.1586e-07 | -27 | -20 | -3.8999e-07 | -27 | -30 | -7.0741e-07 | -27 | -40 | -9.5612e-07 | -27 | -50 | -1.1058e-06 | -27
10 | -3.5745e-10 | -26 | 0 | -6.466e-10 | -26 | -10 | -1.1579e-07 | -26 | -20 | -3.8698e-07 | -26 | -30 | -6.9469e-07 | -26 | -40 | -9.2658e-07 | -26 | -50 | -1.0669e-06 | -26
10 | -6.674e-10 | -25 | 0 | -8.4146e-10 | -25 | -10 | -1.1478e-07 | -25 | -20 | -3.8353e-07 | -25 | -30 | -6.8032e-07 | -25 | -40 | -8.9648e-07 | -25 | -50 | -1.0256e-06 | -25
10 | -2.0916e-10 | -24 | 0 | -9.003e-10 | -24 | -10 | -1.1376e-07 | -24 | -20 | -3.7987e-07 | -24 | -30 | -6.6314e-07 | -24 | -40 | -8.6506e-07 | -24 | -50 | -9.849e-07 | -24
10 | -2.937e-10 | -23 | 0 | -5.8616e-10 | -23 | -10 | -1.1261e-07 | -23 | -20 | -3.7571e-07 | -23 | -30 | -6.4527e-07 | -23 | -40 | -8.3173e-07 | -23 | -50 | -9.427e-07 | -23
10 | -1.8269e-10 | -22 | 0 | -7.0929e-10 | -22 | -10 | -1.1347e-07 | -22 | -20 | -3.7108e-07 | -22 | -30 | -6.2693e-07 | -22 | -40 | -7.9824e-07 | -22 | -50 | -8.9991e-07 | -22
10 | -1.7971e-10 | -21 | 0 | -7.9237e-10 | -21 | -10 | -1.1145e-07 | -21 | -20 | -3.6679e-07 | -21 | -30 | -6.0542e-07 | -21 | -40 | -7.63e-07 | -21 | -50 | -8.5601e-07 | -21
10 | -2.6761e-10 | -20 | 0 | -4.9124e-10 | -20 | -10 | -1.1045e-07 | -20 | -20 | -3.6018e-07 | -20 | -30 | -5.828e-07 | -20 | -40 | -7.2738e-07 | -20 | -50 | -8.1205e-07 | -20
10 | -1.4852e-10 | -19 | 0 | -5.9792e-10 | -19 | -10 | -1.0974e-07 | -19 | -20 | -3.5297e-07 | -19 | -30 | -5.585e-07 | -19 | -40 | -6.8998e-07 | -19 | -50 | -7.6769e-07 | -19
10 | -1.3769e-10 | -18 | 0 | -6.9158e-10 | -18 | -10 | -1.0869e-07 | -18 | -20 | -3.4463e-07 | -18 | -30 | -5.3284e-07 | -18 | -40 | -6.5184e-07 | -18 | -50 | -7.2283e-07 | -18
10 | -2.3945e-10 | -17 | 0 | -3.7742e-10 | -17 | -10 | -1.0843e-07 | -17 | -20 | -3.3479e-07 | -17 | -30 | -5.0637e-07 | -17 | -40 | -6.1328e-07 | -17 | -50 | -6.775e-07 | -17
10 | -1.14e-10 | -16 | 0 | -5.0948e-10 | -16 | -10 | -1.0846e-07 | -16 | -20 | -3.2325e-07 | -16 | -30 | -4.7854e-07 | -16 | -40 | -5.7439e-07 | -16 | -50 | -6.3236e-07 | -16
10 | -1.2192e-10 | -15 | 0 | -5.8549e-10 | -15 | -10 | -1.0755e-07 | -15 | -20 | -3.1053e-07 | -15 | -30 | -4.4924e-07 | -15 | -40 | -5.3467e-07 | -15 | -50 | -5.8668e-07 | -15
10 | -1.9005e-10 | -14 | 0 | -4.3779e-10 | -14 | -10 | -1.053e-07 | -14 | -20 | -2.9602e-07 | -14 | -30 | -4.1926e-07 | -14 | -40 | -4.9577e-07 | -14 | -50 | -5.4146e-07 | -14
10 | -8.755e-11 | -13 | 0 | -3.9893e-10 | -13 | -10 | -1.04e-07 | -13 | -20 | -2.7978e-07 | -13 | -30 | -3.886e-07 | -13 | -40 | -4.5587e-07 | -13 | -50 | -4.9683e-07 | -13
10 | -8.5048e-11 | -12 | 0 | -4.8197e-10 | -12 | -10 | -1.0292e-07 | -12 | -20 | -2.6195e-07 | -12 | -30 | -3.5623e-07 | -12 | -40 | -4.1648e-07 | -12 | -50 | -4.5211e-07 | -12
10 | -1.531e-10 | -11 | 0 | -3.505e-10 | -11 | -10 | -9.9984e-08 | -11 | -20 | -2.4265e-07 | -11 | -30 | -3.2447e-07 | -11 | -40 | -3.7691e-07 | -11 | -50 | -4.0766e-07 | -11
10 | -6.1748e-11 | -10 | 0 | -3.2361e-10 | -10 | -10 | -9.6913e-08 | -10 | -20 | -2.2223e-07 | -10 | -30 | -2.9273e-07 | -10 | -40 | -3.3721e-07 | -10 | -50 | -3.646e-07 | -10
10 | -7.4094e-11 | -9 | 0 | -4.1111e-10 | -9 | -10 | -9.2779e-08 | -9 | -20 | -2.0056e-07 | -9 | -30 | -2.608e-07 | -9 | -40 | -2.9836e-07 | -9 | -50 | -3.2103e-07 | -9
10 | -1.4157e-10 | -8 | 0 | -2.7312e-10 | -8 | -10 | -8.7645e-08 | -8 | -20 | -1.7789e-07 | -8 | -30 | -2.2874e-07 | -8 | -40 | -2.6e-07 | -8 | -50 | -2.7856e-07 | -8
10 | -3.8662e-11 | -7 | 0 | -2.5807e-10 | -7 | -10 | -8.1365e-08 | -7 | -20 | -1.5499e-07 | -7 | -30 | -1.9635e-07 | -7 | -40 | -2.2221e-07 | -7 | -50 | -2.374e-07 | -7
10 | -5.7945e-11 | -6 | 0 | -3.3212e-10 | -6 | -10 | -7.2424e-08 | -6 | -20 | -1.312e-07 | -6 | -30 | -1.6463e-07 | -6 | -40 | -1.8514e-07 | -6 | -50 | -1.9717e-07 | -6
10 | -6.4908e-11 | -5 | 0 | -2.0015e-10 | -5 | -10 | -6.1801e-08 | -5 | -20 | -1.0723e-07 | -5 | -30 | -1.3325e-07 | -5 | -40 | -1.4894e-07 | -5 | -50 | -1.5818e-07 | -5
10 | -1.1122e-10 | -4 | 0 | -2.0256e-10 | -4 | -10 | -5.0063e-08 | -4 | -20 | -8.3163e-08 | -4 | -30 | -1.0254e-07 | -4 | -40 | -1.138e-07 | -4 | -50 | -1.2077e-07 | -4
10 | -1.521e-11 | -3 | 0 | -2.5086e-10 | -3 | -10 | -3.7553e-08 | -3 | -20 | -5.9639e-08 | -3 | -30 | -7.2758e-08 | -3 | -40 | -8.0387e-08 | -3 | -50 | -8.51e-08 | -3
10 | -2.2572e-10 | -2 | 0 | -1.2646e-10 | -2 | -10 | -2.3984e-08 | -2 | -20 | -3.6669e-08 | -2 | -30 | -4.4488e-08 | -2 | -40 | -4.8594e-08 | -2 | -50 | -5.163e-08 | -2
10 | -2.1159e-11 | -1 | 0 | -9.3616e-11 | -1 | -10 | -1.0472e-08 | -1 | -20 | -1.5472e-08 | -1 | -30 | -1.8297e-08 | -1 | -40 | -2.0119e-08 | -1 | -50 | -2.1324e-08 | -1
10 | -4.1745e-11 | 0 | 0 | -2.912e-11 | 0 | -10 | -4.8857e-11 | 0 | -20 | 1.2505e-11 | 0 | -30 | -2.0324e-11 | 0 | -40 | -2.8404e-11 | 0 | -50 | -1.7084e-11 | 0
10 | 6.6194e-12 | 1 | 0 | 6.7126e-10 | 1 | -10 | 7.4162e-09 | 1 | -20 | 9.4081e-09 | 1 | -30 | 1.1098e-08 | 1 | -40 | 1.2305e-08 | 1 | -50 | 1.3024e-08 | 1
10 | 1.0205e-11 | 2 | 0 | 2.7217e-09 | 2 | -10 | 1.9655e-08 | 2 | -20 | 2.6036e-08 | 2 | -30 | 3.1013e-08 | 2 | -40 | 3.3831e-08 | 2 | -50 | 3.5339e-08 | 2
10 | -5.4033e-11 | 3 | 0 | 6.5217e-09 | 3 | -10 | 3.4797e-08 | 3 | -20 | 4.6524e-08 | 3 | -30 | 5.5048e-08 | 3 | -40 | 6.0025e-08 | 3 | -50 | 6.2902e-08 | 3
10 | 3.5115e-11 | 4 | 0 | 1.2016e-08 | 4 | -10 | 5.2276e-08 | 4 | -20 | 7.0196e-08 | 4 | -30 | 8.2742e-08 | 4 | -40 | 9.0262e-08 | 4 | -50 | 9.4594e-08 | 4
10 | 4.5446e-11 | 5 | 0 | 1.9363e-08 | 5 | -10 | 7.1439e-08 | 5 | -20 | 9.5908e-08 | 5 | -30 | 1.133e-07 | 5 | -40 | 1.2318e-07 | 5 | -50 | 1.2921e-07 | 5
10 | 8.9237e-12 | 6 | 0 | 2.8358e-08 | 6 | -10 | 9.2624e-08 | 6 | -20 | 1.2397e-07 | 6 | -30 | 1.4598e-07 | 6 | -40 | 1.5856e-07 | 6 | -50 | 1.6643e-07 | 6
10 | 1.0609e-10 | 7 | 0 | 3.9281e-08 | 7 | -10 | 1.1602e-07 | 7 | -20 | 1.5391e-07 | 7 | -30 | 1.8064e-07 | 7 | -40 | 1.9671e-07 | 7 | -50 | 2.0588e-07 | 7
10 | 1.8298e-10 | 8 | 0 | 4.9465e-08 | 8 | -10 | 1.4078e-07 | 8 | -20 | 1.8582e-07 | 8 | -30 | 2.1724e-07 | 8 | -40 | 2.3664e-07 | 8 | -50 | 2.4819e-07 | 8
10 | 1.5626e-10 | 9 | 0 | 6.4125e-08 | 9 | -10 | 1.6731e-07 | 9 | -20 | 2.1958e-07 | 9 | -30 | 2.5601e-07 | 9 | -40 | 2.7882e-07 | 9 | -50 | 2.9265e-07 | 9
10 | 4.4001e-10 | 10 | 0 | 8.0578e-08 | 10 | -10 | 1.9535e-07 | 10 | -20 | 2.5513e-07 | 10 | -30 | 2.9677e-07 | 10 | -40 | 3.2326e-07 | 10 | -50 | 3.3871e-07 | 10

## Settings
==================================
Latest Run
==================================
Test Name | vds-id#1@1
Mode | Sweeping
Speed | Normal
Sweep Delay | 0
Hold Time | 0
Site Coordinate | 0,0
Last Executed | 04/18/2016 13:10:00
KTEI Version | V9.1
Execution Time | 00:00:04:02
Interlock | High Voltage Enabled
Device Terminal | Source | Gate | Drain
Instrument | GNDU | SMU1 | SMU2
Name | N/A | GateV | DrainV
Forcing Function | Common | Voltage Step | Voltage Sweep
Master/Slave | N/A | Master | Master
Start/Level | 0 | 10 | 10
Stop | N/A | -50 | -80
Step | N/A | -10 | -1
Number of Points | N/A | 7 | 182
Compliance | N/A | 0.01 | 0.01
Measure I | N/A | No | Measured
Measure V | N/A | Programmed | Programmed
Range I | N/A | Limited Auto=1uA | Auto
Range V | N/A | Best Fixed | Best Fixed
Range C | N/A | N/A | N/A
Dual Sweep Mode | N/A | N/A | Enabled
Pulse Mode | N/A | N/A | Disabled
Hold | N/A | N/A | N/A
Frequency | N/A | N/A | N/A
Frequency 2 | N/A | N/A | N/A
Number of Pts. | N/A | N/A | N/A
AC Voltage | N/A | N/A | N/A
Over Voltage Setting | N/A | OFF | OFF

## Processed Data
Drain V (V) | Drain I - Vg 10V | Drain I - Vg 0V | Drain I - Vg -10V | Drain I - Vg -20V | Drain I - Vg -30V | Drain I - Vg -40V | Drain I - Vg -50V
10 | 6.9149e-11 | 8.863e-08 | 2.1083e-07 | 2.6971e-07 | 3.1064e-07 | 3.4053e-07 | 3.5823e-07
9 | 2.4535e-11 | 7.3655e-08 | 1.8063e-07 | 2.3116e-07 | 2.6639e-07 | 2.9258e-07 | 3.0739e-07
8 | -7.6151e-12 | 5.7739e-08 | 1.5131e-07 | 1.9524e-07 | 2.2484e-07 | 2.4627e-07 | 2.5955e-07
7 | 2.6087e-11 | 4.3607e-08 | 1.2509e-07 | 1.6179e-07 | 1.8583e-07 | 2.0309e-07 | 2.1412e-07
6 | -7.08e-11 | 2.9831e-08 | 1.0043e-07 | 1.2992e-07 | 1.4972e-07 | 1.6341e-07 | 1.7272e-07
5 | -1.8641e-12 | 1.9911e-08 | 7.7495e-08 | 1.007e-07 | 1.1604e-07 | 1.2651e-07 | 1.3372e-07
4 | -2.2134e-11 | 1.2304e-08 | 5.6588e-08 | 7.373e-08 | 8.4883e-08 | 9.2299e-08 | 9.705e-08
3 | 8.9873e-12 | 6.4823e-09 | 3.713e-08 | 4.8964e-08 | 5.6598e-08 | 6.1268e-08 | 6.4758e-08
2 | 1.1998e-10 | 2.746e-09 | 2.0993e-08 | 2.6946e-08 | 3.1329e-08 | 3.3592e-08 | 3.5581e-08
1 | 3.8508e-12 | 7.8154e-10 | 8.054e-09 | 9.7026e-09 | 1.108e-08 | 1.1968e-08 | 1.2809e-08
0 | -1.2027e-10 | -9.9946e-11 | -1.1733e-10 | -1.7277e-11 | -2.0466e-11 | -2.2595e-11 | -2.4483e-11
-1 | -2.632e-12 | -9.3076e-11 | -1.0958e-08 | -1.5524e-08 | -1.8514e-08 | -2.0385e-08 | -2.1379e-08
-2 | -2.5445e-10 | -1.2989e-10 | -2.4566e-08 | -3.6739e-08 | -4.4015e-08 | -4.8715e-08 | -5.1354e-08
-3 | -1.2945e-11 | -1.9821e-10 | -3.8126e-08 | -5.9166e-08 | -7.1988e-08 | -8.0044e-08 | -8.4324e-08
-4 | -8.0125e-11 | -1.8299e-10 | -5.1201e-08 | -8.2855e-08 | -1.0153e-07 | -1.1343e-07 | -1.2013e-07
-5 | -1.6166e-11 | -2.4736e-10 | -6.3518e-08 | -1.0664e-07 | -1.3196e-07 | -1.4817e-07 | -1.5722e-07
-6 | -4.0917e-11 | -2.7531e-10 | -7.448e-08 | -1.3033e-07 | -1.6287e-07 | -1.8407e-07 | -1.9588e-07
-7 | -8.7658e-11 | -2.516e-10 | -8.3745e-08 | -1.5345e-07 | -1.9441e-07 | -2.208e-07 | -2.3553e-07
-8 | -2.8286e-11 | -3.3269e-10 | -9.148e-08 | -1.7664e-07 | -2.2624e-07 | -2.5821e-07 | -2.766e-07
-9 | -5.4257e-11 | -3.4508e-10 | -9.7239e-08 | -1.9906e-07 | -2.5796e-07 | -2.9642e-07 | -3.1899e-07
-10 | -1.1089e-10 | -3.2027e-10 | -1.019e-07 | -2.1995e-07 | -2.8947e-07 | -3.3491e-07 | -3.6168e-07
-11 | -4.2924e-11 | -3.9698e-10 | -1.053e-07 | -2.4118e-07 | -3.2133e-07 | -3.7374e-07 | -4.0509e-07
-12 | -6.1251e-11 | -4.1872e-10 | -1.0804e-07 | -2.6037e-07 | -3.529e-07 | -4.1317e-07 | -4.4937e-07
-13 | -1.1842e-10 | -3.95e-10 | -1.1011e-07 | -2.7807e-07 | -3.8439e-07 | -4.5265e-07 | -4.9342e-07
-14 | -5.8781e-11 | -4.6607e-10 | -1.1162e-07 | -2.9441e-07 | -4.1471e-07 | -4.9217e-07 | -5.3582e-07
-15 | -1.1621e-10 | -5.0112e-10 | -1.1317e-07 | -3.0925e-07 | -4.4454e-07 | -5.295e-07 | -5.8351e-07
-16 | -1.3117e-10 | -4.74e-10 | -1.1443e-07 | -3.2211e-07 | -4.7322e-07 | -5.7172e-07 | -6.2864e-07
-17 | -7.3141e-11 | -5.35e-10 | -1.1563e-07 | -3.3331e-07 | -4.9974e-07 | -6.1098e-07 | -6.7327e-07
-18 | -1.3297e-10 | -5.9227e-10 | -1.1693e-07 | -3.4385e-07 | -5.3025e-07 | -6.4901e-07 | -7.1824e-07
-19 | -1.6459e-10 | -3.8177e-10 | -1.1753e-07 | -3.5232e-07 | -5.5586e-07 | -6.8669e-07 | -7.6244e-07
-20 | -9.1927e-11 | -6.1081e-10 | -1.1818e-07 | -3.598e-07 | -5.7992e-07 | -7.2334e-07 | -8.0685e-07
-21 | -1.3526e-10 | -6.8661e-10 | -1.1615e-07 | -3.6641e-07 | -6.0272e-07 | -7.5927e-07 | -8.504e-07
-22 | -1.8407e-10 | -4.9037e-10 | -1.1751e-07 | -3.7215e-07 | -6.2388e-07 | -7.9403e-07 | -8.9384e-07
-23 | -1.1558e-10 | -6.3682e-10 | -1.1742e-07 | -3.7704e-07 | -6.4442e-07 | -8.2792e-07 | -9.3625e-07
-24 | -1.6596e-10 | -7.8546e-10 | -1.1879e-07 | -3.8125e-07 | -6.6146e-07 | -8.6008e-07 | -9.7809e-07
-25 | -2.118e-10 | -5.4595e-10 | -1.2017e-07 | -3.8587e-07 | -6.7841e-07 | -8.9122e-07 | -1.0188e-06
-26 | -1.4131e-10 | -8.2037e-10 | -1.2129e-07 | -3.8587e-07 | -6.9312e-07 | -9.2108e-07 | -1.0586e-06
-27 | -1.9423e-10 | -9.0131e-10 | -1.2116e-07 | -3.889e-07 | -7.0635e-07 | -9.5004e-07 | -1.0975e-06
-28 | -2.4391e-10 | -6.9028e-10 | -1.213e-07 | -3.9179e-07 | -7.1869e-07 | -9.7745e-07 | -1.1356e-06
-29 | -1.7095e-10 | -9.0663e-10 | -1.224e-07 | -3.943e-07 | -7.2919e-07 | -1.0029e-06 | -1.1724e-06
-30 | -1.9725e-10 | -9.9692e-10 | -1.2222e-07 | -3.9716e-07 | -7.3935e-07 | -1.0278e-06 | -1.2078e-06
-31 | -2.788e-10 | -7.3593e-10 | -1.2307e-07 | -4.0176e-07 | -7.4818e-07 | -1.0505e-06 | -1.2411e-06
-32 | -2.0501e-10 | -9.9947e-10 | -1.2355e-07 | -4.0383e-07 | -7.5663e-07 | -1.0721e-06 | -1.2739e-06
-33 | -1.6867e-10 | -1.1023e-09 | -1.2464e-07 | -4.059e-07 | -7.6435e-07 | -1.0922e-06 | -1.3052e-06
-34 | -2.929e-10 | -8.7428e-10 | -1.2609e-07 | -4.0803e-07 | -7.7078e-07 | -1.1112e-06 | -1.3345e-06
-35 | -4.8263e-10 | -1.1503e-09 | -1.2629e-07 | -4.0985e-07 | -7.7704e-07 | -1.1262e-06 | -1.3632e-06
-36 | -2.6718e-10 | -1.2198e-09 | -1.2713e-07 | -4.125e-07 | -7.8261e-07 | -1.1408e-06 | -1.3906e-06
-37 | -3.5775e-10 | -9.5463e-10 | -1.2752e-07 | -4.1425e-07 | -7.8853e-07 | -1.1548e-06 | -1.4161e-06
-38 | -2.9581e-10 | -1.2488e-09 | -1.2819e-07 | -4.1553e-07 | -7.9359e-07 | -1.1679e-06 | -1.4401e-06
-39 | -3.3437e-10 | -1.3462e-09 | -1.29e-07 | -4.1715e-07 | -7.9846e-07 | -1.1796e-06 | -1.4629e-06
-40 | -4.1039e-10 | -1.0483e-09 | -1.2876e-07 | -4.1885e-07 | -8.0323e-07 | -1.1913e-06 | -1.484e-06
-41 | -3.3311e-10 | -1.4006e-09 | -1.2918e-07 | -4.2032e-07 | -8.076e-07 | -1.2e-06 | -1.5041e-06
-42 | -3.5015e-10 | -1.4423e-09 | -1.3058e-07 | -4.2256e-07 | -8.1157e-07 | -1.2103e-06 | -1.5222e-06
-43 | -4.3724e-10 | -1.204e-09 | -1.31e-07 | -4.2382e-07 | -8.1549e-07 | -1.2173e-06 | -1.5397e-06
-44 | -3.6675e-10 | -1.5343e-09 | -1.3072e-07 | -4.2565e-07 | -8.1982e-07 | -1.2274e-06 | -1.5558e-06
-45 | -3.9791e-10 | -1.5727e-09 | -1.3125e-07 | -4.2733e-07 | -8.2354e-07 | -1.2359e-06 | -1.5707e-06
-46 | -4.8538e-10 | -1.2274e-09 | -1.3198e-07 | -4.2823e-07 | -8.2798e-07 | -1.2443e-06 | -1.585e-06
-47 | -3.9918e-10 | -1.6276e-09 | -1.3183e-07 | -4.2994e-07 | -8.3057e-07 | -1.2513e-06 | -1.5972e-06
-48 | -4.2997e-10 | -1.7058e-09 | -1.3246e-07 | -4.3112e-07 | -8.338e-07 | -1.2578e-06 | -1.6078e-06
-49 | -5.2628e-10 | -1.4521e-09 | -1.3279e-07 | -4.3196e-07 | -8.3619e-07 | -1.265e-06 | -1.6204e-06
-50 | -8.8093e-10 | -1.6905e-09 | -1.3324e-07 | -4.3272e-07 | -8.3913e-07 | -1.2699e-06 | -1.6303e-06
-51 | -5.9917e-10 | -1.7891e-09 | -1.3333e-07 | -4.3389e-07 | -8.4192e-07 | -1.2763e-06 | -1.6429e-06
-52 | -2.453e-10 | -1.5106e-09 | -1.3399e-07 | -4.3513e-07 | -8.4307e-07 | -1.2805e-06 | -1.6518e-06
-53 | -5.4179e-10 | -1.9477e-09 | -1.3348e-07 | -4.3588e-07 | -8.4556e-07 | -1.2865e-06 | -1.6606e-06
-54 | -6.4003e-10 | -1.9478e-09 | -1.3545e-07 | -4.3698e-07 | -8.4783e-07 | -1.2916e-06 | -1.6696e-06
-55 | -2.119e-10 | -1.7048e-09 | -1.3536e-07 | -4.3823e-07 | -8.4798e-07 | -1.2951e-06 | -1.6776e-06
-56 | -5.701e-10 | -2.0746e-09 | -1.3561e-07 | -4.396e-07 | -8.5055e-07 | -1.2998e-06 | -1.6844e-06
-57 | -6.9352e-10 | -2.0806e-09 | -1.3593e-07 | -4.4031e-07 | -8.5466e-07 | -1.3056e-06 | -1.6914e-06
-58 | -4.7826e-10 | -1.9045e-09 | -1.3651e-07 | -4.4163e-07 | -8.5653e-07 | -1.3105e-06 | -1.6988e-06
-59 | -6.5197e-10 | -2.1954e-09 | -1.3652e-07 | -4.4231e-07 | -8.5916e-07 | -1.3133e-06 | -1.7055e-06
-60 | -7.5824e-10 | -2.2254e-09 | -1.3714e-07 | -4.432e-07 | -8.6013e-07 | -1.3168e-06 | -1.7128e-06
-61 | -4.7518e-10 | -1.9807e-09 | -1.3701e-07 | -4.4451e-07 | -8.6294e-07 | -1.3206e-06 | -1.7193e-06
-62 | -7.2494e-10 | -2.3632e-09 | -1.3735e-07 | -4.455e-07 | -8.6489e-07 | -1.324e-06 | -1.7265e-06
-63 | -8.073e-10 | -2.3653e-09 | -1.3774e-07 | -4.4651e-07 | -8.6767e-07 | -1.329e-06 | -1.7328e-06
-64 | -4.8548e-10 | -2.287e-09 | -1.3788e-07 | -4.4743e-07 | -8.6994e-07 | -1.3328e-06 | -1.738e-06
-65 | -7.7154e-10 | -2.4711e-09 | -1.3866e-07 | -4.4824e-07 | -8.7163e-07 | -1.3364e-06 | -1.7438e-06
-66 | -8.9521e-10 | -2.4782e-09 | -1.3868e-07 | -4.4901e-07 | -8.7416e-07 | -1.3402e-06 | -1.7489e-06
-67 | -1.0715e-09 | -2.3352e-09 | -1.3963e-07 | -4.5033e-07 | -8.7585e-07 | -1.3404e-06 | -1.7521e-06
-68 | -8.2595e-10 | -2.5659e-09 | -1.3968e-07 | -4.5093e-07 | -8.7792e-07 | -1.3454e-06 | -1.7583e-06
-69 | -9.5947e-10 | -2.5873e-09 | -1.3996e-07 | -4.5184e-07 | -8.8014e-07 | -1.3481e-06 | -1.7648e-06
-70 | -1.3672e-09 | -2.5112e-09 | -1.4054e-07 | -4.5293e-07 | -8.8298e-07 | -1.3514e-06 | -1.7699e-06
-71 | -9.1117e-10 | -2.5984e-09 | -1.4077e-07 | -4.5385e-07 | -8.8802e-07 | -1.354e-06 | -1.7736e-06
-72 | -1.0228e-09 | -2.7013e-09 | -1.4133e-07 | -4.5483e-07 | -8.9043e-07 | -1.358e-06 | -1.7795e-06
-73 | -8.4476e-10 | -2.8151e-09 | -1.4236e-07 | -4.5517e-07 | -8.9208e-07 | -1.3616e-06 | -1.7845e-06
-74 | -9.6097e-10 | -2.7321e-09 | -1.4297e-07 | -4.5639e-07 | -8.9338e-07 | -1.363e-06 | -1.7892e-06
-75 | -1.0925e-09 | -2.8368e-09 | -1.4225e-07 | -4.5707e-07 | -8.9601e-07 | -1.3669e-06 | -1.7925e-06
-76 | -8.5398e-10 | -2.8684e-09 | -1.424e-07 | -4.5797e-07 | -8.9697e-07 | -1.3691e-06 | -1.7979e-06
-77 | -1.0552e-09 | -2.8227e-09 | -1.4304e-07 | -4.5873e-07 | -8.9973e-07 | -1.372e-06 | -1.8019e-06
-78 | -1.2026e-09 | -2.9857e-09 | -1.447e-07 | -4.6021e-07 | -9.0118e-07 | -1.3757e-06 | -1.8062e-06
-79 | -1.1546e-09 | -3.1649e-09 | -1.4428e-07 | -4.6098e-07 | -9.0218e-07 | -1.378e-06 | -1.8088e-06
-80 | -1.088e-09 | -2.9739e-09 | -1.4378e-07 | -4.6164e-07 | -9.0354e-07 | -1.3808e-06 | -1.8108e-06
-80 | -1.0779e-09 | -3.2656e-09 | -1.4122e-07 | -4.5792e-07 | -8.95e-07 | -1.3708e-06 | -1.7995e-06
-79 | -1.0338e-09 | -2.8759e-09 | -1.3678e-07 | -4.4908e-07 | -8.738e-07 | -1.3552e-06 | -1.7668e-06
-78 | -1.2237e-09 | -3.1126e-09 | -1.3632e-07 | -4.478e-07 | -8.6997e-07 | -1.3516e-06 | -1.7602e-06
-77 | -9.2671e-10 | -3.0415e-09 | -1.3579e-07 | -4.4722e-07 | -8.6878e-07 | -1.351e-06 | -1.7585e-06
-76 | -1.0219e-09 | -2.759e-09 | -1.3571e-07 | -4.4646e-07 | -8.6726e-07 | -1.3495e-06 | -1.7544e-06
-75 | -1.1829e-09 | -3.0701e-09 | -1.3518e-07 | -4.4602e-07 | -8.6689e-07 | -1.3469e-06 | -1.7507e-06
-74 | -9.8987e-10 | -3.033e-09 | -1.3455e-07 | -4.4534e-07 | -8.6595e-07 | -1.3443e-06 | -1.7472e-06
-73 | -9.1766e-10 | -2.6803e-09 | -1.345e-07 | -4.4436e-07 | -8.6437e-07 | -1.3428e-06 | -1.746e-06
-72 | -1.1167e-09 | -2.9529e-09 | -1.3241e-07 | -4.4361e-07 | -8.6242e-07 | -1.3407e-06 | -1.743e-06
-71 | -1.7425e-09 | -2.7677e-09 | -1.3457e-07 | -4.4341e-07 | -8.6124e-07 | -1.3382e-06 | -1.7407e-06
-70 | -9.1779e-10 | -2.6433e-09 | -1.3428e-07 | -4.4258e-07 | -8.5967e-07 | -1.3361e-06 | -1.7367e-06
-69 | -1.0916e-09 | -2.8754e-09 | -1.3408e-07 | -4.4198e-07 | -8.5913e-07 | -1.3333e-06 | -1.734e-06
-68 | -1.4299e-09 | -2.5996e-09 | -1.3338e-07 | -4.4059e-07 | -8.5684e-07 | -1.3313e-06 | -1.7307e-06
-67 | -8.613e-10 | -2.5932e-09 | -1.3295e-07 | -4.3975e-07 | -8.5509e-07 | -1.3289e-06 | -1.7259e-06
-66 | -1.0496e-09 | -2.7146e-09 | -1.3314e-07 | -4.3917e-07 | -8.5394e-07 | -1.3266e-06 | -1.7234e-06
-65 | -7.4491e-10 | -2.5014e-09 | -1.3241e-07 | -4.3805e-07 | -8.5235e-07 | -1.3244e-06 | -1.718e-06
-64 | -8.2949e-10 | -2.4437e-09 | -1.3214e-07 | -4.372e-07 | -8.5045e-07 | -1.3221e-06 | -1.7134e-06
-63 | -9.9629e-10 | -2.5881e-09 | -1.3183e-07 | -4.3645e-07 | -8.4919e-07 | -1.3195e-06 | -1.7101e-06
-62 | -8.1113e-10 | -2.2102e-09 | -1.3142e-07 | -4.3557e-07 | -8.486e-07 | -1.3171e-06 | -1.7063e-06
-61 | -7.8793e-10 | -2.315e-09 | -1.3126e-07 | -4.3469e-07 | -8.4677e-07 | -1.3144e-06 | -1.7006e-06
-60 | -9.3548e-10 | -2.4656e-09 | -1.3122e-07 | -4.3408e-07 | -8.446e-07 | -1.3109e-06 | -1.6961e-06
-59 | -4.7793e-10 | -2.1537e-09 | -1.3063e-07 | -4.3331e-07 | -8.4354e-07 | -1.3073e-06 | -1.6883e-06
-58 | -7.4528e-10 | -2.221e-09 | -1.2829e-07 | -4.3262e-07 | -8.4133e-07 | -1.3044e-06 | -1.6819e-06
-57 | -9.0439e-10 | -2.2823e-09 | -1.2901e-07 | -4.318e-07 | -8.3953e-07 | -1.2991e-06 | -1.6764e-06
-56 | -5.3599e-10 | -1.9176e-09 | -1.2915e-07 | -4.3091e-07 | -8.3768e-07 | -1.2963e-06 | -1.669e-06
-55 | -6.9836e-10 | -2.1135e-09 | -1.2762e-07 | -4.2995e-07 | -8.3534e-07 | -1.2925e-06 | -1.6623e-06
-54 | -8.371e-10 | -2.1727e-09 | -1.2695e-07 | -4.2885e-07 | -8.3357e-07 | -1.2878e-06 | -1.6552e-06
-53 | -4.8597e-10 | -1.772e-09 | -1.2839e-07 | -4.2807e-07 | -8.309e-07 | -1.283e-06 | -1.6486e-06
-52 | -6.2708e-10 | -2.0043e-09 | -1.2707e-07 | -4.2727e-07 | -8.2926e-07 | -1.278e-06 | -1.6394e-06
-51 | -7.6661e-10 | -2.0437e-09 | -1.2636e-07 | -4.2633e-07 | -8.261e-07 | -1.2727e-06 | -1.6306e-06
-50 | -3.016e-10 | -1.7257e-09 | -1.2623e-07 | -4.2606e-07 | -8.242e-07 | -1.2681e-06 | -1.6218e-06
-49 | -6.7647e-10 | -1.7849e-09 | -1.2588e-07 | -4.2487e-07 | -8.2191e-07 | -1.2624e-06 | -1.6125e-06
-48 | -3.6139e-10 | -1.9715e-09 | -1.262e-07 | -4.2393e-07 | -8.1925e-07 | -1.2571e-06 | -1.6019e-06
-47 | -6.5022e-10 | -1.4813e-09 | -1.2521e-07 | -4.2266e-07 | -8.1695e-07 | -1.2507e-06 | -1.5903e-06
-46 | -6.3208e-10 | -1.6083e-09 | -1.2505e-07 | -4.2175e-07 | -8.136e-07 | -1.2436e-06 | -1.5789e-06
-45 | -2.1659e-10 | -1.8465e-09 | -1.2412e-07 | -4.2095e-07 | -8.1088e-07 | -1.2369e-06 | -1.5665e-06
-44 | -5.8516e-10 | -1.442e-09 | -1.2397e-07 | -4.1998e-07 | -8.0804e-07 | -1.2305e-06 | -1.5532e-06
-43 | -5.9416e-10 | -1.5203e-09 | -1.2264e-07 | -4.1861e-07 | -8.0545e-07 | -1.222e-06 | -1.5393e-06
-42 | -8.7689e-10 | -1.7105e-09 | -1.2332e-07 | -4.1735e-07 | -8.0175e-07 | -1.2139e-06 | -1.5219e-06
-41 | -5.9429e-10 | -1.2432e-09 | -1.2304e-07 | -4.1632e-07 | -7.9795e-07 | -1.2055e-06 | -1.5047e-06
-40 | -4.7502e-10 | -1.395e-09 | -1.2332e-07 | -4.1469e-07 | -7.9323e-07 | -1.195e-06 | -1.4865e-06
-39 | -4.3961e-10 | -1.5762e-09 | -1.2224e-07 | -4.1322e-07 | -7.9029e-07 | -1.1845e-06 | -1.4659e-06
-38 | -5.4215e-10 | -1.1349e-09 | -1.2251e-07 | -4.118e-07 | -7.8607e-07 | -1.1733e-06 | -1.4436e-06
-37 | -4.2322e-10 | -1.2737e-09 | -1.2119e-07 | -4.1082e-07 | -7.8032e-07 | -1.1604e-06 | -1.4205e-06
-36 | -3.851e-10 | -1.4378e-09 | -1.2093e-07 | -4.0907e-07 | -7.7536e-07 | -1.1466e-06 | -1.3952e-06
-35 | -4.9498e-10 | -1.0271e-09 | -1.1859e-07 | -4.0774e-07 | -7.7008e-07 | -1.1317e-06 | -1.3694e-06
-34 | -3.7167e-10 | -1.1313e-09 | -1.1899e-07 | -4.0612e-07 | -7.6398e-07 | -1.115e-06 | -1.342e-06
-33 | -3.4375e-10 | -1.2861e-09 | -1.197e-07 | -4.0437e-07 | -7.5696e-07 | -1.0967e-06 | -1.3129e-06
-32 | -4.3888e-10 | -8.6955e-10 | -1.1733e-07 | -4.0227e-07 | -7.5092e-07 | -1.0775e-06 | -1.2809e-06
-31 | -2.1413e-09 | -1.0147e-09 | -1.167e-07 | -4.0019e-07 | -7.4383e-07 | -1.0564e-06 | -1.249e-06
-30 | -2.7926e-10 | -1.175e-09 | -1.1793e-07 | -3.9809e-07 | -7.356e-07 | -1.0333e-06 | -1.2152e-06
-29 | -3.7959e-10 | -8.0544e-10 | -1.1635e-07 | -3.9546e-07 | -7.2626e-07 | -1.0089e-06 | -1.1799e-06
-28 | -2.679e-10 | -9.4879e-10 | -1.1536e-07 | -3.9287e-07 | -7.1624e-07 | -9.8325e-07 | -1.1439e-06
-27 | -2.607e-10 | -1.0043e-09 | -1.1586e-07 | -3.8999e-07 | -7.0741e-07 | -9.5612e-07 | -1.1058e-06
-26 | -3.5745e-10 | -6.466e-10 | -1.1579e-07 | -3.8698e-07 | -6.9469e-07 | -9.2658e-07 | -1.0669e-06
-25 | -6.674e-10 | -8.4146e-10 | -1.1478e-07 | -3.8353e-07 | -6.8032e-07 | -8.9648e-07 | -1.0256e-06
-24 | -2.0916e-10 | -9.003e-10 | -1.1376e-07 | -3.7987e-07 | -6.6314e-07 | -8.6506e-07 | -9.849e-07
-23 | -2.937e-10 | -5.8616e-10 | -1.1261e-07 | -3.7571e-07 | -6.4527e-07 | -8.3173e-07 | -9.427e-07
-22 | -1.8269e-10 | -7.0929e-10 | -1.1347e-07 | -3.7108e-07 | -6.2693e-07 | -7.9824e-07 | -8.9991e-07
-21 | -1.7971e-10 | -7.9237e-10 | -1.1145e-07 | -3.6679e-07 | -6.0542e-07 | -7.63e-07 | -8.5601e-07
-20 | -2.6761e-10 | -4.9124e-10 | -1.1045e-07 | -3.6018e-07 | -5.828e-07 | -7.2738e-07 | -8.1205e-07
-19 | -1.4852e-10 | -5.9792e-10 | -1.0974e-07 | -3.5297e-07 | -5.585e-07 | -6.8998e-07 | -7.6769e-07
-18 | -1.3769e-10 | -6.9158e-10 | -1.0869e-07 | -3.4463e-07 | -5.3284e-07 | -6.5184e-07 | -7.2283e-07
-17 | -2.3945e-10 | -3.7742e-10 | -1.0843e-07 | -3.3479e-07 | -5.0637e-07 | -6.1328e-07 | -6.775e-07
-16 | -1.14e-10 | -5.0948e-10 | -1.0846e-07 | -3.2325e-07 | -4.7854e-07 | -5.7439e-07 | -6.3236e-07
-15 | -1.2192e-10 | -5.8549e-10 | -1.0755e-07 | -3.1053e-07 | -4.4924e-07 | -5.3467e-07 | -5.8668e-07
-14 | -1.9005e-10 | -4.3779e-10 | -1.053e-07 | -2.9602e-07 | -4.1926e-07 | -4.9577e-07 | -5.4146e-07
-13 | -8.755e-11 | -3.9893e-10 | -1.04e-07 | -2.7978e-07 | -3.886e-07 | -4.5587e-07 | -4.9683e-07
-12 | -8.5048e-11 | -4.8197e-10 | -1.0292e-07 | -2.6195e-07 | -3.5623e-07 | -4.1648e-07 | -4.5211e-07
-11 | -1.531e-10 | -3.505e-10 | -9.9984e-08 | -2.4265e-07 | -3.2447e-07 | -3.7691e-07 | -4.0766e-07
-10 | -6.1748e-11 | -3.2361e-10 | -9.6913e-08 | -2.2223e-07 | -2.9273e-07 | -3.3721e-07 | -3.646e-07
-9 | -7.4094e-11 | -4.1111e-10 | -9.2779e-08 | -2.0056e-07 | -2.608e-07 | -2.9836e-07 | -3.2103e-07
-8 | -1.4157e-10 | -2.7312e-10 | -8.7645e-08 | -1.7789e-07 | -2.2874e-07 | -2.6e-07 | -2.7856e-07
-7 | -3.8662e-11 | -2.5807e-10 | -8.1365e-08 | -1.5499e-07 | -1.9635e-07 | -2.2221e-07 | -2.374e-07
-6 | -5.7945e-11 | -3.3212e-10 | -7.2424e-08 | -1.312e-07 | -1.6463e-07 | -1.8514e-07 | -1.9717e-07
-5 | -6.4908e-11 | -2.0015e-10 | -6.1801e-08 | -1.0723e-07 | -1.3325e-07 | -1.4894e-07 | -1.5818e-07
-4 | -1.1122e-10 | -2.0256e-10 | -5.0063e-08 | -8.3163e-08 | -1.0254e-07 | -1.138e-07 | -1.2077e-07
-3 | -1.521e-11 | -2.5086e-10 | -3.7553e-08 | -5.9639e-08 | -7.2758e-08 | -8.0387e-08 | -8.51e-08
-2 | -2.2572e-10 | -1.2646e-10 | -2.3984e-08 | -3.6669e-08 | -4.4488e-08 | -4.8594e-08 | -5.163e-08
-1 | -2.1159e-11 | -9.3616e-11 | -1.0472e-08 | -1.5472e-08 | -1.8297e-08 | -2.0119e-08 | -2.1324e-08
0 | -4.1745e-11 | -2.912e-11 | -4.8857e-11 | 1.2505e-11 | -2.0324e-11 | -2.8404e-11 | -1.7084e-11
1 | 6.6194e-12 | 6.7126e-10 | 7.4162e-09 | 9.4081e-09 | 1.1098e-08 | 1.2305e-08 | 1.3024e-08
2 | 1.0205e-11 | 2.7217e-09 | 1.9655e-08 | 2.6036e-08 | 3.1013e-08 | 3.3831e-08 | 3.5339e-08
3 | -5.4033e-11 | 6.5217e-09 | 3.4797e-08 | 4.6524e-08 | 5.5048e-08 | 6.0025e-08 | 6.2902e-08
4 | 3.5115e-11 | 1.2016e-08 | 5.2276e-08 | 7.0196e-08 | 8.2742e-08 | 9.0262e-08 | 9.4594e-08
5 | 4.5446e-11 | 1.9363e-08 | 7.1439e-08 | 9.5908e-08 | 1.133e-07 | 1.2318e-07 | 1.2921e-07
6 | 8.9237e-12 | 2.8358e-08 | 9.2624e-08 | 1.2397e-07 | 1.4598e-07 | 1.5856e-07 | 1.6643e-07
7 | 1.0609e-10 | 3.9281e-08 | 1.1602e-07 | 1.5391e-07 | 1.8064e-07 | 1.9671e-07 | 2.0588e-07
8 | 1.8298e-10 | 4.9465e-08 | 1.4078e-07 | 1.8582e-07 | 2.1724e-07 | 2.3664e-07 | 2.4819e-07
9 | 1.5626e-10 | 6.4125e-08 | 1.6731e-07 | 2.1958e-07 | 2.5601e-07 | 2.7882e-07 | 2.9265e-07
10 | 4.4001e-10 | 8.0578e-08 | 1.9535e-07 | 2.5513e-07 | 2.9677e-07 | 3.2326e-07 | 3.3871e-07