## Data
GateV(1) | DrainI(1) | DrainV(1) | GateV(2) | DrainI(2) | DrainV(2) | GateV(3) | DrainI(3) | DrainV(3) | GateV(4) | DrainI(4) | DrainV(4) | GateV(5) | DrainI(5) | DrainV(5) | GateV(6) | DrainI(6) | DrainV(6) | GateV(7) | DrainI(7) | DrainV(7)
10 | 9.7916e-11 | 10 | 0 | 9.4441e-08 | 10 | -10 | 2.0135e-07 | 10 | -20 | 2.4695e-07 | 10 | -30 | 2.814e-07 | 10 | -40 | 3.0313e-07 | 10 | -50 | 3.2342e-07 | 10
10 | 7.349e-11 | 9 | 0 | 7.4605e-08 | 9 | -10 | 1.6925e-07 | 9 | -20 | 2.092e-07 | 9 | -30 | 2.3897e-07 | 9 | -40 | 2.5667e-07 | 9 | -50 | 2.7345e-07 | 9
10 | -4.1657e-12 | 8 | 0 | 5.7052e-08 | 8 | -10 | 1.4009e-07 | 8 | -20 | 1.7348e-07 | 8 | -30 | 1.9828e-07 | 8 | -40 | 2.1305e-07 | 8 | -50 | 2.2692e-07 | 8
10 | 4.8272e-11 | 7 | 0 | 4.2285e-08 | 7 | -10 | 1.1343e-07 | 7 | -20 | 1.4069e-07 | 7 | -30 | 1.6108e-07 | 7 | -40 | 1.722e-07 | 7 | -50 | 1.845e-07 | 7
10 | 5.2781e-11 | 6 | 0 | 2.8805e-08 | 6 | -10 | 8.9183e-08 | 6 | -20 | 1.1107e-07 | 6 | -30 | 1.2671e-07 | 6 | -40 | 1.3557e-07 | 6 | -50 | 1.4512e-07 | 6
10 | 9.8058e-11 | 5 | 0 | 1.8838e-08 | 5 | -10 | 6.6901e-08 | 5 | -20 | 8.3538e-08 | 5 | -30 | 9.5285e-08 | 5 | -40 | 1.0208e-07 | 5 | -50 | 1.0945e-07 | 5
10 | -1.9484e-11 | 4 | 0 | 1.1295e-08 | 4 | -10 | 4.738e-08 | 4 | -20 | 5.8804e-08 | 4 | -30 | 6.7524e-08 | 4 | -40 | 7.2553e-08 | 4 | -50 | 7.7534e-08 | 4
10 | 1.7388e-11 | 3 | 0 | 5.7889e-09 | 3 | -10 | 3.0243e-08 | 3 | -20 | 3.6341e-08 | 3 | -30 | 4.2766e-08 | 3 | -40 | 4.5834e-08 | 3 | -50 | 4.9159e-08 | 3
10 | 2.1485e-10 | 2 | 0 | 2.305e-09 | 2 | -10 | 1.5917e-08 | 2 | -20 | 1.9065e-08 | 2 | -30 | 2.1597e-08 | 2 | -40 | 2.3613e-08 | 2 | -50 | 2.5887e-08 | 2
10 | 8.8269e-11 | 1 | 0 | 6.0715e-10 | 1 | -10 | 5.6202e-09 | 1 | -20 | 6.3328e-09 | 1 | -30 | 6.8901e-09 | 1 | -40 | 7.7712e-09 | 1 | -50 | 8.6917e-09 | 1
10 | -6.9563e-11 | 0 | 0 | -7.2761e-11 | 0 | -10 | -7.739e-11 | 0 | -20 | -7.3435e-11 | 0 | -30 | -1.0327e-11 | 0 | -40 | -1.2712e-11 | 0 | -50 | -1.4335e-11 | 0
10 | -5.2433e-12 | -1 | 0 | -8.4796e-11 | -1 | -10 | -7.8487e-09 | -1 | -20 | -1.0926e-08 | -1 | -30 | -1.3055e-08 | -1 | -40 | -1.4618e-08 | -1 | -50 | -1.5631e-08 | -1
10 | -7.7517e-11 | -2 | 0 | -3.4247e-11 | -2 | -10 | -1.9381e-08 | -2 | -20 | -2.866e-08 | -2 | -30 | -3.4103e-08 | -2 | -40 | -3.8122e-08 | -2 | -50 | -4.0296e-08 | -2
10 | 6.2919e-11 | -3 | 0 | -2.2081e-10 | -3 | -10 | -3.1764e-08 | -3 | -20 | -4.9036e-08 | -3 | -30 | -5.8655e-08 | -3 | -40 | -6.5437e-08 | -3 | -50 | -6.9115e-08 | -3
10 | -6.6491e-11 | -4 | 0 | -1.845e-10 | -4 | -10 | -4.4401e-08 | -4 | -20 | -7.1463e-08 | -4 | -30 | -8.6113e-08 | -4 | -40 | -9.6219e-08 | -4 | -50 | -1.0186e-07 | -4
10 | -2.82e-11 | -5 | 0 | -9.8581e-11 | -5 | -10 | -5.5904e-08 | -5 | -20 | -9.4871e-08 | -5 | -30 | -1.1539e-07 | -5 | -40 | -1.2941e-07 | -5 | -50 | -1.3687e-07 | -5
10 | -5.238e-11 | -6 | 0 | -2.9597e-10 | -6 | -10 | -6.6585e-08 | -6 | -20 | -1.1935e-07 | -6 | -30 | -1.4604e-07 | -6 | -40 | -1.6438e-07 | -6 | -50 | -1.7458e-07 | -6
10 | -1.0546e-10 | -7 | 0 | -2.5011e-10 | -7 | -10 | -7.5834e-08 | -7 | -20 | -1.4352e-07 | -7 | -30 | -1.7799e-07 | -7 | -40 | -2.0074e-07 | -7 | -50 | -2.1363e-07 | -7
10 | -5.1999e-11 | -8 | 0 | -1.635e-10 | -8 | -10 | -8.3694e-08 | -8 | -20 | -1.6797e-07 | -8 | -30 | -2.0979e-07 | -8 | -40 | -2.3871e-07 | -8 | -50 | -2.5367e-07 | -8
10 | -6.4689e-11 | -9 | 0 | -3.5535e-10 | -9 | -10 | -8.9706e-08 | -9 | -20 | -1.9219e-07 | -9 | -30 | -2.4316e-07 | -9 | -40 | -2.772e-07 | -9 | -50 | -2.96e-07 | -9
10 | -1.3058e-10 | -10 | 0 | -3.1388e-10 | -10 | -10 | -9.4328e-08 | -10 | -20 | -2.1584e-07 | -10 | -30 | -2.7732e-07 | -10 | -40 | -3.1672e-07 | -10 | -50 | -3.397e-07 | -10
10 | -7.3965e-11 | -11 | 0 | -2.3072e-10 | -11 | -10 | -9.7431e-08 | -11 | -20 | -2.3868e-07 | -11 | -30 | -3.1119e-07 | -11 | -40 | -3.5787e-07 | -11 | -50 | -3.8391e-07 | -11
10 | -8.1307e-11 | -12 | 0 | -4.2011e-10 | -12 | -10 | -9.9839e-08 | -12 | -20 | -2.6095e-07 | -12 | -30 | -3.4609e-07 | -12 | -40 | -3.9971e-07 | -12 | -50 | -4.2895e-07 | -12
10 | -1.6412e-10 | -13 | 0 | -3.7898e-10 | -13 | -10 | -1.0166e-07 | -13 | -20 | -2.8157e-07 | -13 | -30 | -3.8041e-07 | -13 | -40 | -4.4221e-07 | -13 | -50 | -4.7487e-07 | -13
10 | -1.0182e-10 | -14 | 0 | -3.0433e-10 | -14 | -10 | -1.0343e-07 | -14 | -20 | -3.0165e-07 | -14 | -30 | -4.1341e-07 | -14 | -40 | -4.8518e-07 | -14 | -50 | -5.255e-07 | -14
10 | -1.1588e-10 | -15 | 0 | -4.9725e-10 | -15 | -10 | -1.0472e-07 | -15 | -20 | -3.1994e-07 | -15 | -30 | -4.4701e-07 | -15 | -40 | -5.3003e-07 | -15 | -50 | -5.7314e-07 | -15
10 | -1.9977e-10 | -16 | 0 | -4.5288e-10 | -16 | -10 | -1.0588e-07 | -16 | -20 | -3.3629e-07 | -16 | -30 | -4.806e-07 | -16 | -40 | -5.7193e-07 | -16 | -50 | -6.2132e-07 | -16
10 | -1.3548e-10 | -17 | 0 | -3.813e-10 | -17 | -10 | -1.0676e-07 | -17 | -20 | -3.5103e-07 | -17 | -30 | -5.1196e-07 | -17 | -40 | -6.1373e-07 | -17 | -50 | -6.6964e-07 | -17
10 | -1.4869e-10 | -18 | 0 | -5.7384e-10 | -18 | -10 | -1.0756e-07 | -18 | -20 | -3.6356e-07 | -18 | -30 | -5.437e-07 | -18 | -40 | -6.5466e-07 | -18 | -50 | -7.179e-07 | -18
10 | -2.3979e-10 | -19 | 0 | -8.3742e-10 | -19 | -10 | -1.0836e-07 | -19 | -20 | -3.7452e-07 | -19 | -30 | -5.7278e-07 | -19 | -40 | -6.959e-07 | -19 | -50 | -7.657e-07 | -19
10 | -1.7704e-10 | -20 | 0 | -6.3872e-10 | -20 | -10 | -1.089e-07 | -20 | -20 | -3.8455e-07 | -20 | -30 | -6.0168e-07 | -20 | -40 | -7.385e-07 | -20 | -50 | -8.1532e-07 | -20
10 | -1.7258e-10 | -21 | 0 | -5.9727e-10 | -21 | -10 | -1.0936e-07 | -21 | -20 | -3.9308e-07 | -21 | -30 | -6.298e-07 | -21 | -40 | -7.7828e-07 | -21 | -50 | -8.6372e-07 | -21
10 | -2.8919e-10 | -22 | 0 | -7.1089e-10 | -22 | -10 | -1.0988e-07 | -22 | -20 | -3.9935e-07 | -22 | -30 | -6.5655e-07 | -22 | -40 | -8.1943e-07 | -22 | -50 | -9.126e-07 | -22
10 | -2.2559e-10 | -23 | 0 | -3.7433e-10 | -23 | -10 | -1.1062e-07 | -23 | -20 | -4.0572e-07 | -23 | -30 | -6.8093e-07 | -23 | -40 | -8.5875e-07 | -23 | -50 | -9.6018e-07 | -23
10 | -2.0607e-10 | -24 | 0 | -6.9881e-10 | -24 | -10 | -1.1087e-07 | -24 | -20 | -4.1092e-07 | -24 | -30 | -7.0474e-07 | -24 | -40 | -8.9827e-07 | -24 | -50 | -1.0093e-06 | -24
10 | -3.3565e-10 | -25 | 0 | -8.166e-10 | -25 | -10 | -1.1131e-07 | -25 | -20 | -4.1518e-07 | -25 | -30 | -7.2517e-07 | -25 | -40 | -9.3672e-07 | -25 | -50 | -1.0561e-06 | -25
10 | -2.8185e-10 | -26 | 0 | -4.6119e-10 | -26 | -10 | -1.1169e-07 | -26 | -20 | -4.1999e-07 | -26 | -30 | -7.4467e-07 | -26 | -40 | -9.7252e-07 | -26 | -50 | -1.102e-06 | -26
10 | -2.6657e-10 | -27 | 0 | -8.2697e-10 | -27 | -10 | -1.1206e-07 | -27 | -20 | -4.2344e-07 | -27 | -30 | -7.6186e-07 | -27 | -40 | -1.0056e-06 | -27 | -50 | -1.1473e-06 | -27
10 | -3.9819e-10 | -28 | 0 | -9.3565e-10 | -28 | -10 | -1.1282e-07 | -28 | -20 | -4.2628e-07 | -28 | -30 | -7.7785e-07 | -28 | -40 | -1.0388e-06 | -28 | -50 | -1.189e-06 | -28
10 | -2.9395e-10 | -29 | 0 | -5.3521e-10 | -29 | -10 | -1.1299e-07 | -29 | -20 | -4.2853e-07 | -29 | -30 | -7.9202e-07 | -29 | -40 | -1.0688e-06 | -29 | -50 | -1.2328e-06 | -29
10 | -4.3017e-10 | -30 | 0 | -9.5318e-10 | -30 | -10 | -1.1324e-07 | -30 | -20 | -4.3081e-07 | -30 | -30 | -8.0461e-07 | -30 | -40 | -1.0998e-06 | -30 | -50 | -1.2764e-06 | -30
10 | -3.0277e-10 | -31 | 0 | -1.0644e-09 | -31 | -10 | -1.1366e-07 | -31 | -20 | -4.3327e-07 | -31 | -30 | -8.1507e-07 | -31 | -40 | -1.1284e-06 | -31 | -50 | -1.3197e-06 | -31
10 | -4.9834e-10 | -32 | 0 | -7.2357e-10 | -32 | -10 | -1.1413e-07 | -32 | -20 | -4.3531e-07 | -32 | -30 | -8.2569e-07 | -32 | -40 | -1.1563e-06 | -32 | -50 | -1.3582e-06 | -32
10 | -4.5131e-10 | -33 | 0 | -1.0891e-09 | -33 | -10 | -1.1433e-07 | -33 | -20 | -4.3701e-07 | -33 | -30 | -8.3566e-07 | -33 | -40 | -1.1818e-06 | -33 | -50 | -1.3954e-06 | -33
10 | -4.2453e-10 | -34 | 0 | -1.208e-09 | -34 | -10 | -1.1487e-07 | -34 | -20 | -4.3876e-07 | -34 | -30 | -8.4468e-07 | -34 | -40 | -1.2042e-06 | -34 | -50 | -1.4326e-06 | -34
10 | -5.7809e-10 | -35 | 0 | -8.0606e-10 | -35 | -10 | -1.1508e-07 | -35 | -20 | -4.4087e-07 | -35 | -30 | -8.527e-07 | -35 | -40 | -1.2256e-06 | -35 | -50 | -1.4665e-06 | -35
10 | -2.6837e-10 | -36 | 0 | -1.255e-09 | -36 | -10 | -1.1554e-07 | -36 | -20 | -4.4281e-07 | -36 | -30 | -8.5955e-07 | -36 | -40 | -1.2463e-06 | -36 | -50 | -1.4979e-06 | -36
10 | -4.6842e-10 | -37 | 0 | -1.366e-09 | -37 | -10 | -1.1546e-07 | -37 | -20 | -4.4373e-07 | -37 | -30 | -8.6577e-07 | -37 | -40 | -1.2637e-06 | -37 | -50 | -1.5284e-06 | -37
10 | -6.4874e-10 | -38 | 0 | -1.052e-09 | -38 | -10 | -1.1606e-07 | -38 | -20 | -4.4545e-07 | -38 | -30 | -8.7125e-07 | -38 | -40 | -1.2815e-06 | -38 | -50 | -1.5579e-06 | -38
10 | -3.4323e-10 | -39 | 0 | -1.4324e-09 | -39 | -10 | -1.1618e-07 | -39 | -20 | -4.4689e-07 | -39 | -30 | -8.7731e-07 | -39 | -40 | -1.2967e-06 | -39 | -50 | -1.5856e-06 | -39
10 | -5.5485e-10 | -40 | 0 | -1.5407e-09 | -40 | -10 | -1.1637e-07 | -40 | -20 | -4.4771e-07 | -40 | -30 | -8.8215e-07 | -40 | -40 | -1.3104e-06 | -40 | -50 | -1.615e-06 | -40
10 | -7.4553e-10 | -41 | 0 | -1.1569e-09 | -41 | -10 | -1.1661e-07 | -41 | -20 | -4.488e-07 | -41 | -30 | -8.8636e-07 | -41 | -40 | -1.3281e-06 | -41 | -50 | -1.6402e-06 | -41
10 | -3.6795e-10 | -42 | 0 | -1.6286e-09 | -42 | -10 | -1.1675e-07 | -42 | -20 | -4.5013e-07 | -42 | -30 | -8.912e-07 | -42 | -40 | -1.342e-06 | -42 | -50 | -1.6607e-06 | -42
10 | -6.4203e-10 | -43 | 0 | -1.7368e-09 | -43 | -10 | -1.1681e-07 | -43 | -20 | -4.5074e-07 | -43 | -30 | -8.9538e-07 | -43 | -40 | -1.3524e-06 | -43 | -50 | -1.6833e-06 | -43
10 | -8.4109e-10 | -44 | 0 | -1.4626e-09 | -44 | -10 | -1.1745e-07 | -44 | -20 | -4.5215e-07 | -44 | -30 | -8.9834e-07 | -44 | -40 | -1.3625e-06 | -44 | -50 | -1.703e-06 | -44
10 | -4.5242e-10 | -45 | 0 | -1.835e-09 | -45 | -10 | -1.1777e-07 | -45 | -20 | -4.5316e-07 | -45 | -30 | -9.031e-07 | -45 | -40 | -1.3725e-06 | -45 | -50 | -1.7209e-06 | -45
10 | -7.5506e-10 | -46 | 0 | -1.9399e-09 | -46 | -10 | -1.1791e-07 | -46 | -20 | -4.5438e-07 | -46 | -30 | -9.0607e-07 | -46 | -40 | -1.378e-06 | -46 | -50 | -1.7402e-06 | -46
10 | -9.4773e-10 | -47 | 0 | -1.6105e-09 | -47 | -10 | -1.1828e-07 | -47 | -20 | -4.5438e-07 | -47 | -30 | -9.0896e-07 | -47 | -40 | -1.3877e-06 | -47 | -50 | -1.7562e-06 | -47
10 | -6.2209e-10 | -48 | 0 | -2.0596e-09 | -48 | -10 | -1.1862e-07 | -48 | -20 | -4.5563e-07 | -48 | -30 | -9.1248e-07 | -48 | -40 | -1.3946e-06 | -48 | -50 | -1.7712e-06 | -48
10 | -8.5926e-10 | -49 | 0 | -2.1619e-09 | -49 | -10 | -1.1869e-07 | -49 | -20 | -4.5673e-07 | -49 | -30 | -9.1394e-07 | -49 | -40 | -1.4018e-06 | -49 | -50 | -1.7861e-06 | -49
10 | -1.0501e-09 | -50 | 0 | -1.9844e-09 | -50 | -10 | -1.1924e-07 | -50 | -20 | -4.569e-07 | -50 | -30 | -9.1601e-07 | -50 | -40 | -1.41e-06 | -50 | -50 | -1.8002e-06 | -50
10 | -7.7445e-10 | -51 | 0 | -2.3007e-09 | -51 | -10 | -1.1912e-07 | -51 | -20 | -4.5743e-07 | -51 | -30 | -9.1841e-07 | -51 | -40 | -1.4144e-06 | -51 | -50 | -1.8109e-06 | -51
10 | -9.7854e-10 | -52 | 0 | -2.4001e-09 | -52 | -10 | -1.1923e-07 | -52 | -20 | -4.5866e-07 | -52 | -30 | -9.1993e-07 | -52 | -40 | -1.418e-06 | -52 | -50 | -1.8239e-06 | -52
10 | -1.1718e-09 | -53 | 0 | -2.1778e-09 | -53 | -10 | -1.1946e-07 | -53 | -20 | -4.6005e-07 | -53 | -30 | -9.225e-07 | -53 | -40 | -1.4261e-06 | -53 | -50 | -1.8329e-06 | -53
10 | -8.0356e-10 | -54 | 0 | -2.5439e-09 | -54 | -10 | -1.1974e-07 | -54 | -20 | -4.6126e-07 | -54 | -30 | -9.2376e-07 | -54 | -40 | -1.4331e-06 | -54 | -50 | -1.8445e-06 | -54
10 | -1.0849e-09 | -55 | 0 | -2.6458e-09 | -55 | -10 | -1.1992e-07 | -55 | -20 | -4.6062e-07 | -55 | -30 | -9.2467e-07 | -55 | -40 | -1.4371e-06 | -55 | -50 | -1.854e-06 | -55
10 | -1.2798e-09 | -56 | 0 | -2.5901e-09 | -56 | -10 | -1.2029e-07 | -56 | -20 | -4.615e-07 | -56 | -30 | -9.2755e-07 | -56 | -40 | -1.4417e-06 | -56 | -50 | -1.8627e-06 | -56
10 | -1.0557e-09 | -57 | 0 | -2.839e-09 | -57 | -10 | -1.2068e-07 | -57 | -20 | -4.6194e-07 | -57 | -30 | -9.3019e-07 | -57 | -40 | -1.446e-06 | -57 | -50 | -1.8701e-06 | -57
10 | -1.2198e-09 | -58 | 0 | -2.9399e-09 | -58 | -10 | -1.2058e-07 | -58 | -20 | -4.6446e-07 | -58 | -30 | -9.3097e-07 | -58 | -40 | -1.449e-06 | -58 | -50 | -1.8764e-06 | -58
10 | -1.4261e-09 | -59 | 0 | -2.8714e-09 | -59 | -10 | -1.2087e-07 | -59 | -20 | -4.6462e-07 | -59 | -30 | -9.3374e-07 | -59 | -40 | -1.4509e-06 | -59 | -50 | -1.8828e-06 | -59
10 | -1.103e-09 | -60 | 0 | -3.107e-09 | -60 | -10 | -1.2125e-07 | -60 | -20 | -4.6447e-07 | -60 | -30 | -9.3301e-07 | -60 | -40 | -1.4545e-06 | -60 | -50 | -1.8903e-06 | -60
10 | -1.3523e-09 | -61 | 0 | -3.2276e-09 | -61 | -10 | -1.2149e-07 | -61 | -20 | -4.6539e-07 | -61 | -30 | -9.3497e-07 | -61 | -40 | -1.4593e-06 | -61 | -50 | -1.8987e-06 | -61
10 | -1.5541e-09 | -62 | 0 | -3.2713e-09 | -62 | -10 | -1.2182e-07 | -62 | -20 | -4.6797e-07 | -62 | -30 | -9.3768e-07 | -62 | -40 | -1.4644e-06 | -62 | -50 | -1.903e-06 | -62
10 | -1.3982e-09 | -63 | 0 | -3.4335e-09 | -63 | -10 | -1.2163e-07 | -63 | -20 | -4.6882e-07 | -63 | -30 | -9.396e-07 | -63 | -40 | -1.4665e-06 | -63 | -50 | -1.9072e-06 | -63
10 | -1.5016e-09 | -64 | 0 | -3.5216e-09 | -64 | -10 | -1.2224e-07 | -64 | -20 | -4.6924e-07 | -64 | -30 | -9.4177e-07 | -64 | -40 | -1.4701e-06 | -64 | -50 | -1.9163e-06 | -64
10 | -1.7192e-09 | -65 | 0 | -3.7026e-09 | -65 | -10 | -1.2245e-07 | -65 | -20 | -4.7037e-07 | -65 | -30 | -9.4195e-07 | -65 | -40 | -1.4722e-06 | -65 | -50 | -1.9201e-06 | -65
10 | -1.4689e-09 | -66 | 0 | -3.7425e-09 | -66 | -10 | -1.2287e-07 | -66 | -20 | -4.6977e-07 | -66 | -30 | -9.4264e-07 | -66 | -40 | -1.4743e-06 | -66 | -50 | -1.9222e-06 | -66
10 | -1.6413e-09 | -67 | 0 | -3.8604e-09 | -67 | -10 | -1.2289e-07 | -67 | -20 | -4.7024e-07 | -67 | -30 | -9.4595e-07 | -67 | -40 | -1.4796e-06 | -67 | -50 | -1.9276e-06 | -67
10 | -1.8536e-09 | -68 | 0 | -4.0847e-09 | -68 | -10 | -1.2308e-07 | -68 | -20 | -4.7128e-07 | -68 | -30 | -9.4564e-07 | -68 | -40 | -1.4791e-06 | -68 | -50 | -1.9345e-06 | -68
10 | -1.8014e-09 | -69 | 0 | -4.0979e-09 | -69 | -10 | -1.2334e-07 | -69 | -20 | -4.7136e-07 | -69 | -30 | -9.4684e-07 | -69 | -40 | -1.4813e-06 | -69 | -50 | -1.9394e-06 | -69
10 | -1.8094e-09 | -70 | 0 | -4.1895e-09 | -70 | -10 | -1.2338e-07 | -70 | -20 | -4.7261e-07 | -70 | -30 | -9.483e-07 | -70 | -40 | -1.4849e-06 | -70 | -50 | -1.9466e-06 | -70
10 | -2.0244e-09 | -71 | 0 | -4.5697e-09 | -71 | -10 | -1.2371e-07 | -71 | -20 | -4.7219e-07 | -71 | -30 | -9.5005e-07 | -71 | -40 | -1.4904e-06 | -71 | -50 | -1.9518e-06 | -71
10 | -1.9094e-09 | -72 | 0 | -4.4454e-09 | -72 | -10 | -1.2382e-07 | -72 | -20 | -4.7366e-07 | -72 | -30 | -9.5246e-07 | -72 | -40 | -1.4919e-06 | -72 | -50 | -1.955e-06 | -72
10 | -1.963e-09 | -73 | 0 | -4.5543e-09 | -73 | -10 | -1.2403e-07 | -73 | -20 | -4.736e-07 | -73 | -30 | -9.5453e-07 | -73 | -40 | -1.4948e-06 | -73 | -50 | -1.9588e-06 | -73
10 | -2.1868e-09 | -74 | 0 | -4.5961e-09 | -74 | -10 | -1.2411e-07 | -74 | -20 | -4.7448e-07 | -74 | -30 | -9.5604e-07 | -74 | -40 | -1.497e-06 | -74 | -50 | -1.9624e-06 | -74
10 | -2.2432e-09 | -75 | 0 | -4.7941e-09 | -75 | -10 | -1.2445e-07 | -75 | -20 | -4.7573e-07 | -75 | -30 | -9.574e-07 | -75 | -40 | -1.4979e-06 | -75 | -50 | -1.9672e-06 | -75
10 | -2.1595e-09 | -76 | 0 | -4.8597e-09 | -76 | -10 | -1.2456e-07 | -76 | -20 | -4.7723e-07 | -76 | -30 | -9.5919e-07 | -76 | -40 | -1.5006e-06 | -76 | -50 | -1.9709e-06 | -76
10 | -2.3735e-09 | -77 | 0 | -5.0685e-09 | -77 | -10 | -1.2479e-07 | -77 | -20 | -4.7703e-07 | -77 | -30 | -9.6064e-07 | -77 | -40 | -1.5048e-06 | -77 | -50 | -1.9727e-06 | -77
10 | -2.4106e-09 | -78 | 0 | -5.111e-09 | -78 | -10 | -1.25e-07 | -78 | -20 | -4.7802e-07 | -78 | -30 | -9.6175e-07 | -78 | -40 | -1.5063e-06 | -78 | -50 | -1.9783e-06 | -78
10 | -2.3307e-09 | -79 | 0 | -5.3277e-09 | -79 | -10 | -1.2506e-07 | -79 | -20 | -4.7886e-07 | -79 | -30 | -9.6305e-07 | -79 | -40 | -1.509e-06 | -79 | -50 | -1.9811e-06 | -79
10 | -2.5532e-09 | -80 | 0 | -5.4164e-09 | -80 | -10 | -1.2526e-07 | -80 | -20 | -4.7952e-07 | -80 | -30 | -9.6657e-07 | -80 | -40 | -1.51e-06 | -80 | -50 | -1.9871e-06 | -80
10 | -2.6703e-09 | -80 | 0 | -5.7024e-09 | -80 | -10 | -1.2592e-07 | -80 | -20 | -4.8177e-07 | -80 | -30 | -9.6687e-07 | -80 | -40 | -1.5098e-06 | -80 | -50 | -1.9878e-06 | -80
10 | -2.4751e-09 | -79 | 0 | -5.368e-09 | -79 | -10 | -1.2639e-07 | -79 | -20 | -4.8345e-07 | -79 | -30 | -9.6463e-07 | -79 | -40 | -1.5091e-06 | -79 | -50 | -1.9871e-06 | -79
10 | -2.498e-09 | -78 | 0 | -5.2063e-09 | -78 | -10 | -1.2643e-07 | -78 | -20 | -4.8372e-07 | -78 | -30 | -9.6333e-07 | -78 | -40 | -1.5086e-06 | -78 | -50 | -1.9849e-06 | -78
10 | -2.3638e-09 | -77 | 0 | -5.1823e-09 | -77 | -10 | -1.2607e-07 | -77 | -20 | -4.8426e-07 | -77 | -30 | -9.6286e-07 | -77 | -40 | -1.5057e-06 | -77 | -50 | -1.983e-06 | -77
10 | -2.3195e-09 | -76 | 0 | -5.0145e-09 | -76 | -10 | -1.262e-07 | -76 | -20 | -4.8408e-07 | -76 | -30 | -9.6133e-07 | -76 | -40 | -1.5064e-06 | -76 | -50 | -1.9798e-06 | -76
10 | -2.3401e-09 | -75 | 0 | -4.9779e-09 | -75 | -10 | -1.2589e-07 | -75 | -20 | -4.8306e-07 | -75 | -30 | -9.6196e-07 | -75 | -40 | -1.5045e-06 | -75 | -50 | -1.9765e-06 | -75
10 | -2.2627e-09 | -74 | 0 | -4.802e-09 | -74 | -10 | -1.2578e-07 | -74 | -20 | -4.8554e-07 | -74 | -30 | -9.618e-07 | -74 | -40 | -1.5025e-06 | -74 | -50 | -1.9752e-06 | -74
10 | -2.1834e-09 | -73 | 0 | -4.7575e-09 | -73 | -10 | -1.2557e-07 | -73 | -20 | -4.8338e-07 | -73 | -30 | -9.6122e-07 | -73 | -40 | -1.5011e-06 | -73 | -50 | -1.974e-06 | -73
10 | -2.2156e-09 | -72 | 0 | -4.5778e-09 | -72 | -10 | -1.2533e-07 | -72 | -20 | -4.8162e-07 | -72 | -30 | -9.5772e-07 | -72 | -40 | -1.4992e-06 | -72 | -50 | -1.9701e-06 | -72
10 | -1.9414e-09 | -71 | 0 | -4.5522e-09 | -71 | -10 | -1.253e-07 | -71 | -20 | -4.7989e-07 | -71 | -30 | -9.5821e-07 | -71 | -40 | -1.4969e-06 | -71 | -50 | -1.9672e-06 | -71
10 | -2.0442e-09 | -70 | 0 | -4.3828e-09 | -70 | -10 | -1.2498e-07 | -70 | -20 | -4.7865e-07 | -70 | -30 | -9.5526e-07 | -70 | -40 | -1.4956e-06 | -70 | -50 | -1.9639e-06 | -70
10 | -2.0617e-09 | -69 | 0 | -4.3476e-09 | -69 | -10 | -1.2431e-07 | -69 | -20 | -4.7786e-07 | -69 | -30 | -9.5257e-07 | -69 | -40 | -1.493e-06 | -69 | -50 | -1.9626e-06 | -69
10 | -1.8479e-09 | -68 | 0 | -4.1421e-09 | -68 | -10 | -1.2433e-07 | -68 | -20 | -4.7719e-07 | -68 | -30 | -9.5073e-07 | -68 | -40 | -1.4905e-06 | -68 | -50 | -1.9536e-06 | -68
10 | -1.89e-09 | -67 | 0 | -4.1297e-09 | -67 | -10 | -1.2396e-07 | -67 | -20 | -4.7631e-07 | -67 | -30 | -9.4974e-07 | -67 | -40 | -1.4865e-06 | -67 | -50 | -1.9502e-06 | -67
10 | -1.9293e-09 | -66 | 0 | -4.0515e-09 | -66 | -10 | -1.2381e-07 | -66 | -20 | -4.7465e-07 | -66 | -30 | -9.4801e-07 | -66 | -40 | -1.4874e-06 | -66 | -50 | -1.9474e-06 | -66
10 | -1.5463e-09 | -65 | 0 | -3.9525e-09 | -65 | -10 | -1.2398e-07 | -65 | -20 | -4.7459e-07 | -65 | -30 | -9.4746e-07 | -65 | -40 | -1.4838e-06 | -65 | -50 | -1.9439e-06 | -65
10 | -1.7652e-09 | -64 | 0 | -3.808e-09 | -64 | -10 | -1.2385e-07 | -64 | -20 | -4.7351e-07 | -64 | -30 | -9.4627e-07 | -64 | -40 | -1.4823e-06 | -64 | -50 | -1.9396e-06 | -64
10 | -1.7663e-09 | -63 | 0 | -3.6655e-09 | -63 | -10 | -1.2394e-07 | -63 | -20 | -4.7305e-07 | -63 | -30 | -9.4562e-07 | -63 | -40 | -1.4782e-06 | -63 | -50 | -1.9349e-06 | -63
10 | -1.4476e-09 | -62 | 0 | -3.663e-09 | -62 | -10 | -1.2369e-07 | -62 | -20 | -4.7206e-07 | -62 | -30 | -9.4303e-07 | -62 | -40 | -1.4751e-06 | -62 | -50 | -1.9305e-06 | -62
10 | -1.6154e-09 | -61 | 0 | -3.4974e-09 | -61 | -10 | -1.2329e-07 | -61 | -20 | -4.7119e-07 | -61 | -30 | -9.4068e-07 | -61 | -40 | -1.475e-06 | -61 | -50 | -1.9243e-06 | -61
10 | -1.6297e-09 | -60 | 0 | -3.2958e-09 | -60 | -10 | -1.2311e-07 | -60 | -20 | -4.707e-07 | -60 | -30 | -9.4091e-07 | -60 | -40 | -1.472e-06 | -60 | -50 | -1.9194e-06 | -60
10 | -1.2058e-09 | -59 | 0 | -3.3598e-09 | -59 | -10 | -1.2297e-07 | -59 | -20 | -4.6999e-07 | -59 | -30 | -9.3935e-07 | -59 | -40 | -1.4688e-06 | -59 | -50 | -1.9125e-06 | -59
10 | -1.4825e-09 | -58 | 0 | -3.21e-09 | -58 | -10 | -1.2265e-07 | -58 | -20 | -4.688e-07 | -58 | -30 | -9.3868e-07 | -58 | -40 | -1.466e-06 | -58 | -50 | -1.9069e-06 | -58
10 | -1.4914e-09 | -57 | 0 | -2.9141e-09 | -57 | -10 | -1.2243e-07 | -57 | -20 | -4.6734e-07 | -57 | -30 | -9.3575e-07 | -57 | -40 | -1.4625e-06 | -57 | -50 | -1.9018e-06 | -57
10 | -1.1243e-09 | -56 | 0 | -3.0737e-09 | -56 | -10 | -1.2202e-07 | -56 | -20 | -4.6674e-07 | -56 | -30 | -9.3469e-07 | -56 | -40 | -1.4606e-06 | -56 | -50 | -1.8968e-06 | -56
10 | -1.3454e-09 | -55 | 0 | -2.9373e-09 | -55 | -10 | -1.2186e-07 | -55 | -20 | -4.6742e-07 | -55 | -30 | -9.3267e-07 | -55 | -40 | -1.4567e-06 | -55 | -50 | -1.8869e-06 | -55
10 | -1.3556e-09 | -54 | 0 | -2.588e-09 | -54 | -10 | -1.2165e-07 | -54 | -20 | -4.6619e-07 | -54 | -30 | -9.3261e-07 | -54 | -40 | -1.4512e-06 | -54 | -50 | -1.8792e-06 | -54
10 | -9.2847e-10 | -53 | 0 | -2.7824e-09 | -53 | -10 | -1.2128e-07 | -53 | -20 | -4.6552e-07 | -53 | -30 | -9.3053e-07 | -53 | -40 | -1.4468e-06 | -53 | -50 | -1.8702e-06 | -53
10 | -1.2355e-09 | -52 | 0 | -2.6458e-09 | -52 | -10 | -1.211e-07 | -52 | -20 | -4.6508e-07 | -52 | -30 | -9.2871e-07 | -52 | -40 | -1.4445e-06 | -52 | -50 | -1.8607e-06 | -52
10 | -1.2354e-09 | -51 | 0 | -2.2295e-09 | -51 | -10 | -1.2089e-07 | -51 | -20 | -4.6501e-07 | -51 | -30 | -9.2627e-07 | -51 | -40 | -1.4388e-06 | -51 | -50 | -1.8536e-06 | -51
10 | -8.4107e-10 | -50 | 0 | -2.5095e-09 | -50 | -10 | -1.2087e-07 | -50 | -20 | -4.636e-07 | -50 | -30 | -9.2418e-07 | -50 | -40 | -1.4349e-06 | -50 | -50 | -1.8428e-06 | -50
10 | -1.1067e-09 | -49 | 0 | -2.3852e-09 | -49 | -10 | -1.204e-07 | -49 | -20 | -4.6339e-07 | -49 | -30 | -9.2153e-07 | -49 | -40 | -1.4287e-06 | -49 | -50 | -1.8294e-06 | -49
10 | -1.1104e-09 | -48 | 0 | -1.9983e-09 | -48 | -10 | -1.2037e-07 | -48 | -20 | -4.6275e-07 | -48 | -30 | -9.192e-07 | -48 | -40 | -1.4233e-06 | -48 | -50 | -1.8169e-06 | -48
10 | -9.2672e-10 | -47 | 0 | -2.2582e-09 | -47 | -10 | -1.1982e-07 | -47 | -20 | -4.6185e-07 | -47 | -30 | -9.1717e-07 | -47 | -40 | -1.4157e-06 | -47 | -50 | -1.8016e-06 | -47
10 | -9.8087e-10 | -46 | 0 | -2.1448e-09 | -46 | -10 | -1.196e-07 | -46 | -20 | -4.6077e-07 | -46 | -30 | -9.1485e-07 | -46 | -40 | -1.4081e-06 | -46 | -50 | -1.7853e-06 | -46
10 | -1.0077e-09 | -45 | 0 | -1.6518e-09 | -45 | -10 | -1.1934e-07 | -45 | -20 | -4.5973e-07 | -45 | -30 | -9.127e-07 | -45 | -40 | -1.3983e-06 | -45 | -50 | -1.7677e-06 | -45
10 | -5.4442e-10 | -44 | 0 | -2.0212e-09 | -44 | -10 | -1.19e-07 | -44 | -20 | -4.5834e-07 | -44 | -30 | -9.0988e-07 | -44 | -40 | -1.3919e-06 | -44 | -50 | -1.7507e-06 | -44
10 | -8.6469e-10 | -43 | 0 | -1.9032e-09 | -43 | -10 | -1.1891e-07 | -43 | -20 | -4.5813e-07 | -43 | -30 | -9.0738e-07 | -43 | -40 | -1.3837e-06 | -43 | -50 | -1.7314e-06 | -43
10 | -8.9092e-10 | -42 | 0 | -1.4808e-09 | -42 | -10 | -1.1851e-07 | -42 | -20 | -4.5776e-07 | -42 | -30 | -9.0313e-07 | -42 | -40 | -1.373e-06 | -42 | -50 | -1.7101e-06 | -42
10 | -4.2623e-10 | -41 | 0 | -1.7956e-09 | -41 | -10 | -1.1798e-07 | -41 | -20 | -4.5604e-07 | -41 | -30 | -9.0041e-07 | -41 | -40 | -1.3634e-06 | -41 | -50 | -1.6855e-06 | -41
10 | -7.8091e-10 | -40 | 0 | -1.6848e-09 | -40 | -10 | -1.1786e-07 | -40 | -20 | -4.543e-07 | -40 | -30 | -8.9583e-07 | -40 | -40 | -1.351e-06 | -40 | -50 | -1.6623e-06 | -40
10 | -7.8967e-10 | -39 | 0 | -1.1725e-09 | -39 | -10 | -1.1766e-07 | -39 | -20 | -4.5398e-07 | -39 | -30 | -8.9156e-07 | -39 | -40 | -1.3325e-06 | -39 | -50 | -1.6352e-06 | -39
10 | -3.5794e-10 | -38 | 0 | -1.5828e-09 | -38 | -10 | -1.1754e-07 | -38 | -20 | -4.5255e-07 | -38 | -30 | -8.8576e-07 | -38 | -40 | -1.3218e-06 | -38 | -50 | -1.6048e-06 | -38
10 | -6.9773e-10 | -37 | 0 | -1.483e-09 | -37 | -10 | -1.1694e-07 | -37 | -20 | -4.5094e-07 | -37 | -30 | -8.8042e-07 | -37 | -40 | -1.3028e-06 | -37 | -50 | -1.5744e-06 | -37
10 | -6.8628e-10 | -36 | 0 | -1.0417e-09 | -36 | -10 | -1.1664e-07 | -36 | -20 | -4.4882e-07 | -36 | -30 | -8.7468e-07 | -36 | -40 | -1.2829e-06 | -36 | -50 | -1.5422e-06 | -36
10 | -2.9801e-10 | -35 | 0 | -1.3993e-09 | -35 | -10 | -1.1637e-07 | -35 | -20 | -4.4743e-07 | -35 | -30 | -8.6847e-07 | -35 | -40 | -1.2629e-06 | -35 | -50 | -1.5096e-06 | -35
10 | -6.2437e-10 | -34 | 0 | -1.3004e-09 | -34 | -10 | -1.1582e-07 | -34 | -20 | -4.4714e-07 | -34 | -30 | -8.6184e-07 | -34 | -40 | -1.2407e-06 | -34 | -50 | -1.4728e-06 | -34
10 | -6.035e-10 | -33 | 0 | -8.0879e-10 | -33 | -10 | -1.1573e-07 | -33 | -20 | -4.4567e-07 | -33 | -30 | -8.5338e-07 | -33 | -40 | -1.2162e-06 | -33 | -50 | -1.4346e-06 | -33
10 | -2.3644e-10 | -32 | 0 | -1.2274e-09 | -32 | -10 | -1.1531e-07 | -32 | -20 | -4.4387e-07 | -32 | -30 | -8.4448e-07 | -32 | -40 | -1.1925e-06 | -32 | -50 | -1.3953e-06 | -32
10 | -5.3441e-10 | -31 | 0 | -1.1293e-09 | -31 | -10 | -1.1506e-07 | -31 | -20 | -4.4141e-07 | -31 | -30 | -8.3471e-07 | -31 | -40 | -1.1617e-06 | -31 | -50 | -1.3527e-06 | -31
10 | -5.2965e-10 | -30 | 0 | -7.1666e-10 | -30 | -10 | -1.1458e-07 | -30 | -20 | -4.3876e-07 | -30 | -30 | -8.2394e-07 | -30 | -40 | -1.131e-06 | -30 | -50 | -1.3114e-06 | -30
10 | -4.1772e-10 | -29 | 0 | -1.0747e-09 | -29 | -10 | -1.1418e-07 | -29 | -20 | -4.3617e-07 | -29 | -30 | -8.1195e-07 | -29 | -40 | -1.1016e-06 | -29 | -50 | -1.2693e-06 | -29
10 | -3.9255e-10 | -28 | 0 | -9.7702e-10 | -28 | -10 | -1.1383e-07 | -28 | -20 | -4.3444e-07 | -28 | -30 | -7.9694e-07 | -28 | -40 | -1.0687e-06 | -28 | -50 | -1.2238e-06 | -28
10 | -4.4229e-10 | -27 | 0 | -5.5656e-10 | -27 | -10 | -1.1341e-07 | -27 | -20 | -4.3149e-07 | -27 | -30 | -7.8037e-07 | -27 | -40 | -1.0337e-06 | -27 | -50 | -1.1769e-06 | -27
10 | -3.4347e-10 | -26 | 0 | -9.285e-10 | -26 | -10 | -1.1331e-07 | -26 | -20 | -4.2771e-07 | -26 | -30 | -7.623e-07 | -26 | -40 | -9.9754e-07 | -26 | -50 | -1.1304e-06 | -26
10 | -3.2709e-10 | -25 | 0 | -8.5326e-10 | -25 | -10 | -1.1289e-07 | -25 | -20 | -4.233e-07 | -25 | -30 | -7.4178e-07 | -25 | -40 | -9.5825e-07 | -25 | -50 | -1.0816e-06 | -25
10 | -3.9419e-10 | -24 | 0 | -4.1625e-10 | -24 | -10 | -1.1236e-07 | -24 | -20 | -4.1963e-07 | -24 | -30 | -7.2077e-07 | -24 | -40 | -9.1962e-07 | -24 | -50 | -1.0311e-06 | -24
10 | -2.7831e-10 | -23 | 0 | -7.992e-10 | -23 | -10 | -1.1185e-07 | -23 | -20 | -4.1391e-07 | -23 | -30 | -6.9604e-07 | -23 | -40 | -8.7858e-07 | -23 | -50 | -9.8388e-07 | -23
10 | -2.8615e-10 | -22 | 0 | -7.26e-10 | -22 | -10 | -1.115e-07 | -22 | -20 | -4.0849e-07 | -22 | -30 | -6.7088e-07 | -22 | -40 | -8.3907e-07 | -22 | -50 | -9.316e-07 | -22
10 | -3.2791e-10 | -21 | 0 | -3.1037e-10 | -21 | -10 | -1.1084e-07 | -21 | -20 | -4.0115e-07 | -21 | -30 | -6.4408e-07 | -21 | -40 | -7.9777e-07 | -21 | -50 | -8.8224e-07 | -21
10 | -3.1896e-11 | -20 | 0 | -6.9417e-10 | -20 | -10 | -1.1045e-07 | -20 | -20 | -3.9327e-07 | -20 | -30 | -6.151e-07 | -20 | -40 | -7.5506e-07 | -20 | -50 | -8.3112e-07 | -20
10 | -2.8869e-10 | -19 | 0 | -6.2905e-10 | -19 | -10 | -1.0975e-07 | -19 | -20 | -3.8298e-07 | -19 | -30 | -5.8616e-07 | -19 | -40 | -7.1202e-07 | -19 | -50 | -7.8073e-07 | -19
10 | -2.7577e-10 | -18 | 0 | -2.367e-10 | -18 | -10 | -1.0893e-07 | -18 | -20 | -3.7159e-07 | -18 | -30 | -5.5498e-07 | -18 | -40 | -6.6862e-07 | -18 | -50 | -7.2937e-07 | -18
10 | -1.8419e-10 | -17 | 0 | -5.9967e-10 | -17 | -10 | -1.083e-07 | -17 | -20 | -3.5824e-07 | -17 | -30 | -5.2217e-07 | -17 | -40 | -6.2468e-07 | -17 | -50 | -6.7901e-07 | -17
10 | -1.8905e-10 | -16 | 0 | -5.3744e-10 | -16 | -10 | -1.0738e-07 | -16 | -20 | -3.4284e-07 | -16 | -30 | -4.8849e-07 | -16 | -40 | -5.8043e-07 | -16 | -50 | -6.2915e-07 | -16
10 | -2.2443e-10 | -15 | 0 | -4.3889e-10 | -15 | -10 | -1.0635e-07 | -15 | -20 | -3.2681e-07 | -15 | -30 | -4.554e-07 | -15 | -40 | -5.362e-07 | -15 | -50 | -5.7962e-07 | -15
10 | -1.2942e-10 | -14 | 0 | -4.2551e-10 | -14 | -10 | -1.0526e-07 | -14 | -20 | -3.0745e-07 | -14 | -30 | -4.2165e-07 | -14 | -40 | -4.9268e-07 | -14 | -50 | -5.2953e-07 | -14
10 | -1.5675e-10 | -13 | 0 | -4.4768e-10 | -13 | -10 | -1.038e-07 | -13 | -20 | -2.8724e-07 | -13 | -30 | -3.8512e-07 | -13 | -40 | -4.4883e-07 | -13 | -50 | -4.8067e-07 | -13
10 | -1.8752e-10 | -12 | 0 | -3.6518e-10 | -12 | -10 | -1.0177e-07 | -12 | -20 | -2.6584e-07 | -12 | -30 | -3.5129e-07 | -12 | -40 | -4.0599e-07 | -12 | -50 | -4.3329e-07 | -12
10 | -9.3944e-11 | -11 | 0 | -3.6512e-10 | -11 | -10 | -9.9206e-08 | -11 | -20 | -2.4306e-07 | -11 | -30 | -3.1627e-07 | -11 | -40 | -3.6097e-07 | -11 | -50 | -3.8473e-07 | -11
10 | -1.2103e-10 | -10 | 0 | -3.8918e-10 | -10 | -10 | -9.5901e-08 | -10 | -20 | -2.1968e-07 | -10 | -30 | -2.8098e-07 | -10 | -40 | -3.2009e-07 | -10 | -50 | -3.4059e-07 | -10
10 | -1.5474e-10 | -9 | 0 | -2.9599e-10 | -9 | -10 | -9.1161e-08 | -9 | -20 | -1.9549e-07 | -9 | -30 | -2.464e-07 | -9 | -40 | -2.8016e-07 | -9 | -50 | -2.9731e-07 | -9
10 | -6.3856e-11 | -8 | 0 | -3.1497e-10 | -8 | -10 | -8.517e-08 | -8 | -20 | -1.7048e-07 | -8 | -30 | -2.1255e-07 | -8 | -40 | -2.399e-07 | -8 | -50 | -2.5423e-07 | -8
10 | -9.5875e-11 | -7 | 0 | -3.1941e-10 | -7 | -10 | -7.7045e-08 | -7 | -20 | -1.4567e-07 | -7 | -30 | -1.7925e-07 | -7 | -40 | -2.0086e-07 | -7 | -50 | -2.1217e-07 | -7
10 | -1.3307e-10 | -6 | 0 | -2.2803e-10 | -6 | -10 | -6.7303e-08 | -6 | -20 | -1.2042e-07 | -6 | -30 | -1.4695e-07 | -6 | -40 | -1.6377e-07 | -6 | -50 | -1.7286e-07 | -6
10 | -3.5603e-11 | -5 | 0 | -2.5824e-10 | -5 | -10 | -5.6242e-08 | -5 | -20 | -9.5965e-08 | -5 | -30 | -1.1574e-07 | -5 | -40 | -1.2903e-07 | -5 | -50 | -1.3517e-07 | -5
10 | -3.0157e-10 | -4 | 0 | -2.4387e-10 | -4 | -10 | -4.3991e-08 | -4 | -20 | -7.2056e-08 | -4 | -30 | -8.596e-08 | -4 | -40 | -9.5731e-08 | -4 | -50 | -1.0072e-07 | -4
10 | -8.8094e-11 | -3 | 0 | -1.5514e-10 | -3 | -10 | -3.0765e-08 | -3 | -20 | -4.9329e-08 | -3 | -30 | -5.8212e-08 | -3 | -40 | -6.5113e-08 | -3 | -50 | -6.8295e-08 | -3
10 | -7.3098e-11 | -2 | 0 | -1.931e-10 | -2 | -10 | -1.8316e-08 | -2 | -20 | -2.803e-08 | -2 | -30 | -3.319e-08 | -2 | -40 | -3.7112e-08 | -2 | -50 | -3.8967e-08 | -2
10 | -5.712e-12 | -1 | 0 | -1.5087e-10 | -1 | -10 | -7.1516e-09 | -1 | -20 | -1.0583e-08 | -1 | -30 | -1.2666e-08 | -1 | -40 | -1.4132e-08 | -1 | -50 | -1.5031e-08 | -1
10 | 5.6097e-12 | 0 | 0 | 1.4158e-12 | 0 | -10 | -5.3487e-11 | 0 | -20 | 7.4212e-12 | 0 | -30 | 8.7724e-12 | 0 | -40 | 9.3814e-12 | 0 | -50 | 1.1266e-11 | 0
10 | -6.1862e-11 | 1 | 0 | 2.4427e-10 | 1 | -10 | 4.5302e-09 | 1 | -20 | 5.6883e-09 | 1 | -30 | 6.5262e-09 | 1 | -40 | 7.6244e-09 | 1 | -50 | 8.12e-09 | 1
10 | 1.7145e-11 | 2 | 0 | 2.2471e-09 | 2 | -10 | 1.3546e-08 | 2 | -20 | 1.8066e-08 | 2 | -30 | 2.0507e-08 | 2 | -40 | 2.297e-08 | 2 | -50 | 2.4355e-08 | 2
10 | 2.6832e-11 | 3 | 0 | 5.4685e-09 | 3 | -10 | 2.6157e-08 | 3 | -20 | 3.5332e-08 | 3 | -30 | 3.9805e-08 | 3 | -40 | 4.3883e-08 | 3 | -50 | 4.6349e-08 | 3
10 | -2.8279e-11 | 4 | 0 | 1.0606e-08 | 4 | -10 | 4.1624e-08 | 4 | -20 | 5.5615e-08 | 4 | -30 | 6.271e-08 | 4 | -40 | 6.9079e-08 | 4 | -50 | 7.2778e-08 | 4
10 | 5.703e-11 | 5 | 0 | 1.7486e-08 | 5 | -10 | 5.9195e-08 | 5 | -20 | 7.8974e-08 | 5 | -30 | 8.9019e-08 | 5 | -40 | 9.8324e-08 | 5 | -50 | 1.0325e-07 | 5
10 | -3.7105e-11 | 6 | 0 | 2.6492e-08 | 6 | -10 | 7.9406e-08 | 6 | -20 | 1.0535e-07 | 6 | -30 | 1.1849e-07 | 6 | -40 | 1.306e-07 | 6 | -50 | 1.3678e-07 | 6
10 | 4.6923e-11 | 7 | 0 | 3.7326e-08 | 7 | -10 | 1.0166e-07 | 7 | -20 | 1.3408e-07 | 7 | -30 | 1.5104e-07 | 7 | -40 | 1.6539e-07 | 7 | -50 | 1.7366e-07 | 7
10 | 1.4223e-10 | 8 | 0 | 5.0175e-08 | 8 | -10 | 1.2613e-07 | 8 | -20 | 1.6475e-07 | 8 | -30 | 1.8599e-07 | 8 | -40 | 2.0307e-07 | 8 | -50 | 2.1362e-07 | 8
10 | 1.1365e-10 | 9 | 0 | 6.5699e-08 | 9 | -10 | 1.5282e-07 | 9 | -20 | 1.9824e-07 | 9 | -30 | 2.2323e-07 | 9 | -40 | 2.4386e-07 | 9 | -50 | 2.5614e-07 | 9
10 | 3.9335e-10 | 10 | 0 | 8.2936e-08 | 10 | -10 | 1.8084e-07 | 10 | -20 | 2.3281e-07 | 10 | -30 | 2.6283e-07 | 10 | -40 | 2.8686e-07 | 10 | -50 | 3.0074e-07 | 10

## Settings
==================================
Latest Run
==================================
Test Name | vds-id#1@1
Mode | Sweeping
Speed | Normal
Sweep Delay | 0
Hold Time | 0
Site Coordinate | 0,0
Last Executed | 04/18/2016 13:03:06
KTEI Version | V9.1
Execution Time | 00:00:04:02
Interlock | High Voltage Enabled
Device Terminal | Source | Gate | Drain
Instrument | GNDU | SMU1 | SMU2
Name | N/A | GateV | DrainV
Forcing Function | Common | Voltage Step | Voltage Sweep
Master/Slave | N/A | Master | Master
Start/Level | 0 | 10 | 10
Stop | N/A | -50 | -80
Step | N/A | -10 | -1
Number of Points | N/A | 7 | 182
Compliance | N/A | 0.01 | 0.01
Measure I | N/A | No | Measured
Measure V | N/A | Programmed | Programmed
Range I | N/A | Limited Auto=1uA | Auto
Range V | N/A | Best Fixed | Best Fixed
Range C | N/A | N/A | N/A
Dual Sweep Mode | N/A | N/A | Enabled
Pulse Mode | N/A | N/A | Disabled
Hold | N/A | N/A | N/A
Frequency | N/A | N/A | N/A
Frequency 2 | N/A | N/A | N/A
Number of Pts. | N/A | N/A | N/A
AC Voltage | N/A | N/A | N/A
Over Voltage Setting | N/A | OFF | OFF

## Processed Data
Drain V (V) | Drain I - Vg 10V | Drain I - Vg 0V | Drain I - Vg -10V | Drain I - Vg -20V | Drain I - Vg -30V | Drain I - Vg -40V | Drain I - Vg -50V
10 | 9.7916e-11 | 9.4441e-08 | 2.0135e-07 | 2.4695e-07 | 2.814e-07 | 3.0313e-07 | 3.2342e-07
9 | 7.349e-11 | 7.4605e-08 | 1.6925e-07 | 2.092e-07 | 2.3897e-07 | 2.5667e-07 | 2.7345e-07
8 | -4.1657e-12 | 5.7052e-08 | 1.4009e-07 | 1.7348e-07 | 1.9828e-07 | 2.1305e-07 | 2.2692e-07
7 | 4.8272e-11 | 4.2285e-08 | 1.1343e-07 | 1.4069e-07 | 1.6108e-07 | 1.722e-07 | 1.845e-07
6 | 5.2781e-11 | 2.8805e-08 | 8.9183e-08 | 1.1107e-07 | 1.2671e-07 | 1.3557e-07 | 1.4512e-07
5 | 9.8058e-11 | 1.8838e-08 | 6.6901e-08 | 8.3538e-08 | 9.5285e-08 | 1.0208e-07 | 1.0945e-07
4 | -1.9484e-11 | 1.1295e-08 | 4.738e-08 | 5.8804e-08 | 6.7524e-08 | 7.2553e-08 | 7.7534e-08
3 | 1.7388e-11 | 5.7889e-09 | 3.0243e-08 | 3.6341e-08 | 4.2766e-08 | 4.5834e-08 | 4.9159e-08
2 | 2.1485e-10 | 2.305e-09 | 1.5917e-08 | 1.9065e-08 | 2.1597e-08 | 2.3613e-08 | 2.5887e-08
1 | 8.8269e-11 | 6.0715e-10 | 5.6202e-09 | 6.3328e-09 | 6.8901e-09 | 7.7712e-09 | 8.6917e-09
0 | -6.9563e-11 | -7.2761e-11 | -7.739e-11 | -7.3435e-11 | -1.0327e-11 | -1.2712e-11 | -1.4335e-11
-1 | -5.2433e-12 | -8.4796e-11 | -7.8487e-09 | -1.0926e-08 | -1.3055e-08 | -1.4618e-08 | -1.5631e-08
-2 | -7.7517e-11 | -3.4247e-11 | -1.9381e-08 | -2.866e-08 | -3.4103e-08 | -3.8122e-08 | -4.0296e-08
-3 | 6.2919e-11 | -2.2081e-10 | -3.1764e-08 | -4.9036e-08 | -5.8655e-08 | -6.5437e-08 | -6.9115e-08
-4 | -6.6491e-11 | -1.845e-10 | -4.4401e-08 | -7.1463e-08 | -8.6113e-08 | -9.6219e-08 | -1.0186e-07
-5 | -2.82e-11 | -9.8581e-11 | -5.5904e-08 | -9.4871e-08 | -1.1539e-07 | -1.2941e-07 | -1.3687e-07
-6 | -5.238e-11 | -2.9597e-10 | -6.6585e-08 | -1.1935e-07 | -1.4604e-07 | -1.6438e-07 | -1.7458e-07
-7 | -1.0546e-10 | -2.5011e-10 | -7.5834e-08 | -1.4352e-07 | -1.7799e-07 | -2.0074e-07 | -2.1363e-07
-8 | -5.1999e-11 | -1.635e-10 | -8.3694e-08 | -1.6797e-07 | -2.0979e-07 | -2.3871e-07 | -2.5367e-07
-9 | -6.4689e-11 | -3.5535e-10 | -8.9706e-08 | -1.9219e-07 | -2.4316e-07 | -2.772e-07 | -2.96e-07
-10 | -1.3058e-10 | -3.1388e-10 | -9.4328e-08 | -2.1584e-07 | -2.7732e-07 | -3.1672e-07 | -3.397e-07
-11 | -7.3965e-11 | -2.3072e-10 | -9.7431e-08 | -2.3868e-07 | -3.1119e-07 | -3.5787e-07 | -3.8391e-07
-12 | -8.1307e-11 | -4.2011e-10 | -9.9839e-08 | -2.6095e-07 | -3.4609e-07 | -3.9971e-07 | -4.2895e-07
-13 | -1.6412e-10 | -3.7898e-10 | -1.0166e-07 | -2.8157e-07 | -3.8041e-07 | -4.4221e-07 | -4.7487e-07
-14 | -1.0182e-10 | -3.0433e-10 | -1.0343e-07 | -3.0165e-07 | -4.1341e-07 | -4.8518e-07 | -5.255e-07
-15 | -1.1588e-10 | -4.9725e-10 | -1.0472e-07 | -3.1994e-07 | -4.4701e-07 | -5.3003e-07 | -5.7314e-07
-16 | -1.9977e-10 | -4.5288e-10 | -1.0588e-07 | -3.3629e-07 | -4.806e-07 | -5.7193e-07 | -6.2132e-07
-17 | -1.3548e-10 | -3.813e-10 | -1.0676e-07 | -3.5103e-07 | -5.1196e-07 | -6.1373e-07 | -6.6964e-07
-18 | -1.4869e-10 | -5.7384e-10 | -1.0756e-07 | -3.6356e-07 | -5.437e-07 | -6.5466e-07 | -7.179e-07
-19 | -2.3979e-10 | -8.3742e-10 | -1.0836e-07 | -3.7452e-07 | -5.7278e-07 | -6.959e-07 | -7.657e-07
-20 | -1.7704e-10 | -6.3872e-10 | -1.089e-07 | -3.8455e-07 | -6.0168e-07 | -7.385e-07 | -8.1532e-07
-21 | -1.7258e-10 | -5.9727e-10 | -1.0936e-07 | -3.9308e-07 | -6.298e-07 | -7.7828e-07 | -8.6372e-07
-22 | -2.8919e-10 | -7.1089e-10 | -1.0988e-07 | -3.9935e-07 | -6.5655e-07 | -8.1943e-07 | -9.126e-07
-23 | -2.2559e-10 | -3.7433e-10 | -1.1062e-07 | -4.0572e-07 | -6.8093e-07 | -8.5875e-07 | -9.6018e-07
-24 | -2.0607e-10 | -6.9881e-10 | -1.1087e-07 | -4.1092e-07 | -7.0474e-07 | -8.9827e-07 | -1.0093e-06
-25 | -3.3565e-10 | -8.166e-10 | -1.1131e-07 | -4.1518e-07 | -7.2517e-07 | -9.3672e-07 | -1.0561e-06
-26 | -2.8185e-10 | -4.6119e-10 | -1.1169e-07 | -4.1999e-07 | -7.4467e-07 | -9.7252e-07 | -1.102e-06
-27 | -2.6657e-10 | -8.2697e-10 | -1.1206e-07 | -4.2344e-07 | -7.6186e-07 | -1.0056e-06 | -1.1473e-06
-28 | -3.9819e-10 | -9.3565e-10 | -1.1282e-07 | -4.2628e-07 | -7.7785e-07 | -1.0388e-06 | -1.189e-06
-29 | -2.9395e-10 | -5.3521e-10 | -1.1299e-07 | -4.2853e-07 | -7.9202e-07 | -1.0688e-06 | -1.2328e-06
-30 | -4.3017e-10 | -9.5318e-10 | -1.1324e-07 | -4.3081e-07 | -8.0461e-07 | -1.0998e-06 | -1.2764e-06
-31 | -3.0277e-10 | -1.0644e-09 | -1.1366e-07 | -4.3327e-07 | -8.1507e-07 | -1.1284e-06 | -1.3197e-06
-32 | -4.9834e-10 | -7.2357e-10 | -1.1413e-07 | -4.3531e-07 | -8.2569e-07 | -1.1563e-06 | -1.3582e-06
-33 | -4.5131e-10 | -1.0891e-09 | -1.1433e-07 | -4.3701e-07 | -8.3566e-07 | -1.1818e-06 | -1.3954e-06
-34 | -4.2453e-10 | -1.208e-09 | -1.1487e-07 | -4.3876e-07 | -8.4468e-07 | -1.2042e-06 | -1.4326e-06
-35 | -5.7809e-10 | -8.0606e-10 | -1.1508e-07 | -4.4087e-07 | -8.527e-07 | -1.2256e-06 | -1.4665e-06
-36 | -2.6837e-10 | -1.255e-09 | -1.1554e-07 | -4.4281e-07 | -8.5955e-07 | -1.2463e-06 | -1.4979e-06
-37 | -4.6842e-10 | -1.366e-09 | -1.1546e-07 | -4.4373e-07 | -8.6577e-07 | -1.2637e-06 | -1.5284e-06
-38 | -6.4874e-10 | -1.052e-09 | -1.1606e-07 | -4.4545e-07 | -8.7125e-07 | -1.2815e-06 | -1.5579e-06
-39 | -3.4323e-10 | -1.4324e-09 | -1.1618e-07 | -4.4689e-07 | -8.7731e-07 | -1.2967e-06 | -1.5856e-06
-40 | -5.5485e-10 | -1.5407e-09 | -1.1637e-07 | -4.4771e-07 | -8.8215e-07 | -1.3104e-06 | -1.615e-06
-41 | -7.4553e-10 | -1.1569e-09 | -1.1661e-07 | -4.488e-07 | -8.8636e-07 | -1.3281e-06 | -1.6402e-06
-42 | -3.6795e-10 | -1.6286e-09 | -1.1675e-07 | -4.5013e-07 | -8.912e-07 | -1.342e-06 | -1.6607e-06
-43 | -6.4203e-10 | -1.7368e-09 | -1.1681e-07 | -4.5074e-07 | -8.9538e-07 | -1.3524e-06 | -1.6833e-06
-44 | -8.4109e-10 | -1.4626e-09 | -1.1745e-07 | -4.5215e-07 | -8.9834e-07 | -1.3625e-06 | -1.703e-06
-45 | -4.5242e-10 | -1.835e-09 | -1.1777e-07 | -4.5316e-07 | -9.031e-07 | -1.3725e-06 | -1.7209e-06
-46 | -7.5506e-10 | -1.9399e-09 | -1.1791e-07 | -4.5438e-07 | -9.0607e-07 | -1.378e-06 | -1.7402e-06
-47 | -9.4773e-10 | -1.6105e-09 | -1.1828e-07 | -4.5438e-07 | -9.0896e-07 | -1.3877e-06 | -1.7562e-06
-48 | -6.2209e-10 | -2.0596e-09 | -1.1862e-07 | -4.5563e-07 | -9.1248e-07 | -1.3946e-06 | -1.7712e-06
-49 | -8.5926e-10 | -2.1619e-09 | -1.1869e-07 | -4.5673e-07 | -9.1394e-07 | -1.4018e-06 | -1.7861e-06
-50 | -1.0501e-09 | -1.9844e-09 | -1.1924e-07 | -4.569e-07 | -9.1601e-07 | -1.41e-06 | -1.8002e-06
-51 | -7.7445e-10 | -2.3007e-09 | -1.1912e-07 | -4.5743e-07 | -9.1841e-07 | -1.4144e-06 | -1.8109e-06
-52 | -9.7854e-10 | -2.4001e-09 | -1.1923e-07 | -4.5866e-07 | -9.1993e-07 | -1.418e-06 | -1.8239e-06
-53 | -1.1718e-09 | -2.1778e-09 | -1.1946e-07 | -4.6005e-07 | -9.225e-07 | -1.4261e-06 | -1.8329e-06
-54 | -8.0356e-10 | -2.5439e-09 | -1.1974e-07 | -4.6126e-07 | -9.2376e-07 | -1.4331e-06 | -1.8445e-06
-55 | -1.0849e-09 | -2.6458e-09 | -1.1992e-07 | -4.6062e-07 | -9.2467e-07 | -1.4371e-06 | -1.854e-06
-56 | -1.2798e-09 | -2.5901e-09 | -1.2029e-07 | -4.615e-07 | -9.2755e-07 | -1.4417e-06 | -1.8627e-06
-57 | -1.0557e-09 | -2.839e-09 | -1.2068e-07 | -4.6194e-07 | -9.3019e-07 | -1.446e-06 | -1.8701e-06
-58 | -1.2198e-09 | -2.9399e-09 | -1.2058e-07 | -4.6446e-07 | -9.3097e-07 | -1.449e-06 | -1.8764e-06
-59 | -1.4261e-09 | -2.8714e-09 | -1.2087e-07 | -4.6462e-07 | -9.3374e-07 | -1.4509e-06 | -1.8828e-06
-60 | -1.103e-09 | -3.107e-09 | -1.2125e-07 | -4.6447e-07 | -9.3301e-07 | -1.4545e-06 | -1.8903e-06
-61 | -1.3523e-09 | -3.2276e-09 | -1.2149e-07 | -4.6539e-07 | -9.3497e-07 | -1.4593e-06 | -1.8987e-06
-62 | -1.5541e-09 | -3.2713e-09 | -1.2182e-07 | -4.6797e-07 | -9.3768e-07 | -1.4644e-06 | -1.903e-06
-63 | -1.3982e-09 | -3.4335e-09 | -1.2163e-07 | -4.6882e-07 | -9.396e-07 | -1.4665e-06 | -1.9072e-06
-64 | -1.5016e-09 | -3.5216e-09 | -1.2224e-07 | -4.6924e-07 | -9.4177e-07 | -1.4701e-06 | -1.9163e-06
-65 | -1.7192e-09 | -3.7026e-09 | -1.2245e-07 | -4.7037e-07 | -9.4195e-07 | -1.4722e-06 | -1.9201e-06
-66 | -1.4689e-09 | -3.7425e-09 | -1.2287e-07 | -4.6977e-07 | -9.4264e-07 | -1.4743e-06 | -1.9222e-06
-67 | -1.6413e-09 | -3.8604e-09 | -1.2289e-07 | -4.7024e-07 | -9.4595e-07 | -1.4796e-06 | -1.9276e-06
-68 | -1.8536e-09 | -4.0847e-09 | -1.2308e-07 | -4.7128e-07 | -9.4564e-07 | -1.4791e-06 | -1.9345e-06
-69 | -1.8014e-09 | -4.0979e-09 | -1.2334e-07 | -4.7136e-07 | -9.4684e-07 | -1.4813e-06 | -1.9394e-06
-70 | -1.8094e-09 | -4.1895e-09 | -1.2338e-07 | -4.7261e-07 | -9.483e-07 | -1.4849e-06 | -1.9466e-06
-71 | -2.0244e-09 | -4.5697e-09 | -1.2371e-07 | -4.7219e-07 | -9.5005e-07 | -1.4904e-06 | -1.9518e-06
-72 | -1.9094e-09 | -4.4454e-09 | -1.2382e-07 | -4.7366e-07 | -9.5246e-07 | -1.4919e-06 | -1.955e-06
-73 | -1.963e-09 | -4.5543e-09 | -1.2403e-07 | -4.736e-07 | -9.5453e-07 | -1.4948e-06 | -1.9588e-06
-74 | -2.1868e-09 | -4.5961e-09 | -1.2411e-07 | -4.7448e-07 | -9.5604e-07 | -1.497e-06 | -1.9624e-06
-75 | -2.2432e-09 | -4.7941e-09 | -1.2445e-07 | -4.7573e-07 | -9.574e-07 | -1.4979e-06 | -1.9672e-06
-76 | -2.1595e-09 | -4.8597e-09 | -1.2456e-07 | -4.7723e-07 | -9.5919e-07 | -1.5006e-06 | -1.9709e-06
-77 | -2.3735e-09 | -5.0685e-09 | -1.2479e-07 | -4.7703e-07 | -9.6064e-07 | -1.5048e-06 | -1.9727e-06
-78 | -2.4106e-09 | -5.111e-09 | -1.25e-07 | -4.7802e-07 | -9.6175e-07 | -1.5063e-06 | -1.9783e-06
-79 | -2.3307e-09 | -5.3277e-09 | -1.2506e-07 | -4.7886e-07 | -9.6305e-07 | -1.509e-06 | -1.9811e-06
-80 | -2.5532e-09 | -5.4164e-09 | -1.2526e-07 | -4.7952e-07 | -9.6657e-07 | -1.51e-06 | -1.9871e-06
-80 | -2.6703e-09 | -5.7024e-09 | -1.2592e-07 | -4.8177e-07 | -9.6687e-07 | -1.5098e-06 | -1.9878e-06
-79 | -2.4751e-09 | -5.368e-09 | -1.2639e-07 | -4.8345e-07 | -9.6463e-07 | -1.5091e-06 | -1.9871e-06
-78 | -2.498e-09 | -5.2063e-09 | -1.2643e-07 | -4.8372e-07 | -9.6333e-07 | -1.5086e-06 | -1.9849e-06
-77 | -2.3638e-09 | -5.1823e-09 | -1.2607e-07 | -4.8426e-07 | -9.6286e-07 | -1.5057e-06 | -1.983e-06
-76 | -2.3195e-09 | -5.0145e-09 | -1.262e-07 | -4.8408e-07 | -9.6133e-07 | -1.5064e-06 | -1.9798e-06
-75 | -2.3401e-09 | -4.9779e-09 | -1.2589e-07 | -4.8306e-07 | -9.6196e-07 | -1.5045e-06 | -1.9765e-06
-74 | -2.2627e-09 | -4.802e-09 | -1.2578e-07 | -4.8554e-07 | -9.618e-07 | -1.5025e-06 | -1.9752e-06
-73 | -2.1834e-09 | -4.7575e-09 | -1.2557e-07 | -4.8338e-07 | -9.6122e-07 | -1.5011e-06 | -1.974e-06
-72 | -2.2156e-09 | -4.5778e-09 | -1.2533e-07 | -4.8162e-07 | -9.5772e-07 | -1.4992e-06 | -1.9701e-06
-71 | -1.9414e-09 | -4.5522e-09 | -1.253e-07 | -4.7989e-07 | -9.5821e-07 | -1.4969e-06 | -1.9672e-06
-70 | -2.0442e-09 | -4.3828e-09 | -1.2498e-07 | -4.7865e-07 | -9.5526e-07 | -1.4956e-06 | -1.9639e-06
-69 | -2.0617e-09 | -4.3476e-09 | -1.2431e-07 | -4.7786e-07 | -9.5257e-07 | -1.493e-06 | -1.9626e-06
-68 | -1.8479e-09 | -4.1421e-09 | -1.2433e-07 | -4.7719e-07 | -9.5073e-07 | -1.4905e-06 | -1.9536e-06
-67 | -1.89e-09 | -4.1297e-09 | -1.2396e-07 | -4.7631e-07 | -9.4974e-07 | -1.4865e-06 | -1.9502e-06
-66 | -1.9293e-09 | -4.0515e-09 | -1.2381e-07 | -4.7465e-07 | -9.4801e-07 | -1.4874e-06 | -1.9474e-06
-65 | -1.5463e-09 | -3.9525e-09 | -1.2398e-07 | -4.7459e-07 | -9.4746e-07 | -1.4838e-06 | -1.9439e-06
-64 | -1.7652e-09 | -3.808e-09 | -1.2385e-07 | -4.7351e-07 | -9.4627e-07 | -1.4823e-06 | -1.9396e-06
-63 | -1.7663e-09 | -3.6655e-09 | -1.2394e-07 | -4.7305e-07 | -9.4562e-07 | -1.4782e-06 | -1.9349e-06
-62 | -1.4476e-09 | -3.663e-09 | -1.2369e-07 | -4.7206e-07 | -9.4303e-07 | -1.4751e-06 | -1.9305e-06
-61 | -1.6154e-09 | -3.4974e-09 | -1.2329e-07 | -4.7119e-07 | -9.4068e-07 | -1.475e-06 | -1.9243e-06
-60 | -1.6297e-09 | -3.2958e-09 | -1.2311e-07 | -4.707e-07 | -9.4091e-07 | -1.472e-06 | -1.9194e-06
-59 | -1.2058e-09 | -3.3598e-09 | -1.2297e-07 | -4.6999e-07 | -9.3935e-07 | -1.4688e-06 | -1.9125e-06
-58 | -1.4825e-09 | -3.21e-09 | -1.2265e-07 | -4.688e-07 | -9.3868e-07 | -1.466e-06 | -1.9069e-06
-57 | -1.4914e-09 | -2.9141e-09 | -1.2243e-07 | -4.6734e-07 | -9.3575e-07 | -1.4625e-06 | -1.9018e-06
-56 | -1.1243e-09 | -3.0737e-09 | -1.2202e-07 | -4.6674e-07 | -9.3469e-07 | -1.4606e-06 | -1.8968e-06
-55 | -1.3454e-09 | -2.9373e-09 | -1.2186e-07 | -4.6742e-07 | -9.3267e-07 | -1.4567e-06 | -1.8869e-06
-54 | -1.3556e-09 | -2.588e-09 | -1.2165e-07 | -4.6619e-07 | -9.3261e-07 | -1.4512e-06 | -1.8792e-06
-53 | -9.2847e-10 | -2.7824e-09 | -1.2128e-07 | -4.6552e-07 | -9.3053e-07 | -1.4468e-06 | -1.8702e-06
-52 | -1.2355e-09 | -2.6458e-09 | -1.211e-07 | -4.6508e-07 | -9.2871e-07 | -1.4445e-06 | -1.8607e-06
-51 | -1.2354e-09 | -2.2295e-09 | -1.2089e-07 | -4.6501e-07 | -9.2627e-07 | -1.4388e-06 | -1.8536e-06
-50 | -8.4107e-10 | -2.5095e-09 | -1.2087e-07 | -4.636e-07 | -9.2418e-07 | -1.4349e-06 | -1.8428e-06
-49 | -1.1067e-09 | -2.3852e-09 | -1.204e-07 | -4.6339e-07 | -9.2153e-07 | -1.4287e-06 | -1.8294e-06
-48 | -1.1104e-09 | -1.9983e-09 | -1.2037e-07 | -4.6275e-07 | -9.192e-07 | -1.4233e-06 | -1.8169e-06
-47 | -9.2672e-10 | -2.2582e-09 | -1.1982e-07 | -4.6185e-07 | -9.1717e-07 | -1.4157e-06 | -1.8016e-06
-46 | -9.8087e-10 | -2.1448e-09 | -1.196e-07 | -4.6077e-07 | -9.1485e-07 | -1.4081e-06 | -1.7853e-06
-45 | -1.0077e-09 | -1.6518e-09 | -1.1934e-07 | -4.5973e-07 | -9.127e-07 | -1.3983e-06 | -1.7677e-06
-44 | -5.4442e-10 | -2.0212e-09 | -1.19e-07 | -4.5834e-07 | -9.0988e-07 | -1.3919e-06 | -1.7507e-06
-43 | -8.6469e-10 | -1.9032e-09 | -1.1891e-07 | -4.5813e-07 | -9.0738e-07 | -1.3837e-06 | -1.7314e-06
-42 | -8.9092e-10 | -1.4808e-09 | -1.1851e-07 | -4.5776e-07 | -9.0313e-07 | -1.373e-06 | -1.7101e-06
-41 | -4.2623e-10 | -1.7956e-09 | -1.1798e-07 | -4.5604e-07 | -9.0041e-07 | -1.3634e-06 | -1.6855e-06
-40 | -7.8091e-10 | -1.6848e-09 | -1.1786e-07 | -4.543e-07 | -8.9583e-07 | -1.351e-06 | -1.6623e-06
-39 | -7.8967e-10 | -1.1725e-09 | -1.1766e-07 | -4.5398e-07 | -8.9156e-07 | -1.3325e-06 | -1.6352e-06
-38 | -3.5794e-10 | -1.5828e-09 | -1.1754e-07 | -4.5255e-07 | -8.8576e-07 | -1.3218e-06 | -1.6048e-06
-37 | -6.9773e-10 | -1.483e-09 | -1.1694e-07 | -4.5094e-07 | -8.8042e-07 | -1.3028e-06 | -1.5744e-06
-36 | -6.8628e-10 | -1.0417e-09 | -1.1664e-07 | -4.4882e-07 | -8.7468e-07 | -1.2829e-06 | -1.5422e-06
-35 | -2.9801e-10 | -1.3993e-09 | -1.1637e-07 | -4.4743e-07 | -8.6847e-07 | -1.2629e-06 | -1.5096e-06
-34 | -6.2437e-10 | -1.3004e-09 | -1.1582e-07 | -4.4714e-07 | -8.6184e-07 | -1.2407e-06 | -1.4728e-06
-33 | -6.035e-10 | -8.0879e-10 | -1.1573e-07 | -4.4567e-07 | -8.5338e-07 | -1.2162e-06 | -1.4346e-06
-32 | -2.3644e-10 | -1.2274e-09 | -1.1531e-07 | -4.4387e-07 | -8.4448e-07 | -1.1925e-06 | -1.3953e-06
-31 | -5.3441e-10 | -1.1293e-09 | -1.1506e-07 | -4.4141e-07 | -8.3471e-07 | -1.1617e-06 | -1.3527e-06
-30 | -5.2965e-10 | -7.1666e-10 | -1.1458e-07 | -4.3876e-07 | -8.2394e-07 | -1.131e-06 | -1.3114e-06
-29 | -4.1772e-10 | -1.0747e-09 | -1.1418e-07 | -4.3617e-07 | -8.1195e-07 | -1.1016e-06 | -1.2693e-06
-28 | -3.9255e-10 | -9.7702e-10 | -1.1383e-07 | -4.3444e-07 | -7.9694e-07 | -1.0687e-06 | -1.2238e-06
-27 | -4.4229e-10 | -5.5656e-10 | -1.1341e-07 | -4.3149e-07 | -7.8037e-07 | -1.0337e-06 | -1.1769e-06
-26 | -3.4347e-10 | -9.285e-10 | -1.1331e-07 | -4.2771e-07 | -7.623e-07 | -9.9754e-07 | -1.1304e-06
-25 | -3.2709e-10 | -8.5326e-10 | -1.1289e-07 | -4.233e-07 | -7.4178e-07 | -9.5825e-07 | -1.0816e-06
-24 | -3.9419e-10 | -4.1625e-10 | -1.1236e-07 | -4.1963e-07 | -7.2077e-07 | -9.1962e-07 | -1.0311e-06
-23 | -2.7831e-10 | -7.992e-10 | -1.1185e-07 | -4.1391e-07 | -6.9604e-07 | -8.7858e-07 | -9.8388e-07
-22 | -2.8615e-10 | -7.26e-10 | -1.115e-07 | -4.0849e-07 | -6.7088e-07 | -8.3907e-07 | -9.316e-07
-21 | -3.2791e-10 | -3.1037e-10 | -1.1084e-07 | -4.0115e-07 | -6.4408e-07 | -7.9777e-07 | -8.8224e-07
-20 | -3.1896e-11 | -6.9417e-10 | -1.1045e-07 | -3.9327e-07 | -6.151e-07 | -7.5506e-07 | -8.3112e-07
-19 | -2.8869e-10 | -6.2905e-10 | -1.0975e-07 | -3.8298e-07 | -5.8616e-07 | -7.1202e-07 | -7.8073e-07
-18 | -2.7577e-10 | -2.367e-10 | -1.0893e-07 | -3.7159e-07 | -5.5498e-07 | -6.6862e-07 | -7.2937e-07
-17 | -1.8419e-10 | -5.9967e-10 | -1.083e-07 | -3.5824e-07 | -5.2217e-07 | -6.2468e-07 | -6.7901e-07
-16 | -1.8905e-10 | -5.3744e-10 | -1.0738e-07 | -3.4284e-07 | -4.8849e-07 | -5.8043e-07 | -6.2915e-07
-15 | -2.2443e-10 | -4.3889e-10 | -1.0635e-07 | -3.2681e-07 | -4.554e-07 | -5.362e-07 | -5.7962e-07
-14 | -1.2942e-10 | -4.2551e-10 | -1.0526e-07 | -3.0745e-07 | -4.2165e-07 | -4.9268e-07 | -5.2953e-07
-13 | -1.5675e-10 | -4.4768e-10 | -1.038e-07 | -2.8724e-07 | -3.8512e-07 | -4.4883e-07 | -4.8067e-07
-12 | -1.8752e-10 | -3.6518e-10 | -1.0177e-07 | -2.6584e-07 | -3.5129e-07 | -4.0599e-07 | -4.3329e-07
-11 | -9.3944e-11 | -3.6512e-10 | -9.9206e-08 | -2.4306e-07 | -3.1627e-07 | -3.6097e-07 | -3.8473e-07
-10 | -1.2103e-10 | -3.8918e-10 | -9.5901e-08 | -2.1968e-07 | -2.8098e-07 | -3.2009e-07 | -3.4059e-07
-9 | -1.5474e-10 | -2.9599e-10 | -9.1161e-08 | -1.9549e-07 | -2.464e-07 | -2.8016e-07 | -2.9731e-07
-8 | -6.3856e-11 | -3.1497e-10 | -8.517e-08 | -1.7048e-07 | -2.1255e-07 | -2.399e-07 | -2.5423e-07
-7 | -9.5875e-11 | -3.1941e-10 | -7.7045e-08 | -1.4567e-07 | -1.7925e-07 | -2.0086e-07 | -2.1217e-07
-6 | -1.3307e-10 | -2.2803e-10 | -6.7303e-08 | -1.2042e-07 | -1.4695e-07 | -1.6377e-07 | -1.7286e-07
-5 | -3.5603e-11 | -2.5824e-10 | -5.6242e-08 | -9.5965e-08 | -1.1574e-07 | -1.2903e-07 | -1.3517e-07
-4 | -3.0157e-10 | -2.4387e-10 | -4.3991e-08 | -7.2056e-08 | -8.596e-08 | -9.5731e-08 | -1.0072e-07
-3 | -8.8094e-11 | -1.5514e-10 | -3.0765e-08 | -4.9329e-08 | -5.8212e-08 | -6.5113e-08 | -6.8295e-08
-2 | -7.3098e-11 | -1.931e-10 | -1.8316e-08 | -2.803e-08 | -3.319e-08 | -3.7112e-08 | -3.8967e-08
-1 | -5.712e-12 | -1.5087e-10 | -7.1516e-09 | -1.0583e-08 | -1.2666e-08 | -1.4132e-08 | -1.5031e-08
0 | 5.6097e-12 | 1.4158e-12 | -5.3487e-11 | 7.4212e-12 | 8.7724e-12 | 9.3814e-12 | 1.1266e-11
1 | -6.1862e-11 | 2.4427e-10 | 4.5302e-09 | 5.6883e-09 | 6.5262e-09 | 7.6244e-09 | 8.12e-09
2 | 1.7145e-11 | 2.2471e-09 | 1.3546e-08 | 1.8066e-08 | 2.0507e-08 | 2.297e-08 | 2.4355e-08
3 | 2.6832e-11 | 5.4685e-09 | 2.6157e-08 | 3.5332e-08 | 3.9805e-08 | 4.3883e-08 | 4.6349e-08
4 | -2.8279e-11 | 1.0606e-08 | 4.1624e-08 | 5.5615e-08 | 6.271e-08 | 6.9079e-08 | 7.2778e-08
5 | 5.703e-11 | 1.7486e-08 | 5.9195e-08 | 7.8974e-08 | 8.9019e-08 | 9.8324e-08 | 1.0325e-07
6 | -3.7105e-11 | 2.6492e-08 | 7.9406e-08 | 1.0535e-07 | 1.1849e-07 | 1.306e-07 | 1.3678e-07
7 | 4.6923e-11 | 3.7326e-08 | 1.0166e-07 | 1.3408e-07 | 1.5104e-07 | 1.6539e-07 | 1.7366e-07
8 | 1.4223e-10 | 5.0175e-08 | 1.2613e-07 | 1.6475e-07 | 1.8599e-07 | 2.0307e-07 | 2.1362e-07
9 | 1.1365e-10 | 6.5699e-08 | 1.5282e-07 | 1.9824e-07 | 2.2323e-07 | 2.4386e-07 | 2.5614e-07
10 | 3.9335e-10 | 8.2936e-08 | 1.8084e-07 | 2.3281e-07 | 2.6283e-07 | 2.8686e-07 | 3.0074e-07