## Data
GateV(1) | DrainI(1) | DrainV(1) | GateV(2) | DrainI(2) | DrainV(2) | GateV(3) | DrainI(3) | DrainV(3) | GateV(4) | DrainI(4) | DrainV(4) | GateV(5) | DrainI(5) | DrainV(5) | GateV(6) | DrainI(6) | DrainV(6) | GateV(7) | DrainI(7) | DrainV(7)
10 | 1.0588e-07 | 10 | 0 | 6.8206e-07 | 10 | -10 | 6.3867e-06 | 10 | -20 | 1.4194e-05 | 10 | -30 | 1.8682e-05 | 10 | -40 | 2.194e-05 | 10 | -50 | 2.4323e-05 | 10
10 | 8.5355e-08 | 9 | 0 | 4.8587e-07 | 9 | -10 | 5.1694e-06 | 9 | -20 | 1.2027e-05 | 9 | -30 | 1.6164e-05 | 9 | -40 | 1.914e-05 | 9 | -50 | 2.1304e-05 | 9
10 | 6.8111e-08 | 8 | 0 | 3.5733e-07 | 8 | -10 | 4.0953e-06 | 8 | -20 | 1.0195e-05 | 8 | -30 | 1.3935e-05 | 8 | -40 | 1.6598e-05 | 8 | -50 | 1.8519e-05 | 8
10 | 5.3565e-08 | 7 | 0 | 2.6126e-07 | 7 | -10 | 3.1285e-06 | 7 | -20 | 8.534e-06 | 7 | -30 | 1.1857e-05 | 7 | -40 | 1.4197e-05 | 7 | -50 | 1.5872e-05 | 7
10 | 4.1164e-08 | 6 | 0 | 1.9314e-07 | 6 | -10 | 2.3016e-06 | 6 | -20 | 7.0044e-06 | 6 | -30 | 9.8967e-06 | 6 | -40 | 1.191e-05 | 6 | -50 | 1.3338e-05 | 6
10 | 3.1676e-08 | 5 | 0 | 1.4144e-07 | 5 | -10 | 1.6128e-06 | 5 | -20 | 5.5923e-06 | 5 | -30 | 8.0415e-06 | 5 | -40 | 9.7262e-06 | 5 | -50 | 1.0909e-05 | 5
10 | 2.2951e-08 | 4 | 0 | 1.0046e-07 | 4 | -10 | 1.0524e-06 | 4 | -20 | 4.2801e-06 | 4 | -30 | 6.2707e-06 | 4 | -40 | 7.6225e-06 | 4 | -50 | 8.5622e-06 | 4
10 | 1.5509e-08 | 3 | 0 | 6.7367e-08 | 3 | -10 | 6.2176e-07 | 3 | -20 | 3.041e-06 | 3 | -30 | 4.5835e-06 | 3 | -40 | 5.6001e-06 | 3 | -50 | 6.2988e-06 | 3
10 | 9.1958e-09 | 2 | 0 | 4.0558e-08 | 2 | -10 | 3.3428e-07 | 2 | -20 | 1.9303e-06 | 2 | -30 | 2.9649e-06 | 2 | -40 | 3.6462e-06 | 2 | -50 | 4.1174e-06 | 2
10 | 4.1155e-09 | 1 | 0 | 1.8684e-08 | 1 | -10 | 1.236e-07 | 1 | -20 | 9.1803e-07 | 1 | -30 | 1.4408e-06 | 1 | -40 | 1.782e-06 | 1 | -50 | 2.0158e-06 | 1
10 | -3.9525e-11 | 0 | 0 | -7.6389e-11 | 0 | -10 | -3.41e-10 | 0 | -20 | -6.8538e-10 | 0 | -30 | -4.185e-09 | 0 | -40 | -5.2506e-09 | 0 | -50 | -6.0122e-09 | 0
10 | -3.7931e-09 | -1 | 0 | -1.6705e-08 | -1 | -10 | -8.4874e-08 | -1 | -20 | -8.1749e-07 | -1 | -30 | -1.3883e-06 | -1 | -40 | -1.7525e-06 | -1 | -50 | -2.0042e-06 | -1
10 | -7.7673e-09 | -2 | 0 | -3.2949e-08 | -2 | -10 | -1.4667e-07 | -2 | -20 | -1.5531e-06 | -2 | -30 | -2.7261e-06 | -2 | -40 | -3.4807e-06 | -2 | -50 | -4.0102e-06 | -2
10 | -1.2036e-08 | -3 | 0 | -4.7896e-08 | -3 | -10 | -1.919e-07 | -3 | -20 | -2.2068e-06 | -3 | -30 | -4.0201e-06 | -3 | -40 | -5.1949e-06 | -3 | -50 | -6.0237e-06 | -3
10 | -1.6529e-08 | -4 | 0 | -6.3305e-08 | -4 | -10 | -2.3161e-07 | -4 | -20 | -2.7846e-06 | -4 | -30 | -5.2814e-06 | -4 | -40 | -6.8732e-06 | -4 | -50 | -8.0206e-06 | -4
10 | -2.1199e-08 | -5 | 0 | -7.884e-08 | -5 | -10 | -2.6823e-07 | -5 | -20 | -3.29e-06 | -5 | -30 | -6.4695e-06 | -5 | -40 | -8.5249e-06 | -5 | -50 | -1.0009e-05 | -5
10 | -2.5975e-08 | -6 | 0 | -9.4257e-08 | -6 | -10 | -3.0317e-07 | -6 | -20 | -3.7282e-06 | -6 | -30 | -7.6084e-06 | -6 | -40 | -1.0149e-05 | -6 | -50 | -1.1988e-05 | -6
10 | -3.0922e-08 | -7 | 0 | -1.0973e-07 | -7 | -10 | -3.3699e-07 | -7 | -20 | -4.1047e-06 | -7 | -30 | -8.6956e-06 | -7 | -40 | -1.1744e-05 | -7 | -50 | -1.3955e-05 | -7
10 | -3.6005e-08 | -8 | 0 | -1.2507e-07 | -8 | -10 | -3.7009e-07 | -8 | -20 | -4.4267e-06 | -8 | -30 | -9.7316e-06 | -8 | -40 | -1.331e-05 | -8 | -50 | -1.5912e-05 | -8
10 | -4.1017e-08 | -9 | 0 | -1.4042e-07 | -9 | -10 | -4.0265e-07 | -9 | -20 | -4.7016e-06 | -9 | -30 | -1.0715e-05 | -9 | -40 | -1.4845e-05 | -9 | -50 | -1.7857e-05 | -9
10 | -4.4518e-08 | -10 | 0 | -1.5556e-07 | -10 | -10 | -4.3464e-07 | -10 | -20 | -4.9357e-06 | -10 | -30 | -1.1643e-05 | -10 | -40 | -1.6344e-05 | -10 | -50 | -1.9781e-05 | -10
10 | -4.8794e-08 | -11 | 0 | -1.7062e-07 | -11 | -10 | -4.6638e-07 | -11 | -20 | -5.2423e-06 | -11 | -30 | -1.2522e-05 | -11 | -40 | -1.7814e-05 | -11 | -50 | -2.1696e-05 | -11
10 | -5.3202e-08 | -12 | 0 | -1.8553e-07 | -12 | -10 | -4.9788e-07 | -12 | -20 | -5.3985e-06 | -12 | -30 | -1.3348e-05 | -12 | -40 | -1.9248e-05 | -12 | -50 | -2.3594e-05 | -12
10 | -5.7621e-08 | -13 | 0 | -2.0024e-07 | -13 | -10 | -5.5048e-07 | -13 | -20 | -5.5379e-06 | -13 | -30 | -1.4123e-05 | -13 | -40 | -2.0647e-05 | -13 | -50 | -2.5475e-05 | -13
10 | -6.1867e-08 | -14 | 0 | -2.1477e-07 | -14 | -10 | -5.7647e-07 | -14 | -20 | -5.662e-06 | -14 | -30 | -1.4849e-05 | -14 | -40 | -2.2008e-05 | -14 | -50 | -2.7336e-05 | -14
10 | -6.622e-08 | -15 | 0 | -2.2899e-07 | -15 | -10 | -6.0409e-07 | -15 | -20 | -5.7734e-06 | -15 | -30 | -1.5525e-05 | -15 | -40 | -2.3331e-05 | -15 | -50 | -2.9174e-05 | -15
10 | -7.0586e-08 | -16 | 0 | -2.4309e-07 | -16 | -10 | -6.3253e-07 | -16 | -20 | -5.8745e-06 | -16 | -30 | -1.6156e-05 | -16 | -40 | -2.4613e-05 | -16 | -50 | -3.099e-05 | -16
10 | -7.4771e-08 | -17 | 0 | -2.569e-07 | -17 | -10 | -6.6146e-07 | -17 | -20 | -5.9677e-06 | -17 | -30 | -1.6741e-05 | -17 | -40 | -2.5856e-05 | -17 | -50 | -3.2782e-05 | -17
10 | -7.9029e-08 | -18 | 0 | -2.7037e-07 | -18 | -10 | -6.9056e-07 | -18 | -20 | -6.054e-06 | -18 | -30 | -1.7283e-05 | -18 | -40 | -2.7054e-05 | -18 | -50 | -3.4541e-05 | -18
10 | -8.3181e-08 | -19 | 0 | -2.8363e-07 | -19 | -10 | -7.198e-07 | -19 | -20 | -6.1348e-06 | -19 | -30 | -1.7787e-05 | -19 | -40 | -2.8215e-05 | -19 | -50 | -3.6279e-05 | -19
10 | -8.7244e-08 | -20 | 0 | -2.966e-07 | -20 | -10 | -7.4916e-07 | -20 | -20 | -6.2115e-06 | -20 | -30 | -1.8254e-05 | -20 | -40 | -2.9332e-05 | -20 | -50 | -3.7986e-05 | -20
10 | -9.1401e-08 | -21 | 0 | -3.0932e-07 | -21 | -10 | -7.7843e-07 | -21 | -20 | -6.2849e-06 | -21 | -30 | -1.8686e-05 | -21 | -40 | -3.041e-05 | -21 | -50 | -3.9664e-05 | -21
10 | -9.531e-08 | -22 | 0 | -3.2175e-07 | -22 | -10 | -8.0748e-07 | -22 | -20 | -6.3554e-06 | -22 | -30 | -1.9086e-05 | -22 | -40 | -3.1445e-05 | -22 | -50 | -4.131e-05 | -22
10 | -9.9312e-08 | -23 | 0 | -3.3393e-07 | -23 | -10 | -8.3625e-07 | -23 | -20 | -6.4236e-06 | -23 | -30 | -1.9458e-05 | -23 | -40 | -3.2439e-05 | -23 | -50 | -4.2923e-05 | -23
10 | -1.0317e-07 | -24 | 0 | -3.4576e-07 | -24 | -10 | -8.6468e-07 | -24 | -20 | -6.4899e-06 | -24 | -30 | -1.9802e-05 | -24 | -40 | -3.3393e-05 | -24 | -50 | -4.4503e-05 | -24
10 | -1.07e-07 | -25 | 0 | -3.5735e-07 | -25 | -10 | -8.9274e-07 | -25 | -20 | -6.5548e-06 | -25 | -30 | -2.0122e-05 | -25 | -40 | -3.4308e-05 | -25 | -50 | -4.6047e-05 | -25
10 | -1.1074e-07 | -26 | 0 | -3.6859e-07 | -26 | -10 | -9.2031e-07 | -26 | -20 | -6.6183e-06 | -26 | -30 | -2.042e-05 | -26 | -40 | -3.5181e-05 | -26 | -50 | -4.7553e-05 | -26
10 | -1.1446e-07 | -27 | 0 | -3.7958e-07 | -27 | -10 | -9.4756e-07 | -27 | -20 | -6.681e-06 | -27 | -30 | -2.0698e-05 | -27 | -40 | -3.602e-05 | -27 | -50 | -4.9029e-05 | -27
10 | -1.1812e-07 | -28 | 0 | -3.9028e-07 | -28 | -10 | -9.7431e-07 | -28 | -20 | -6.7429e-06 | -28 | -30 | -2.0958e-05 | -28 | -40 | -3.6823e-05 | -28 | -50 | -5.0868e-05 | -28
10 | -1.2165e-07 | -29 | 0 | -4.007e-07 | -29 | -10 | -1.0006e-06 | -29 | -20 | -6.8038e-06 | -29 | -30 | -2.1202e-05 | -29 | -40 | -3.7591e-05 | -29 | -50 | -5.219e-05 | -29
10 | -1.2519e-07 | -30 | 0 | -4.1089e-07 | -30 | -10 | -1.0263e-06 | -30 | -20 | -6.8639e-06 | -30 | -30 | -2.1432e-05 | -30 | -40 | -3.8324e-05 | -30 | -50 | -5.3504e-05 | -30
10 | -1.2861e-07 | -31 | 0 | -4.2076e-07 | -31 | -10 | -1.0515e-06 | -31 | -20 | -6.9233e-06 | -31 | -30 | -2.1649e-05 | -31 | -40 | -3.9026e-05 | -31 | -50 | -5.4794e-05 | -31
10 | -1.32e-07 | -32 | 0 | -4.3037e-07 | -32 | -10 | -1.0761e-06 | -32 | -20 | -6.9821e-06 | -32 | -30 | -2.1855e-05 | -32 | -40 | -3.9697e-05 | -32 | -50 | -5.6055e-05 | -32
10 | -1.3534e-07 | -33 | 0 | -4.3971e-07 | -33 | -10 | -1.1002e-06 | -33 | -20 | -7.0401e-06 | -33 | -30 | -2.205e-05 | -33 | -40 | -4.0339e-05 | -33 | -50 | -5.7287e-05 | -33
10 | -1.3859e-07 | -34 | 0 | -4.4882e-07 | -34 | -10 | -1.1237e-06 | -34 | -20 | -7.0973e-06 | -34 | -30 | -2.2236e-05 | -34 | -40 | -4.0951e-05 | -34 | -50 | -5.8487e-05 | -34
10 | -1.4186e-07 | -35 | 0 | -4.5761e-07 | -35 | -10 | -1.1467e-06 | -35 | -20 | -7.1539e-06 | -35 | -30 | -2.2413e-05 | -35 | -40 | -4.1535e-05 | -35 | -50 | -5.9654e-05 | -35
10 | -1.4496e-07 | -36 | 0 | -4.6619e-07 | -36 | -10 | -1.1691e-06 | -36 | -20 | -7.2096e-06 | -36 | -30 | -2.2584e-05 | -36 | -40 | -4.2095e-05 | -36 | -50 | -6.0791e-05 | -36
10 | -1.4813e-07 | -37 | 0 | -4.7451e-07 | -37 | -10 | -1.191e-06 | -37 | -20 | -7.2647e-06 | -37 | -30 | -2.2748e-05 | -37 | -40 | -4.2632e-05 | -37 | -50 | -6.19e-05 | -37
10 | -1.5112e-07 | -38 | 0 | -4.8273e-07 | -38 | -10 | -1.2123e-06 | -38 | -20 | -7.3189e-06 | -38 | -30 | -2.2906e-05 | -38 | -40 | -4.3141e-05 | -38 | -50 | -6.2978e-05 | -38
10 | -1.5413e-07 | -39 | 0 | -4.9064e-07 | -39 | -10 | -1.2331e-06 | -39 | -20 | -7.3725e-06 | -39 | -30 | -2.3059e-05 | -39 | -40 | -4.363e-05 | -39 | -50 | -6.4025e-05 | -39
10 | -1.5709e-07 | -40 | 0 | -4.9838e-07 | -40 | -10 | -1.2533e-06 | -40 | -20 | -7.4248e-06 | -40 | -30 | -2.3206e-05 | -40 | -40 | -4.4098e-05 | -40 | -50 | -6.5042e-05 | -40
10 | -1.6e-07 | -41 | 0 | -5.144e-07 | -41 | -10 | -1.2731e-06 | -41 | -20 | -7.4762e-06 | -41 | -30 | -2.3349e-05 | -41 | -40 | -4.4546e-05 | -41 | -50 | -6.6032e-05 | -41
10 | -1.6284e-07 | -42 | 0 | -5.2062e-07 | -42 | -10 | -1.2923e-06 | -42 | -20 | -7.527e-06 | -42 | -30 | -2.3489e-05 | -42 | -40 | -4.4973e-05 | -42 | -50 | -6.6991e-05 | -42
10 | -1.656e-07 | -43 | 0 | -5.269e-07 | -43 | -10 | -1.311e-06 | -43 | -20 | -7.5767e-06 | -43 | -30 | -2.3624e-05 | -43 | -40 | -4.5383e-05 | -43 | -50 | -6.792e-05 | -43
10 | -1.6837e-07 | -44 | 0 | -5.3317e-07 | -44 | -10 | -1.329e-06 | -44 | -20 | -7.6255e-06 | -44 | -30 | -2.3755e-05 | -44 | -40 | -4.5776e-05 | -44 | -50 | -6.8823e-05 | -44
10 | -1.7104e-07 | -45 | 0 | -5.3931e-07 | -45 | -10 | -1.3468e-06 | -45 | -20 | -7.6735e-06 | -45 | -30 | -2.3883e-05 | -45 | -40 | -4.6153e-05 | -45 | -50 | -6.9701e-05 | -45
10 | -1.7369e-07 | -46 | 0 | -5.4556e-07 | -46 | -10 | -1.364e-06 | -46 | -20 | -7.7208e-06 | -46 | -30 | -2.4008e-05 | -46 | -40 | -4.6516e-05 | -46 | -50 | -7.0552e-05 | -46
10 | -1.7643e-07 | -47 | 0 | -5.516e-07 | -47 | -10 | -1.3808e-06 | -47 | -20 | -7.7667e-06 | -47 | -30 | -2.4129e-05 | -47 | -40 | -4.6865e-05 | -47 | -50 | -7.1377e-05 | -47
10 | -1.7892e-07 | -48 | 0 | -5.5753e-07 | -48 | -10 | -1.3971e-06 | -48 | -20 | -7.812e-06 | -48 | -30 | -2.4249e-05 | -48 | -40 | -4.7201e-05 | -48 | -50 | -7.2177e-05 | -48
10 | -1.8151e-07 | -49 | 0 | -5.6327e-07 | -49 | -10 | -1.4129e-06 | -49 | -20 | -7.8563e-06 | -49 | -30 | -2.4365e-05 | -49 | -40 | -4.7524e-05 | -49 | -50 | -7.2952e-05 | -49
10 | -1.8399e-07 | -50 | 0 | -5.6901e-07 | -50 | -10 | -1.4282e-06 | -50 | -20 | -7.8994e-06 | -50 | -30 | -2.4479e-05 | -50 | -40 | -4.7837e-05 | -50 | -50 | -7.3704e-05 | -50
10 | -1.8651e-07 | -51 | 0 | -5.7456e-07 | -51 | -10 | -1.4432e-06 | -51 | -20 | -7.9419e-06 | -51 | -30 | -2.459e-05 | -51 | -40 | -4.8139e-05 | -51 | -50 | -7.4429e-05 | -51
10 | -1.8886e-07 | -52 | 0 | -5.7993e-07 | -52 | -10 | -1.4579e-06 | -52 | -20 | -7.9839e-06 | -52 | -30 | -2.4699e-05 | -52 | -40 | -4.843e-05 | -52 | -50 | -7.5133e-05 | -52
10 | -1.9131e-07 | -53 | 0 | -5.8524e-07 | -53 | -10 | -1.472e-06 | -53 | -20 | -8.0247e-06 | -53 | -30 | -2.4805e-05 | -53 | -40 | -4.8711e-05 | -53 | -50 | -7.5816e-05 | -53
10 | -1.9373e-07 | -54 | 0 | -5.9049e-07 | -54 | -10 | -1.4858e-06 | -54 | -20 | -8.0646e-06 | -54 | -30 | -2.491e-05 | -54 | -40 | -4.8985e-05 | -54 | -50 | -7.6476e-05 | -54
10 | -1.9598e-07 | -55 | 0 | -5.9557e-07 | -55 | -10 | -1.4993e-06 | -55 | -20 | -8.1037e-06 | -55 | -30 | -2.5011e-05 | -55 | -40 | -4.925e-05 | -55 | -50 | -7.7115e-05 | -55
10 | -1.9833e-07 | -56 | 0 | -6.0052e-07 | -56 | -10 | -1.5124e-06 | -56 | -20 | -8.1418e-06 | -56 | -30 | -2.5111e-05 | -56 | -40 | -4.9507e-05 | -56 | -50 | -7.7735e-05 | -56
10 | -2.0061e-07 | -57 | 0 | -6.0546e-07 | -57 | -10 | -1.525e-06 | -57 | -20 | -8.1793e-06 | -57 | -30 | -2.5208e-05 | -57 | -40 | -4.9757e-05 | -57 | -50 | -7.8336e-05 | -57
10 | -2.0287e-07 | -58 | 0 | -6.1024e-07 | -58 | -10 | -1.5375e-06 | -58 | -20 | -8.2153e-06 | -58 | -30 | -2.5304e-05 | -58 | -40 | -5.0291e-05 | -58 | -50 | -7.8918e-05 | -58
10 | -2.0506e-07 | -59 | 0 | -6.1498e-07 | -59 | -10 | -1.5495e-06 | -59 | -20 | -8.2507e-06 | -59 | -30 | -2.5397e-05 | -59 | -40 | -5.0479e-05 | -59 | -50 | -7.9478e-05 | -59
10 | -2.0726e-07 | -60 | 0 | -6.1948e-07 | -60 | -10 | -1.5613e-06 | -60 | -20 | -8.2856e-06 | -60 | -30 | -2.549e-05 | -60 | -40 | -5.0674e-05 | -60 | -50 | -8.0022e-05 | -60
10 | -2.0941e-07 | -61 | 0 | -6.2399e-07 | -61 | -10 | -1.5728e-06 | -61 | -20 | -8.3197e-06 | -61 | -30 | -2.5579e-05 | -61 | -40 | -5.0871e-05 | -61 | -50 | -8.0551e-05 | -61
10 | -2.1146e-07 | -62 | 0 | -6.2851e-07 | -62 | -10 | -1.5839e-06 | -62 | -20 | -8.3528e-06 | -62 | -30 | -2.5667e-05 | -62 | -40 | -5.1068e-05 | -62 | -50 | -8.1063e-05 | -62
10 | -2.1362e-07 | -63 | 0 | -6.3287e-07 | -63 | -10 | -1.5949e-06 | -63 | -20 | -8.385e-06 | -63 | -30 | -2.5753e-05 | -63 | -40 | -5.1262e-05 | -63 | -50 | -8.156e-05 | -63
10 | -2.1574e-07 | -64 | 0 | -6.3716e-07 | -64 | -10 | -1.6054e-06 | -64 | -20 | -8.4164e-06 | -64 | -30 | -2.5836e-05 | -64 | -40 | -5.1453e-05 | -64 | -50 | -8.2045e-05 | -64
10 | -2.1786e-07 | -65 | 0 | -6.413e-07 | -65 | -10 | -1.6159e-06 | -65 | -20 | -8.4476e-06 | -65 | -30 | -2.5919e-05 | -65 | -40 | -5.1641e-05 | -65 | -50 | -8.2512e-05 | -65
10 | -2.199e-07 | -66 | 0 | -6.4551e-07 | -66 | -10 | -1.626e-06 | -66 | -20 | -8.4779e-06 | -66 | -30 | -2.5999e-05 | -66 | -40 | -5.1826e-05 | -66 | -50 | -8.297e-05 | -66
10 | -2.2189e-07 | -67 | 0 | -6.4944e-07 | -67 | -10 | -1.6359e-06 | -67 | -20 | -8.507e-06 | -67 | -30 | -2.6077e-05 | -67 | -40 | -5.2008e-05 | -67 | -50 | -8.3412e-05 | -67
10 | -2.2396e-07 | -68 | 0 | -6.5346e-07 | -68 | -10 | -1.6457e-06 | -68 | -20 | -8.5355e-06 | -68 | -30 | -2.6153e-05 | -68 | -40 | -5.2186e-05 | -68 | -50 | -8.3842e-05 | -68
10 | -2.2592e-07 | -69 | 0 | -6.5747e-07 | -69 | -10 | -1.6551e-06 | -69 | -20 | -8.5636e-06 | -69 | -30 | -2.6228e-05 | -69 | -40 | -5.2362e-05 | -69 | -50 | -8.4259e-05 | -69
10 | -2.2796e-07 | -70 | 0 | -6.6123e-07 | -70 | -10 | -1.6645e-06 | -70 | -20 | -8.5914e-06 | -70 | -30 | -2.6301e-05 | -70 | -40 | -5.2534e-05 | -70 | -50 | -8.4669e-05 | -70
10 | -2.2988e-07 | -71 | 0 | -6.65e-07 | -71 | -10 | -1.6736e-06 | -71 | -20 | -8.6182e-06 | -71 | -30 | -2.6372e-05 | -71 | -40 | -5.2702e-05 | -71 | -50 | -8.5065e-05 | -71
10 | -2.3183e-07 | -72 | 0 | -6.6871e-07 | -72 | -10 | -1.6824e-06 | -72 | -20 | -8.6443e-06 | -72 | -30 | -2.6442e-05 | -72 | -40 | -5.2866e-05 | -72 | -50 | -8.5452e-05 | -72
10 | -2.338e-07 | -73 | 0 | -6.7248e-07 | -73 | -10 | -1.6911e-06 | -73 | -20 | -8.6698e-06 | -73 | -30 | -2.651e-05 | -73 | -40 | -5.3026e-05 | -73 | -50 | -8.5827e-05 | -73
10 | -2.3573e-07 | -74 | 0 | -6.7606e-07 | -74 | -10 | -1.6996e-06 | -74 | -20 | -8.6949e-06 | -74 | -30 | -2.6577e-05 | -74 | -40 | -5.3184e-05 | -74 | -50 | -8.6195e-05 | -74
10 | -2.376e-07 | -75 | 0 | -6.7966e-07 | -75 | -10 | -1.7079e-06 | -75 | -20 | -8.7192e-06 | -75 | -30 | -2.6643e-05 | -75 | -40 | -5.3337e-05 | -75 | -50 | -8.6553e-05 | -75
10 | -2.3952e-07 | -76 | 0 | -6.8327e-07 | -76 | -10 | -1.7162e-06 | -76 | -20 | -8.7427e-06 | -76 | -30 | -2.6706e-05 | -76 | -40 | -5.3488e-05 | -76 | -50 | -8.6899e-05 | -76
10 | -2.414e-07 | -77 | 0 | -6.8672e-07 | -77 | -10 | -1.7242e-06 | -77 | -20 | -8.7663e-06 | -77 | -30 | -2.6769e-05 | -77 | -40 | -5.3635e-05 | -77 | -50 | -8.7238e-05 | -77
10 | -2.4332e-07 | -78 | 0 | -6.9014e-07 | -78 | -10 | -1.7319e-06 | -78 | -20 | -8.7891e-06 | -78 | -30 | -2.683e-05 | -78 | -40 | -5.378e-05 | -78 | -50 | -8.7567e-05 | -78
10 | -2.4523e-07 | -79 | 0 | -6.9359e-07 | -79 | -10 | -1.7396e-06 | -79 | -20 | -8.8117e-06 | -79 | -30 | -2.6888e-05 | -79 | -40 | -5.3924e-05 | -79 | -50 | -8.789e-05 | -79
10 | -2.4706e-07 | -80 | 0 | -6.9693e-07 | -80 | -10 | -1.7472e-06 | -80 | -20 | -8.8333e-06 | -80 | -30 | -2.6947e-05 | -80 | -40 | -5.4062e-05 | -80 | -50 | -8.8206e-05 | -80
10 | -2.4923e-07 | -80 | 0 | -6.9799e-07 | -80 | -10 | -1.7499e-06 | -80 | -20 | -8.8425e-06 | -80 | -30 | -2.6969e-05 | -80 | -40 | -5.4107e-05 | -80 | -50 | -8.8294e-05 | -80
10 | -2.5057e-07 | -79 | 0 | -6.9713e-07 | -79 | -10 | -1.7476e-06 | -79 | -20 | -8.8381e-06 | -79 | -30 | -2.6954e-05 | -79 | -40 | -5.4052e-05 | -79 | -50 | -8.8141e-05 | -79
10 | -2.5055e-07 | -78 | 0 | -6.9594e-07 | -78 | -10 | -1.7447e-06 | -78 | -20 | -8.8319e-06 | -78 | -30 | -2.6932e-05 | -78 | -40 | -5.3984e-05 | -78 | -50 | -8.796e-05 | -78
10 | -2.5042e-07 | -77 | 0 | -6.9489e-07 | -77 | -10 | -1.7413e-06 | -77 | -20 | -8.8243e-06 | -77 | -30 | -2.6907e-05 | -77 | -40 | -5.3907e-05 | -77 | -50 | -8.7757e-05 | -77
10 | -2.5037e-07 | -76 | 0 | -6.9344e-07 | -76 | -10 | -1.7377e-06 | -76 | -20 | -8.8152e-06 | -76 | -30 | -2.6878e-05 | -76 | -40 | -5.3823e-05 | -76 | -50 | -8.7539e-05 | -76
10 | -2.5017e-07 | -75 | 0 | -6.9192e-07 | -75 | -10 | -1.7338e-06 | -75 | -20 | -8.8056e-06 | -75 | -30 | -2.6847e-05 | -75 | -40 | -5.3733e-05 | -75 | -50 | -8.7312e-05 | -75
10 | -2.4988e-07 | -74 | 0 | -6.9046e-07 | -74 | -10 | -1.7295e-06 | -74 | -20 | -8.7951e-06 | -74 | -30 | -2.6813e-05 | -74 | -40 | -5.3637e-05 | -74 | -50 | -8.7069e-05 | -74
10 | -2.4967e-07 | -73 | 0 | -6.887e-07 | -73 | -10 | -1.7248e-06 | -73 | -20 | -8.7836e-06 | -73 | -30 | -2.6776e-05 | -73 | -40 | -5.3537e-05 | -73 | -50 | -8.6811e-05 | -73
10 | -2.4928e-07 | -72 | 0 | -6.8704e-07 | -72 | -10 | -1.72e-06 | -72 | -20 | -8.7712e-06 | -72 | -30 | -2.6738e-05 | -72 | -40 | -5.3431e-05 | -72 | -50 | -8.6546e-05 | -72
10 | -2.4897e-07 | -71 | 0 | -6.8518e-07 | -71 | -10 | -1.715e-06 | -71 | -20 | -8.7577e-06 | -71 | -30 | -2.6696e-05 | -71 | -40 | -5.3321e-05 | -71 | -50 | -8.6266e-05 | -71
10 | -2.4854e-07 | -70 | 0 | -6.8321e-07 | -70 | -10 | -1.7095e-06 | -70 | -20 | -8.7433e-06 | -70 | -30 | -2.6654e-05 | -70 | -40 | -5.3207e-05 | -70 | -50 | -8.5975e-05 | -70
10 | -2.4814e-07 | -69 | 0 | -6.8118e-07 | -69 | -10 | -1.7041e-06 | -69 | -20 | -8.7287e-06 | -69 | -30 | -2.6608e-05 | -69 | -40 | -5.3089e-05 | -69 | -50 | -8.5674e-05 | -69
10 | -2.4764e-07 | -68 | 0 | -6.7909e-07 | -68 | -10 | -1.6982e-06 | -68 | -20 | -8.7133e-06 | -68 | -30 | -2.6562e-05 | -68 | -40 | -5.2965e-05 | -68 | -50 | -8.536e-05 | -68
10 | -2.4709e-07 | -67 | 0 | -6.7686e-07 | -67 | -10 | -1.6921e-06 | -67 | -20 | -8.6972e-06 | -67 | -30 | -2.6513e-05 | -67 | -40 | -5.2836e-05 | -67 | -50 | -8.5034e-05 | -67
10 | -2.4652e-07 | -66 | 0 | -6.7442e-07 | -66 | -10 | -1.6856e-06 | -66 | -20 | -8.6802e-06 | -66 | -30 | -2.6462e-05 | -66 | -40 | -5.2703e-05 | -66 | -50 | -8.4697e-05 | -66
10 | -2.4586e-07 | -65 | 0 | -6.7202e-07 | -65 | -10 | -1.679e-06 | -65 | -20 | -8.6624e-06 | -65 | -30 | -2.641e-05 | -65 | -40 | -5.2569e-05 | -65 | -50 | -8.4344e-05 | -65
10 | -2.4518e-07 | -64 | 0 | -6.6944e-07 | -64 | -10 | -1.6722e-06 | -64 | -20 | -8.6441e-06 | -64 | -30 | -2.6356e-05 | -64 | -40 | -5.2426e-05 | -64 | -50 | -8.3978e-05 | -64
10 | -2.4446e-07 | -63 | 0 | -6.6682e-07 | -63 | -10 | -1.6648e-06 | -63 | -20 | -8.6248e-06 | -63 | -30 | -2.6301e-05 | -63 | -40 | -5.2281e-05 | -63 | -50 | -8.36e-05 | -63
10 | -2.4365e-07 | -62 | 0 | -6.6409e-07 | -62 | -10 | -1.6573e-06 | -62 | -20 | -8.6047e-06 | -62 | -30 | -2.6243e-05 | -62 | -40 | -5.2132e-05 | -62 | -50 | -8.3207e-05 | -62
10 | -2.4286e-07 | -61 | 0 | -6.6111e-07 | -61 | -10 | -1.6494e-06 | -61 | -20 | -8.5837e-06 | -61 | -30 | -2.6184e-05 | -61 | -40 | -5.1977e-05 | -61 | -50 | -8.2797e-05 | -61
10 | -2.4207e-07 | -60 | 0 | -6.582e-07 | -60 | -10 | -1.6411e-06 | -60 | -20 | -8.5621e-06 | -60 | -30 | -2.6124e-05 | -60 | -40 | -5.1818e-05 | -60 | -50 | -8.2373e-05 | -60
10 | -2.4113e-07 | -59 | 0 | -6.5505e-07 | -59 | -10 | -1.6326e-06 | -59 | -20 | -8.5395e-06 | -59 | -30 | -2.6061e-05 | -59 | -40 | -5.1653e-05 | -59 | -50 | -8.1931e-05 | -59
10 | -2.4017e-07 | -58 | 0 | -6.5182e-07 | -58 | -10 | -1.6236e-06 | -58 | -20 | -8.5163e-06 | -58 | -30 | -2.5998e-05 | -58 | -40 | -5.1484e-05 | -58 | -50 | -8.1469e-05 | -58
10 | -2.3927e-07 | -57 | 0 | -6.4847e-07 | -57 | -10 | -1.6144e-06 | -57 | -20 | -8.4924e-06 | -57 | -30 | -2.5932e-05 | -57 | -40 | -5.1306e-05 | -57 | -50 | -8.0989e-05 | -57
10 | -2.3821e-07 | -56 | 0 | -6.4504e-07 | -56 | -10 | -1.6049e-06 | -56 | -20 | -8.4675e-06 | -56 | -30 | -2.5865e-05 | -56 | -40 | -5.1124e-05 | -56 | -50 | -8.0489e-05 | -56
10 | -2.3708e-07 | -55 | 0 | -6.4123e-07 | -55 | -10 | -1.5948e-06 | -55 | -20 | -8.4421e-06 | -55 | -30 | -2.5797e-05 | -55 | -40 | -5.0936e-05 | -55 | -50 | -7.9967e-05 | -55
10 | -2.3597e-07 | -54 | 0 | -6.3752e-07 | -54 | -10 | -1.5845e-06 | -54 | -20 | -8.4154e-06 | -54 | -30 | -2.5726e-05 | -54 | -40 | -5.0741e-05 | -54 | -50 | -7.9423e-05 | -54
10 | -2.3477e-07 | -53 | 0 | -6.3355e-07 | -53 | -10 | -1.5738e-06 | -53 | -20 | -8.3881e-06 | -53 | -30 | -2.5655e-05 | -53 | -40 | -5.0537e-05 | -53 | -50 | -7.8852e-05 | -53
10 | -2.3344e-07 | -52 | 0 | -6.2941e-07 | -52 | -10 | -1.5625e-06 | -52 | -20 | -8.3602e-06 | -52 | -30 | -2.5582e-05 | -52 | -40 | -5.0326e-05 | -52 | -50 | -7.8257e-05 | -52
10 | -2.3208e-07 | -51 | 0 | -6.2506e-07 | -51 | -10 | -1.551e-06 | -51 | -20 | -8.3311e-06 | -51 | -30 | -2.5507e-05 | -51 | -40 | -5.0107e-05 | -51 | -50 | -7.7636e-05 | -51
10 | -2.3068e-07 | -50 | 0 | -6.206e-07 | -50 | -10 | -1.539e-06 | -50 | -20 | -8.3014e-06 | -50 | -30 | -2.5429e-05 | -50 | -40 | -4.9879e-05 | -50 | -50 | -7.6992e-05 | -50
10 | -2.2925e-07 | -49 | 0 | -6.159e-07 | -49 | -10 | -1.5263e-06 | -49 | -20 | -8.2711e-06 | -49 | -30 | -2.5351e-05 | -49 | -40 | -4.9636e-05 | -49 | -50 | -7.6311e-05 | -49
10 | -2.2764e-07 | -48 | 0 | -6.1097e-07 | -48 | -10 | -1.5135e-06 | -48 | -20 | -8.2399e-06 | -48 | -30 | -2.5271e-05 | -48 | -40 | -4.9385e-05 | -48 | -50 | -7.5602e-05 | -48
10 | -2.261e-07 | -47 | 0 | -6.0595e-07 | -47 | -10 | -1.5e-06 | -47 | -20 | -8.208e-06 | -47 | -30 | -2.5188e-05 | -47 | -40 | -4.912e-05 | -47 | -50 | -7.4858e-05 | -47
10 | -2.2438e-07 | -46 | 0 | -6.0065e-07 | -46 | -10 | -1.4861e-06 | -46 | -20 | -8.1751e-06 | -46 | -30 | -2.5104e-05 | -46 | -40 | -4.884e-05 | -46 | -50 | -7.4082e-05 | -46
10 | -2.2257e-07 | -45 | 0 | -5.952e-07 | -45 | -10 | -1.4716e-06 | -45 | -20 | -8.1419e-06 | -45 | -30 | -2.5018e-05 | -45 | -40 | -4.8544e-05 | -45 | -50 | -7.3268e-05 | -45
10 | -2.2068e-07 | -44 | 0 | -5.895e-07 | -44 | -10 | -1.4566e-06 | -44 | -20 | -8.1079e-06 | -44 | -30 | -2.4928e-05 | -44 | -40 | -4.8232e-05 | -44 | -50 | -7.2419e-05 | -44
10 | -2.1871e-07 | -43 | 0 | -5.8352e-07 | -43 | -10 | -1.4411e-06 | -43 | -20 | -8.073e-06 | -43 | -30 | -2.4836e-05 | -43 | -40 | -4.7902e-05 | -43 | -50 | -7.1529e-05 | -43
10 | -2.1669e-07 | -42 | 0 | -5.7738e-07 | -42 | -10 | -1.4251e-06 | -42 | -20 | -8.0381e-06 | -42 | -30 | -2.4742e-05 | -42 | -40 | -4.7551e-05 | -42 | -50 | -7.0602e-05 | -42
10 | -2.1454e-07 | -41 | 0 | -5.7087e-07 | -41 | -10 | -1.4085e-06 | -41 | -20 | -8.0023e-06 | -41 | -30 | -2.4644e-05 | -41 | -40 | -4.7176e-05 | -41 | -50 | -6.9633e-05 | -41
10 | -2.1234e-07 | -40 | 0 | -5.6416e-07 | -40 | -10 | -1.3914e-06 | -40 | -20 | -7.9658e-06 | -40 | -30 | -2.4542e-05 | -40 | -40 | -4.6776e-05 | -40 | -50 | -6.8621e-05 | -40
10 | -2.0994e-07 | -39 | 0 | -5.5718e-07 | -39 | -10 | -1.3738e-06 | -39 | -20 | -7.9288e-06 | -39 | -30 | -2.4434e-05 | -39 | -40 | -4.635e-05 | -39 | -50 | -6.7562e-05 | -39
10 | -2.0744e-07 | -38 | 0 | -5.4996e-07 | -38 | -10 | -1.3554e-06 | -38 | -20 | -7.8916e-06 | -38 | -30 | -2.4322e-05 | -38 | -40 | -4.5897e-05 | -38 | -50 | -6.6462e-05 | -38
10 | -2.0498e-07 | -37 | 0 | -5.4234e-07 | -37 | -10 | -1.3368e-06 | -37 | -20 | -7.8535e-06 | -37 | -30 | -2.4204e-05 | -37 | -40 | -4.5412e-05 | -37 | -50 | -6.5316e-05 | -37
10 | -2.0221e-07 | -36 | 0 | -5.3442e-07 | -36 | -10 | -1.3175e-06 | -36 | -20 | -7.8151e-06 | -36 | -30 | -2.4079e-05 | -36 | -40 | -4.4894e-05 | -36 | -50 | -6.4125e-05 | -36
10 | -1.9937e-07 | -35 | 0 | -5.2625e-07 | -35 | -10 | -1.2974e-06 | -35 | -20 | -7.7759e-06 | -35 | -30 | -2.3947e-05 | -35 | -40 | -4.4343e-05 | -35 | -50 | -6.2891e-05 | -35
10 | -1.9648e-07 | -34 | 0 | -5.1772e-07 | -34 | -10 | -1.2769e-06 | -34 | -20 | -7.7366e-06 | -34 | -30 | -2.3805e-05 | -34 | -40 | -4.3755e-05 | -34 | -50 | -6.1611e-05 | -34
10 | -1.9341e-07 | -33 | 0 | -5.0886e-07 | -33 | -10 | -1.2558e-06 | -33 | -20 | -7.6964e-06 | -33 | -30 | -2.3653e-05 | -33 | -40 | -4.3129e-05 | -33 | -50 | -6.0286e-05 | -33
10 | -1.9009e-07 | -32 | 0 | -4.9969e-07 | -32 | -10 | -1.2343e-06 | -32 | -20 | -7.6557e-06 | -32 | -30 | -2.3489e-05 | -32 | -40 | -4.2463e-05 | -32 | -50 | -5.8914e-05 | -32
10 | -1.8678e-07 | -31 | 0 | -4.9022e-07 | -31 | -10 | -1.2121e-06 | -31 | -20 | -7.6141e-06 | -31 | -30 | -2.3312e-05 | -31 | -40 | -4.1755e-05 | -31 | -50 | -5.7498e-05 | -31
10 | -1.8326e-07 | -30 | 0 | -4.8017e-07 | -30 | -10 | -1.1893e-06 | -30 | -20 | -7.5714e-06 | -30 | -30 | -2.312e-05 | -30 | -40 | -4.1005e-05 | -30 | -50 | -5.6038e-05 | -30
10 | -1.7947e-07 | -29 | 0 | -4.6991e-07 | -29 | -10 | -1.1661e-06 | -29 | -20 | -7.5279e-06 | -29 | -30 | -2.2909e-05 | -29 | -40 | -4.0211e-05 | -29 | -50 | -5.4536e-05 | -29
10 | -1.7569e-07 | -28 | 0 | -4.593e-07 | -28 | -10 | -1.1424e-06 | -28 | -20 | -7.4829e-06 | -28 | -30 | -2.2679e-05 | -28 | -40 | -3.894e-05 | -28 | -50 | -5.299e-05 | -28
10 | -1.7168e-07 | -27 | 0 | -4.4827e-07 | -27 | -10 | -1.1182e-06 | -27 | -20 | -7.4368e-06 | -27 | -30 | -2.2427e-05 | -27 | -40 | -3.8144e-05 | -27 | -50 | -5.1403e-05 | -27
10 | -1.6755e-07 | -26 | 0 | -4.3683e-07 | -26 | -10 | -1.0934e-06 | -26 | -20 | -7.3887e-06 | -26 | -30 | -2.2151e-05 | -26 | -40 | -3.7274e-05 | -26 | -50 | -4.9779e-05 | -26
10 | -1.6317e-07 | -25 | 0 | -4.2508e-07 | -25 | -10 | -1.0682e-06 | -25 | -20 | -7.3385e-06 | -25 | -30 | -2.1847e-05 | -25 | -40 | -3.6346e-05 | -25 | -50 | -4.8122e-05 | -25
10 | -1.5865e-07 | -24 | 0 | -4.1289e-07 | -24 | -10 | -1.0425e-06 | -24 | -20 | -7.2858e-06 | -24 | -30 | -2.1514e-05 | -24 | -40 | -3.5358e-05 | -24 | -50 | -4.6426e-05 | -24
10 | -1.5393e-07 | -23 | 0 | -4.0022e-07 | -23 | -10 | -1.0161e-06 | -23 | -20 | -7.2296e-06 | -23 | -30 | -2.1146e-05 | -23 | -40 | -3.4317e-05 | -23 | -50 | -4.4694e-05 | -23
10 | -1.4895e-07 | -22 | 0 | -3.8e-07 | -22 | -10 | -9.8932e-07 | -22 | -20 | -7.1703e-06 | -22 | -30 | -2.0743e-05 | -22 | -40 | -3.3226e-05 | -22 | -50 | -4.293e-05 | -22
10 | -1.4392e-07 | -21 | 0 | -3.6986e-07 | -21 | -10 | -9.6185e-07 | -21 | -20 | -7.1062e-06 | -21 | -30 | -2.03e-05 | -21 | -40 | -3.2083e-05 | -21 | -50 | -4.1136e-05 | -21
10 | -1.3856e-07 | -20 | 0 | -3.5723e-07 | -20 | -10 | -9.3386e-07 | -20 | -20 | -7.0373e-06 | -20 | -30 | -1.9817e-05 | -20 | -40 | -3.0893e-05 | -20 | -50 | -3.8978e-05 | -20
10 | -1.3313e-07 | -19 | 0 | -3.4383e-07 | -19 | -10 | -9.0519e-07 | -19 | -20 | -6.9623e-06 | -19 | -30 | -1.929e-05 | -19 | -40 | -2.9657e-05 | -19 | -50 | -3.7206e-05 | -19
10 | -1.2742e-07 | -18 | 0 | -3.2975e-07 | -18 | -10 | -8.7588e-07 | -18 | -20 | -6.8795e-06 | -18 | -30 | -1.8717e-05 | -18 | -40 | -2.8376e-05 | -18 | -50 | -3.5385e-05 | -18
10 | -1.2156e-07 | -17 | 0 | -3.1515e-07 | -17 | -10 | -8.459e-07 | -17 | -20 | -6.7878e-06 | -17 | -30 | -1.8097e-05 | -17 | -40 | -2.7057e-05 | -17 | -50 | -3.3534e-05 | -17
10 | -1.1551e-07 | -16 | 0 | -2.9998e-07 | -16 | -10 | -8.152e-07 | -16 | -20 | -6.6848e-06 | -16 | -30 | -1.7425e-05 | -16 | -40 | -2.5693e-05 | -16 | -50 | -3.1649e-05 | -16
10 | -1.0918e-07 | -15 | 0 | -2.842e-07 | -15 | -10 | -7.836e-07 | -15 | -20 | -6.5681e-06 | -15 | -30 | -1.6703e-05 | -15 | -40 | -2.4289e-05 | -15 | -50 | -2.9739e-05 | -15
10 | -1.0277e-07 | -14 | 0 | -2.6806e-07 | -14 | -10 | -7.5123e-07 | -14 | -20 | -6.4342e-06 | -14 | -30 | -1.5929e-05 | -14 | -40 | -2.2849e-05 | -14 | -50 | -2.7809e-05 | -14
10 | -9.6074e-08 | -13 | 0 | -2.5137e-07 | -13 | -10 | -7.1798e-07 | -13 | -20 | -6.2801e-06 | -13 | -30 | -1.5103e-05 | -13 | -40 | -2.1374e-05 | -13 | -50 | -2.5862e-05 | -13
10 | -8.9268e-08 | -12 | 0 | -2.3431e-07 | -12 | -10 | -6.8371e-07 | -12 | -20 | -6.1004e-06 | -12 | -30 | -1.4224e-05 | -12 | -40 | -1.9866e-05 | -12 | -50 | -2.3898e-05 | -12
10 | -8.2243e-08 | -11 | 0 | -2.167e-07 | -11 | -10 | -6.4856e-07 | -11 | -20 | -5.8906e-06 | -11 | -30 | -1.3292e-05 | -11 | -40 | -1.8328e-05 | -11 | -50 | -2.1924e-05 | -11
10 | -7.5082e-08 | -10 | 0 | -1.9868e-07 | -10 | -10 | -6.1222e-07 | -10 | -20 | -5.6438e-06 | -10 | -30 | -1.2309e-05 | -10 | -40 | -1.6762e-05 | -10 | -50 | -1.9939e-05 | -10
10 | -6.7869e-08 | -9 | 0 | -1.8034e-07 | -9 | -10 | -5.746e-07 | -9 | -20 | -5.3562e-06 | -9 | -30 | -1.1278e-05 | -9 | -40 | -1.5174e-05 | -9 | -50 | -1.7951e-05 | -9
10 | -6.0391e-08 | -8 | 0 | -1.6152e-07 | -8 | -10 | -5.3528e-07 | -8 | -20 | -5.0183e-06 | -8 | -30 | -1.0196e-05 | -8 | -40 | -1.3557e-05 | -8 | -50 | -1.5952e-05 | -8
10 | -5.2954e-08 | -7 | 0 | -1.424e-07 | -7 | -10 | -4.9398e-07 | -7 | -20 | -4.625e-06 | -7 | -30 | -9.0653e-06 | -7 | -40 | -1.1918e-05 | -7 | -50 | -1.3947e-05 | -7
10 | -4.5285e-08 | -6 | 0 | -1.2286e-07 | -6 | -10 | -4.5004e-07 | -6 | -20 | -4.171e-06 | -6 | -30 | -7.8897e-06 | -6 | -40 | -1.0258e-05 | -6 | -50 | -1.1941e-05 | -6
10 | -3.5729e-08 | -5 | 0 | -1.0309e-07 | -5 | -10 | -4.0236e-07 | -5 | -20 | -3.56e-06 | -5 | -30 | -6.67e-06 | -5 | -40 | -8.58e-06 | -5 | -50 | -9.9321e-06 | -5
10 | -2.8037e-08 | -4 | 0 | -8.3054e-08 | -4 | -10 | -3.2861e-07 | -4 | -20 | -3.0029e-06 | -4 | -30 | -5.4085e-06 | -4 | -40 | -6.8845e-06 | -4 | -50 | -7.9247e-06 | -4
10 | -2.0638e-08 | -3 | 0 | -6.2863e-08 | -3 | -10 | -2.7682e-07 | -3 | -20 | -2.365e-06 | -3 | -30 | -4.1071e-06 | -3 | -40 | -5.1736e-06 | -3 | -50 | -5.92e-06 | -3
10 | -1.3574e-08 | -2 | 0 | -4.2408e-08 | -2 | -10 | -2.0898e-07 | -2 | -20 | -1.6499e-06 | -2 | -30 | -2.7307e-06 | -2 | -40 | -3.4237e-06 | -2 | -50 | -3.9046e-06 | -2
10 | -6.7183e-09 | -1 | 0 | -2.0174e-08 | -1 | -10 | -1.2067e-07 | -1 | -20 | -8.6228e-07 | -1 | -30 | -1.385e-06 | -1 | -40 | -1.7157e-06 | -1 | -50 | -1.9407e-06 | -1
10 | -9.7836e-13 | 0 | 0 | -1.7358e-12 | 0 | -10 | 1.9313e-11 | 0 | -20 | 1.9534e-10 | 0 | -30 | 5.4662e-10 | 0 | -40 | 5.3234e-10 | 0 | -50 | 1.4339e-09 | 0
10 | 7.4591e-09 | 1 | 0 | 2.1937e-08 | 1 | -10 | 1.4685e-07 | 1 | -20 | 8.8769e-07 | 1 | -30 | 1.3911e-06 | 1 | -40 | 1.7064e-06 | 1 | -50 | 1.9167e-06 | 1
10 | 1.6546e-08 | 2 | 0 | 4.8271e-08 | 2 | -10 | 3.9213e-07 | 2 | -20 | 1.8511e-06 | 2 | -30 | 2.8589e-06 | 2 | -40 | 3.4899e-06 | 2 | -50 | 3.9184e-06 | 2
10 | 2.764e-08 | 3 | 0 | 8.3004e-08 | 3 | -10 | 7.2311e-07 | 3 | -20 | 2.9131e-06 | 3 | -30 | 4.3962e-06 | 3 | -40 | 5.3136e-06 | 3 | -50 | 5.9716e-06 | 3
10 | 4.1065e-08 | 4 | 0 | 1.2676e-07 | 4 | -10 | 1.2059e-06 | 4 | -20 | 4.0588e-06 | 4 | -30 | 5.9505e-06 | 4 | -40 | 7.2328e-06 | 4 | -50 | 8.121e-06 | 4
10 | 5.8149e-08 | 5 | 0 | 1.8145e-07 | 5 | -10 | 1.8057e-06 | 5 | -20 | 5.2085e-06 | 5 | -30 | 7.6239e-06 | 5 | -40 | 9.2192e-06 | 5 | -50 | 1.0342e-05 | 5
10 | 7.883e-08 | 6 | 0 | 2.4975e-07 | 6 | -10 | 2.5136e-06 | 6 | -20 | 6.5143e-06 | 6 | -30 | 9.3577e-06 | 6 | -40 | 1.1267e-05 | 6 | -50 | 1.2628e-05 | 6
10 | 1.0313e-07 | 7 | 0 | 3.3717e-07 | 7 | -10 | 3.3283e-06 | 7 | -20 | 7.8989e-06 | 7 | -30 | 1.1164e-05 | 7 | -40 | 1.3391e-05 | 7 | -50 | 1.4995e-05 | 7
10 | 1.3139e-07 | 8 | 0 | 4.5114e-07 | 8 | -10 | 4.2432e-06 | 8 | -20 | 9.3597e-06 | 8 | -30 | 1.304e-05 | 8 | -40 | 1.5587e-05 | 8 | -50 | 1.7438e-05 | 8
10 | 1.6418e-07 | 9 | 0 | 5.54e-07 | 9 | -10 | 5.0463e-06 | 9 | -20 | 1.0897e-05 | 9 | -30 | 1.4985e-05 | 9 | -40 | 1.7855e-05 | 9 | -50 | 1.9959e-05 | 9
10 | 2.0215e-07 | 10 | 0 | 7.7221e-07 | 10 | -10 | 6.1752e-06 | 10 | -20 | 1.2507e-05 | 10 | -30 | 1.7002e-05 | 10 | -40 | 2.0199e-05 | 10 | -50 | 2.2557e-05 | 10

## Settings
==================================
Latest Run
==================================
Test Name | vds-id#1@1
Mode | Sweeping
Speed | Normal
Sweep Delay | 0
Hold Time | 0
Site Coordinate | 0,0
Last Executed | 08/02/2017 14:41:51
KTEI Version | V9.1
Execution Time | 00:00:01:00
Interlock | High Voltage Enabled
Device Terminal | Source | Gate | Drain
Instrument | GNDU | SMU1 | SMU2
Name | N/A | GateV | DrainV
Forcing Function | Common | Voltage Step | Voltage Sweep
Master/Slave | N/A | Master | Master
Start/Level | 0 | 10 | 10
Stop | N/A | -50 | -80
Step | N/A | -10 | -1
Number of Points | N/A | 7 | 182
Compliance | N/A | 0.01 | 0.01
Measure I | N/A | No | Measured
Measure V | N/A | Programmed | Programmed
Range I | N/A | Limited Auto=1uA | Auto
Range V | N/A | Best Fixed | Best Fixed
Range C | N/A | N/A | N/A
Dual Sweep Mode | N/A | N/A | Enabled
Pulse Mode | N/A | N/A | Disabled
Hold | N/A | N/A | N/A
Frequency | N/A | N/A | N/A
Frequency 2 | N/A | N/A | N/A
Number of Pts. | N/A | N/A | N/A
AC Voltage | N/A | N/A | N/A
Over Voltage Setting | N/A | OFF | OFF