## Data
GateV(1) | DrainI(1) | DrainV(1) | GateV(2) | DrainI(2) | DrainV(2) | GateV(3) | DrainI(3) | DrainV(3) | GateV(4) | DrainI(4) | DrainV(4) | GateV(5) | DrainI(5) | DrainV(5) | GateV(6) | DrainI(6) | DrainV(6) | GateV(7) | DrainI(7) | DrainV(7)
10 | 1.3773e-06 | 10 | 0 | 7.6041e-06 | 10 | -10 | 1.851e-05 | 10 | -20 | 2.4505e-05 | 10 | -30 | 2.871e-05 | 10 | -40 | 3.1855e-05 | 10 | -50 | 3.4276e-05 | 10
10 | 1.1675e-06 | 9 | 0 | 6.0404e-06 | 9 | -10 | 1.5522e-05 | 9 | -20 | 2.1033e-05 | 9 | -30 | 2.4902e-05 | 9 | -40 | 2.778e-05 | 9 | -50 | 2.9988e-05 | 9
10 | 9.8134e-07 | 8 | 0 | 4.6898e-06 | 8 | -10 | 1.3032e-05 | 8 | -20 | 1.8054e-05 | 8 | -30 | 2.1526e-05 | 8 | -40 | 2.4092e-05 | 8 | -50 | 2.6053e-05 | 8
10 | 8.1301e-07 | 7 | 0 | 3.549e-06 | 7 | -10 | 1.0854e-05 | 7 | -20 | 1.5315e-05 | 7 | -30 | 1.8374e-05 | 7 | -40 | 2.0617e-05 | 7 | -50 | 2.2322e-05 | 7
10 | 6.5995e-07 | 6 | 0 | 2.5431e-06 | 6 | -10 | 8.8692e-06 | 6 | -20 | 1.2752e-05 | 6 | -30 | 1.539e-05 | 6 | -40 | 1.7308e-05 | 6 | -50 | 1.8758e-05 | 6
10 | 5.2094e-07 | 5 | 0 | 1.7539e-06 | 5 | -10 | 7.0524e-06 | 5 | -20 | 1.0342e-05 | 5 | -30 | 1.2555e-05 | 5 | -40 | 1.4149e-05 | 5 | -50 | 1.5347e-05 | 5
10 | 4.0306e-07 | 4 | 0 | 1.1619e-06 | 4 | -10 | 5.3779e-06 | 4 | -20 | 8.0534e-06 | 4 | -30 | 9.8356e-06 | 4 | -40 | 1.1108e-05 | 4 | -50 | 1.2056e-05 | 4
10 | 2.8401e-07 | 3 | 0 | 7.4361e-07 | 3 | -10 | 3.8068e-06 | 3 | -20 | 5.8835e-06 | 3 | -30 | 7.23e-06 | 3 | -40 | 8.1825e-06 | 3 | -50 | 8.8866e-06 | 3
10 | 1.7789e-07 | 2 | 0 | 4.4095e-07 | 2 | -10 | 2.4045e-06 | 2 | -20 | 3.8038e-06 | 2 | -30 | 4.7298e-06 | 2 | -40 | 5.3655e-06 | 2 | -50 | 5.8318e-06 | 2
10 | 8.3886e-08 | 1 | 0 | 2.0927e-07 | 1 | -10 | 1.139e-06 | 1 | -20 | 1.852e-06 | 1 | -30 | 2.3221e-06 | 1 | -40 | 2.6455e-06 | 1 | -50 | 2.8819e-06 | 1
10 | -2.7521e-10 | 0 | 0 | -6.1799e-10 | 0 | -10 | 2.2703e-10 | 0 | -20 | 3.3293e-09 | 0 | -30 | 4.8637e-09 | 0 | -40 | 1.1864e-08 | 0 | -50 | 2.0036e-08 | 0
10 | -8.4315e-08 | -1 | 0 | -1.8861e-07 | -1 | -10 | -1.0197e-06 | -1 | -20 | -1.7444e-06 | -1 | -30 | -2.2173e-06 | -1 | -40 | -2.5548e-06 | -1 | -50 | -2.7941e-06 | -1
10 | -1.7043e-07 | -2 | 0 | -3.6159e-07 | -2 | -10 | -1.9244e-06 | -2 | -20 | -3.412e-06 | -2 | -30 | -4.392e-06 | -2 | -40 | -5.1016e-06 | -2 | -50 | -5.6177e-06 | -2
10 | -2.5684e-07 | -3 | 0 | -5.4216e-07 | -3 | -10 | -2.7148e-06 | -3 | -20 | -5.0354e-06 | -3 | -30 | -6.5467e-06 | -3 | -40 | -7.637e-06 | -3 | -50 | -8.4557e-06 | -3
10 | -3.4607e-07 | -4 | 0 | -7.0631e-07 | -4 | -10 | -3.4042e-06 | -4 | -20 | -6.5673e-06 | -4 | -30 | -8.6438e-06 | -4 | -40 | -1.0158e-05 | -4 | -50 | -1.1302e-05 | -4
10 | -4.3788e-07 | -5 | 0 | -8.7094e-07 | -5 | -10 | -4.0004e-06 | -5 | -20 | -8.0363e-06 | -5 | -30 | -1.0704e-05 | -5 | -40 | -1.2662e-05 | -5 | -50 | -1.4152e-05 | -5
10 | -5.4279e-07 | -6 | 0 | -1.0367e-06 | -6 | -10 | -4.5135e-06 | -6 | -20 | -9.4424e-06 | -6 | -30 | -1.2727e-05 | -6 | -40 | -1.5152e-05 | -6 | -50 | -1.7006e-05 | -6
10 | -6.3692e-07 | -7 | 0 | -1.2042e-06 | -7 | -10 | -4.9562e-06 | -7 | -20 | -1.0785e-05 | -7 | -30 | -1.4711e-05 | -7 | -40 | -1.7623e-05 | -7 | -50 | -1.986e-05 | -7
10 | -7.3356e-07 | -8 | 0 | -1.3737e-06 | -8 | -10 | -5.4986e-06 | -8 | -20 | -1.2065e-05 | -8 | -30 | -1.6658e-05 | -8 | -40 | -2.0079e-05 | -8 | -50 | -2.2718e-05 | -8
10 | -8.3219e-07 | -9 | 0 | -1.5454e-06 | -9 | -10 | -5.8131e-06 | -9 | -20 | -1.3283e-05 | -9 | -30 | -1.8565e-05 | -9 | -40 | -2.2516e-05 | -9 | -50 | -2.5576e-05 | -9
10 | -9.3224e-07 | -10 | 0 | -1.7189e-06 | -10 | -10 | -6.1027e-06 | -10 | -20 | -1.4435e-05 | -10 | -30 | -2.0426e-05 | -10 | -40 | -2.4926e-05 | -10 | -50 | -2.8422e-05 | -10
10 | -1.0341e-06 | -11 | 0 | -1.8951e-06 | -11 | -10 | -6.3727e-06 | -11 | -20 | -1.5528e-05 | -11 | -30 | -2.2252e-05 | -11 | -40 | -2.7322e-05 | -11 | -50 | -3.1275e-05 | -11
10 | -1.1372e-06 | -12 | 0 | -2.0732e-06 | -12 | -10 | -6.6268e-06 | -12 | -20 | -1.6561e-05 | -12 | -30 | -2.4036e-05 | -12 | -40 | -2.9696e-05 | -12 | -50 | -3.4125e-05 | -12
10 | -1.2415e-06 | -13 | 0 | -2.2533e-06 | -13 | -10 | -6.8707e-06 | -13 | -20 | -1.7535e-05 | -13 | -30 | -2.5775e-05 | -13 | -40 | -3.2046e-05 | -13 | -50 | -3.6967e-05 | -13
10 | -1.3467e-06 | -14 | 0 | -2.4351e-06 | -14 | -10 | -7.1083e-06 | -14 | -20 | -1.8451e-05 | -14 | -30 | -2.7469e-05 | -14 | -40 | -3.4368e-05 | -14 | -50 | -3.9801e-05 | -14
10 | -1.4528e-06 | -15 | 0 | -2.6184e-06 | -15 | -10 | -7.3421e-06 | -15 | -20 | -1.9312e-05 | -15 | -30 | -2.9119e-05 | -15 | -40 | -3.6666e-05 | -15 | -50 | -4.2626e-05 | -15
10 | -1.5597e-06 | -16 | 0 | -2.8031e-06 | -16 | -10 | -7.5756e-06 | -16 | -20 | -2.0121e-05 | -16 | -30 | -3.0721e-05 | -16 | -40 | -3.8932e-05 | -16 | -50 | -4.5436e-05 | -16
10 | -1.6673e-06 | -17 | 0 | -2.989e-06 | -17 | -10 | -7.81e-06 | -17 | -20 | -2.0881e-05 | -17 | -30 | -3.2276e-05 | -17 | -40 | -4.1167e-05 | -17 | -50 | -4.8233e-05 | -17
10 | -1.775e-06 | -18 | 0 | -3.1753e-06 | -18 | -10 | -8.0467e-06 | -18 | -20 | -2.1594e-05 | -18 | -30 | -3.378e-05 | -18 | -40 | -4.3363e-05 | -18 | -50 | -5.1322e-05 | -18
10 | -1.8833e-06 | -19 | 0 | -3.3631e-06 | -19 | -10 | -8.2875e-06 | -19 | -20 | -2.2268e-05 | -19 | -30 | -3.5243e-05 | -19 | -40 | -4.5531e-05 | -19 | -50 | -5.4016e-05 | -19
10 | -1.9922e-06 | -20 | 0 | -3.5514e-06 | -20 | -10 | -8.5327e-06 | -20 | -20 | -2.2903e-05 | -20 | -30 | -3.6657e-05 | -20 | -40 | -4.7663e-05 | -20 | -50 | -5.6715e-05 | -20
10 | -2.1013e-06 | -21 | 0 | -3.7403e-06 | -21 | -10 | -8.7824e-06 | -21 | -20 | -2.3503e-05 | -21 | -30 | -3.8027e-05 | -21 | -40 | -4.9763e-05 | -21 | -50 | -5.9401e-05 | -21
10 | -2.2104e-06 | -22 | 0 | -3.9295e-06 | -22 | -10 | -9.0369e-06 | -22 | -20 | -2.4072e-05 | -22 | -30 | -3.9352e-05 | -22 | -40 | -5.235e-05 | -22 | -50 | -6.2068e-05 | -22
10 | -2.3195e-06 | -23 | 0 | -4.1188e-06 | -23 | -10 | -9.2949e-06 | -23 | -20 | -2.4615e-05 | -23 | -30 | -4.0632e-05 | -23 | -40 | -5.4273e-05 | -23 | -50 | -6.4715e-05 | -23
10 | -2.4285e-06 | -24 | 0 | -4.3085e-06 | -24 | -10 | -9.5569e-06 | -24 | -20 | -2.5133e-05 | -24 | -30 | -4.1868e-05 | -24 | -40 | -5.6192e-05 | -24 | -50 | -6.7339e-05 | -24
10 | -2.5376e-06 | -25 | 0 | -4.4977e-06 | -25 | -10 | -9.823e-06 | -25 | -20 | -2.563e-05 | -25 | -30 | -4.3066e-05 | -25 | -40 | -5.8092e-05 | -25 | -50 | -6.9936e-05 | -25
10 | -2.6462e-06 | -26 | 0 | -4.6864e-06 | -26 | -10 | -1.0091e-05 | -26 | -20 | -2.611e-05 | -26 | -30 | -4.4221e-05 | -26 | -40 | -5.9955e-05 | -26 | -50 | -7.2497e-05 | -26
10 | -2.7551e-06 | -27 | 0 | -4.8752e-06 | -27 | -10 | -1.0362e-05 | -27 | -20 | -2.6573e-05 | -27 | -30 | -4.5338e-05 | -27 | -40 | -6.1791e-05 | -27 | -50 | -7.5044e-05 | -27
10 | -2.8634e-06 | -28 | 0 | -5.1306e-06 | -28 | -10 | -1.0637e-05 | -28 | -20 | -2.7025e-05 | -28 | -30 | -4.642e-05 | -28 | -40 | -6.359e-05 | -28 | -50 | -7.7555e-05 | -28
10 | -2.9715e-06 | -29 | 0 | -5.3024e-06 | -29 | -10 | -1.0913e-05 | -29 | -20 | -2.7467e-05 | -29 | -30 | -4.747e-05 | -29 | -40 | -6.5358e-05 | -29 | -50 | -8.0042e-05 | -29
10 | -3.079e-06 | -30 | 0 | -5.4796e-06 | -30 | -10 | -1.1192e-05 | -30 | -20 | -2.7898e-05 | -30 | -30 | -4.8486e-05 | -30 | -40 | -6.7087e-05 | -30 | -50 | -8.2495e-05 | -30
10 | -3.186e-06 | -31 | 0 | -5.6584e-06 | -31 | -10 | -1.1471e-05 | -31 | -20 | -2.8324e-05 | -31 | -30 | -4.9469e-05 | -31 | -40 | -6.8786e-05 | -31 | -50 | -8.4912e-05 | -31
10 | -3.2927e-06 | -32 | 0 | -5.8379e-06 | -32 | -10 | -1.1752e-05 | -32 | -20 | -2.8744e-05 | -32 | -30 | -5.1157e-05 | -32 | -40 | -7.045e-05 | -32 | -50 | -8.7302e-05 | -32
10 | -3.3985e-06 | -33 | 0 | -6.0175e-06 | -33 | -10 | -1.2033e-05 | -33 | -20 | -2.916e-05 | -33 | -30 | -5.1952e-05 | -33 | -40 | -7.2079e-05 | -33 | -50 | -8.9658e-05 | -33
10 | -3.5042e-06 | -34 | 0 | -6.1965e-06 | -34 | -10 | -1.2315e-05 | -34 | -20 | -2.9573e-05 | -34 | -30 | -5.2762e-05 | -34 | -40 | -7.3676e-05 | -34 | -50 | -9.1982e-05 | -34
10 | -3.6087e-06 | -35 | 0 | -6.3743e-06 | -35 | -10 | -1.2597e-05 | -35 | -20 | -2.9983e-05 | -35 | -30 | -5.3565e-05 | -35 | -40 | -7.5235e-05 | -35 | -50 | -9.4281e-05 | -35
10 | -3.7127e-06 | -36 | 0 | -6.5513e-06 | -36 | -10 | -1.2879e-05 | -36 | -20 | -3.0393e-05 | -36 | -30 | -5.4359e-05 | -36 | -40 | -7.6767e-05 | -36 | -50 | -9.6542e-05 | -36
10 | -3.8161e-06 | -37 | 0 | -6.7273e-06 | -37 | -10 | -1.316e-05 | -37 | -20 | -3.08e-05 | -37 | -30 | -5.5143e-05 | -37 | -40 | -7.8269e-05 | -37 | -50 | -9.8765e-05 | -37
10 | -3.9189e-06 | -38 | 0 | -6.9024e-06 | -38 | -10 | -1.3441e-05 | -38 | -20 | -3.121e-05 | -38 | -30 | -5.5912e-05 | -38 | -40 | -7.9745e-05 | -38 | -50 | -0.00010096 | -38
10 | -4.0208e-06 | -39 | 0 | -7.0755e-06 | -39 | -10 | -1.3721e-05 | -39 | -20 | -3.1615e-05 | -39 | -30 | -5.6668e-05 | -39 | -40 | -8.119e-05 | -39 | -50 | -0.00010313 | -39
10 | -4.122e-06 | -40 | 0 | -7.2471e-06 | -40 | -10 | -1.4e-05 | -40 | -20 | -3.2022e-05 | -40 | -30 | -5.7408e-05 | -40 | -40 | -8.2605e-05 | -40 | -50 | -0.00010527 | -40
10 | -4.2223e-06 | -41 | 0 | -7.4174e-06 | -41 | -10 | -1.4277e-05 | -41 | -20 | -3.2427e-05 | -41 | -30 | -5.8136e-05 | -41 | -40 | -8.3993e-05 | -41 | -50 | -0.00010737 | -41
10 | -4.3217e-06 | -42 | 0 | -7.5859e-06 | -42 | -10 | -1.4553e-05 | -42 | -20 | -3.2831e-05 | -42 | -30 | -5.8853e-05 | -42 | -40 | -8.5355e-05 | -42 | -50 | -0.00010944 | -42
10 | -4.4202e-06 | -43 | 0 | -7.7515e-06 | -43 | -10 | -1.4826e-05 | -43 | -20 | -3.3234e-05 | -43 | -30 | -5.9555e-05 | -43 | -40 | -8.6683e-05 | -43 | -50 | -0.00011149 | -43
10 | -4.5177e-06 | -44 | 0 | -7.9163e-06 | -44 | -10 | -1.5099e-05 | -44 | -20 | -3.3638e-05 | -44 | -30 | -6.0244e-05 | -44 | -40 | -8.7988e-05 | -44 | -50 | -0.0001135 | -44
10 | -4.6147e-06 | -45 | 0 | -8.0792e-06 | -45 | -10 | -1.5368e-05 | -45 | -20 | -3.4041e-05 | -45 | -30 | -6.0929e-05 | -45 | -40 | -8.9274e-05 | -45 | -50 | -0.0001155 | -45
10 | -4.7106e-06 | -46 | 0 | -8.2396e-06 | -46 | -10 | -1.5636e-05 | -46 | -20 | -3.4444e-05 | -46 | -30 | -6.16e-05 | -46 | -40 | -9.0536e-05 | -46 | -50 | -0.00011746 | -46
10 | -4.8053e-06 | -47 | 0 | -8.3981e-06 | -47 | -10 | -1.5901e-05 | -47 | -20 | -3.4846e-05 | -47 | -30 | -6.2263e-05 | -47 | -40 | -9.1768e-05 | -47 | -50 | -0.00011938 | -47
10 | -4.8995e-06 | -48 | 0 | -8.5551e-06 | -48 | -10 | -1.6164e-05 | -48 | -20 | -3.5247e-05 | -48 | -30 | -6.2921e-05 | -48 | -40 | -9.2982e-05 | -48 | -50 | -0.00012129 | -48
10 | -4.9925e-06 | -49 | 0 | -8.7098e-06 | -49 | -10 | -1.6424e-05 | -49 | -20 | -3.5646e-05 | -49 | -30 | -6.3568e-05 | -49 | -40 | -9.4173e-05 | -49 | -50 | -0.00012318 | -49
10 | -5.1872e-06 | -50 | 0 | -8.8624e-06 | -50 | -10 | -1.6682e-05 | -50 | -20 | -3.6045e-05 | -50 | -30 | -6.421e-05 | -50 | -40 | -9.5339e-05 | -50 | -50 | -0.00012503 | -50
10 | -5.2648e-06 | -51 | 0 | -9.0128e-06 | -51 | -10 | -1.6935e-05 | -51 | -20 | -3.6441e-05 | -51 | -30 | -6.4845e-05 | -51 | -40 | -9.6488e-05 | -51 | -50 | -0.00012686 | -51
10 | -5.3452e-06 | -52 | 0 | -9.1612e-06 | -52 | -10 | -1.7187e-05 | -52 | -20 | -3.6835e-05 | -52 | -30 | -6.5476e-05 | -52 | -40 | -9.7617e-05 | -52 | -50 | -0.00012865 | -52
10 | -5.4269e-06 | -53 | 0 | -9.3073e-06 | -53 | -10 | -1.7435e-05 | -53 | -20 | -3.7229e-05 | -53 | -30 | -6.6099e-05 | -53 | -40 | -9.8728e-05 | -53 | -50 | -0.00013043 | -53
10 | -5.5094e-06 | -54 | 0 | -9.4517e-06 | -54 | -10 | -1.768e-05 | -54 | -20 | -3.7621e-05 | -54 | -30 | -6.672e-05 | -54 | -40 | -9.9827e-05 | -54 | -50 | -0.00013218 | -54
10 | -5.5917e-06 | -55 | 0 | -9.5931e-06 | -55 | -10 | -1.7923e-05 | -55 | -20 | -3.801e-05 | -55 | -30 | -6.7335e-05 | -55 | -40 | -0.0001009 | -55 | -50 | -0.0001339 | -55
10 | -5.6747e-06 | -56 | 0 | -9.7327e-06 | -56 | -10 | -1.8162e-05 | -56 | -20 | -3.8397e-05 | -56 | -30 | -6.7943e-05 | -56 | -40 | -0.00010195 | -56 | -50 | -0.00013559 | -56
10 | -5.757e-06 | -57 | 0 | -9.871e-06 | -57 | -10 | -1.8398e-05 | -57 | -20 | -3.878e-05 | -57 | -30 | -6.8544e-05 | -57 | -40 | -0.00010299 | -57 | -50 | -0.00013727 | -57
10 | -5.8389e-06 | -58 | 0 | -1.0006e-05 | -58 | -10 | -1.863e-05 | -58 | -20 | -3.9162e-05 | -58 | -30 | -6.9139e-05 | -58 | -40 | -0.00010401 | -58 | -50 | -0.00013892 | -58
10 | -5.9205e-06 | -59 | 0 | -1.014e-05 | -59 | -10 | -1.8859e-05 | -59 | -20 | -3.9541e-05 | -59 | -30 | -6.9731e-05 | -59 | -40 | -0.00010502 | -59 | -50 | -0.00014054 | -59
10 | -6.0009e-06 | -60 | 0 | -1.0272e-05 | -60 | -10 | -1.9084e-05 | -60 | -20 | -3.9913e-05 | -60 | -30 | -7.0322e-05 | -60 | -40 | -0.00010601 | -60 | -50 | -0.00014213 | -60
10 | -6.0821e-06 | -61 | 0 | -1.0402e-05 | -61 | -10 | -1.9307e-05 | -61 | -20 | -4.0286e-05 | -61 | -30 | -7.0907e-05 | -61 | -40 | -0.00010698 | -61 | -50 | -0.00014371 | -61
10 | -6.1618e-06 | -62 | 0 | -1.0529e-05 | -62 | -10 | -1.9525e-05 | -62 | -20 | -4.0654e-05 | -62 | -30 | -7.1483e-05 | -62 | -40 | -0.00010795 | -62 | -50 | -0.00014527 | -62
10 | -6.2411e-06 | -63 | 0 | -1.0655e-05 | -63 | -10 | -1.974e-05 | -63 | -20 | -4.1018e-05 | -63 | -30 | -7.2059e-05 | -63 | -40 | -0.0001089 | -63 | -50 | -0.00014681 | -63
10 | -6.3201e-06 | -64 | 0 | -1.0779e-05 | -64 | -10 | -1.9952e-05 | -64 | -20 | -4.1377e-05 | -64 | -30 | -7.2628e-05 | -64 | -40 | -0.00010984 | -64 | -50 | -0.00014831 | -64
10 | -6.3985e-06 | -65 | 0 | -1.09e-05 | -65 | -10 | -2.0161e-05 | -65 | -20 | -4.1733e-05 | -65 | -30 | -7.3194e-05 | -65 | -40 | -0.00011077 | -65 | -50 | -0.00014981 | -65
10 | -6.4756e-06 | -66 | 0 | -1.1021e-05 | -66 | -10 | -2.0367e-05 | -66 | -20 | -4.2084e-05 | -66 | -30 | -7.3754e-05 | -66 | -40 | -0.00011168 | -66 | -50 | -0.00015129 | -66
10 | -6.5523e-06 | -67 | 0 | -1.1138e-05 | -67 | -10 | -2.0568e-05 | -67 | -20 | -4.243e-05 | -67 | -30 | -7.4307e-05 | -67 | -40 | -0.00011258 | -67 | -50 | -0.00015272 | -67
10 | -6.6281e-06 | -68 | 0 | -1.1256e-05 | -68 | -10 | -2.0766e-05 | -68 | -20 | -4.2772e-05 | -68 | -30 | -7.4856e-05 | -68 | -40 | -0.00011348 | -68 | -50 | -0.00015414 | -68
10 | -6.7037e-06 | -69 | 0 | -1.137e-05 | -69 | -10 | -2.0963e-05 | -69 | -20 | -4.3109e-05 | -69 | -30 | -7.5401e-05 | -69 | -40 | -0.00011436 | -69 | -50 | -0.00015556 | -69
10 | -6.7788e-06 | -70 | 0 | -1.1483e-05 | -70 | -10 | -2.1155e-05 | -70 | -20 | -4.3441e-05 | -70 | -30 | -7.5943e-05 | -70 | -40 | -0.00011524 | -70 | -50 | -0.00015695 | -70
10 | -6.8525e-06 | -71 | 0 | -1.1594e-05 | -71 | -10 | -2.1344e-05 | -71 | -20 | -4.3768e-05 | -71 | -30 | -7.6476e-05 | -71 | -40 | -0.0001161 | -71 | -50 | -0.00015832 | -71
10 | -6.9261e-06 | -72 | 0 | -1.1704e-05 | -72 | -10 | -2.153e-05 | -72 | -20 | -4.4092e-05 | -72 | -30 | -7.7009e-05 | -72 | -40 | -0.00011695 | -72 | -50 | -0.00015968 | -72
10 | -6.9998e-06 | -73 | 0 | -1.1811e-05 | -73 | -10 | -2.1712e-05 | -73 | -20 | -4.4412e-05 | -73 | -30 | -7.7534e-05 | -73 | -40 | -0.00011779 | -73 | -50 | -0.00016101 | -73
10 | -7.0722e-06 | -74 | 0 | -1.1918e-05 | -74 | -10 | -2.1893e-05 | -74 | -20 | -4.4725e-05 | -74 | -30 | -7.8052e-05 | -74 | -40 | -0.00011863 | -74 | -50 | -0.00016231 | -74
10 | -7.144e-06 | -75 | 0 | -1.2022e-05 | -75 | -10 | -2.2068e-05 | -75 | -20 | -4.5033e-05 | -75 | -30 | -7.8561e-05 | -75 | -40 | -0.00011945 | -75 | -50 | -0.0001636 | -75
10 | -7.2155e-06 | -76 | 0 | -1.2127e-05 | -76 | -10 | -2.2242e-05 | -76 | -20 | -4.5336e-05 | -76 | -30 | -7.9077e-05 | -76 | -40 | -0.00012027 | -76 | -50 | -0.0001649 | -76
10 | -7.2857e-06 | -77 | 0 | -1.2229e-05 | -77 | -10 | -2.2413e-05 | -77 | -20 | -4.5633e-05 | -77 | -30 | -7.9575e-05 | -77 | -40 | -0.00012107 | -77 | -50 | -0.00016615 | -77
10 | -7.3562e-06 | -78 | 0 | -1.2329e-05 | -78 | -10 | -2.2581e-05 | -78 | -20 | -4.5929e-05 | -78 | -30 | -8.0073e-05 | -78 | -40 | -0.00012187 | -78 | -50 | -0.00016742 | -78
10 | -7.4258e-06 | -79 | 0 | -1.2429e-05 | -79 | -10 | -2.2747e-05 | -79 | -20 | -4.622e-05 | -79 | -30 | -8.0561e-05 | -79 | -40 | -0.00012266 | -79 | -50 | -0.00016867 | -79
10 | -7.4958e-06 | -80 | 0 | -1.2527e-05 | -80 | -10 | -2.2911e-05 | -80 | -20 | -4.6503e-05 | -80 | -30 | -8.1046e-05 | -80 | -40 | -0.00012345 | -80 | -50 | -0.00016988 | -80
10 | -7.525e-06 | -80 | 0 | -1.2559e-05 | -80 | -10 | -2.2957e-05 | -80 | -20 | -4.6591e-05 | -80 | -30 | -8.1204e-05 | -80 | -40 | -0.00012366 | -80 | -50 | -0.00017014 | -80
10 | -7.5105e-06 | -79 | 0 | -1.2518e-05 | -79 | -10 | -2.288e-05 | -79 | -20 | -4.647e-05 | -79 | -30 | -8.1003e-05 | -79 | -40 | -0.00012329 | -79 | -50 | -0.00016945 | -79
10 | -7.4897e-06 | -78 | 0 | -1.2468e-05 | -78 | -10 | -2.2787e-05 | -78 | -20 | -4.6318e-05 | -78 | -30 | -8.0752e-05 | -78 | -40 | -0.00012285 | -78 | -50 | -0.00016864 | -78
10 | -7.4661e-06 | -77 | 0 | -1.2413e-05 | -77 | -10 | -2.2683e-05 | -77 | -20 | -4.6147e-05 | -77 | -30 | -8.0463e-05 | -77 | -40 | -0.00012234 | -77 | -50 | -0.00016778 | -77
10 | -7.4396e-06 | -76 | 0 | -1.2353e-05 | -76 | -10 | -2.2572e-05 | -76 | -20 | -4.5961e-05 | -76 | -30 | -8.0158e-05 | -76 | -40 | -0.00012182 | -76 | -50 | -0.00016687 | -76
10 | -7.4101e-06 | -75 | 0 | -1.2289e-05 | -75 | -10 | -2.2454e-05 | -75 | -20 | -4.5765e-05 | -75 | -30 | -7.9832e-05 | -75 | -40 | -0.00012126 | -75 | -50 | -0.00016593 | -75
10 | -7.3784e-06 | -74 | 0 | -1.2222e-05 | -74 | -10 | -2.2329e-05 | -74 | -20 | -4.5557e-05 | -74 | -30 | -7.9492e-05 | -74 | -40 | -0.00012067 | -74 | -50 | -0.00016493 | -74
10 | -7.3445e-06 | -73 | 0 | -1.215e-05 | -73 | -10 | -2.2199e-05 | -73 | -20 | -4.5339e-05 | -73 | -30 | -7.9136e-05 | -73 | -40 | -0.00012006 | -73 | -50 | -0.0001639 | -73
10 | -7.3087e-06 | -72 | 0 | -1.2076e-05 | -72 | -10 | -2.2062e-05 | -72 | -20 | -4.5114e-05 | -72 | -30 | -7.8768e-05 | -72 | -40 | -0.00011945 | -72 | -50 | -0.00016284 | -72
10 | -7.2707e-06 | -71 | 0 | -1.1999e-05 | -71 | -10 | -2.1922e-05 | -71 | -20 | -4.4878e-05 | -71 | -30 | -7.8388e-05 | -71 | -40 | -0.0001188 | -71 | -50 | -0.00016176 | -71
10 | -7.2305e-06 | -70 | 0 | -1.1919e-05 | -70 | -10 | -2.1776e-05 | -70 | -20 | -4.4638e-05 | -70 | -30 | -7.7996e-05 | -70 | -40 | -0.00011814 | -70 | -50 | -0.00016065 | -70
10 | -7.1886e-06 | -69 | 0 | -1.1835e-05 | -69 | -10 | -2.1624e-05 | -69 | -20 | -4.4387e-05 | -69 | -30 | -7.7595e-05 | -69 | -40 | -0.00011748 | -69 | -50 | -0.00015949 | -69
10 | -7.1451e-06 | -68 | 0 | -1.1749e-05 | -68 | -10 | -2.1468e-05 | -68 | -20 | -4.4129e-05 | -68 | -30 | -7.7185e-05 | -68 | -40 | -0.00011679 | -68 | -50 | -0.00015832 | -68
10 | -7.0997e-06 | -67 | 0 | -1.1659e-05 | -67 | -10 | -2.1307e-05 | -67 | -20 | -4.3866e-05 | -67 | -30 | -7.6767e-05 | -67 | -40 | -0.00011608 | -67 | -50 | -0.00015711 | -67
10 | -7.0532e-06 | -66 | 0 | -1.1567e-05 | -66 | -10 | -2.1141e-05 | -66 | -20 | -4.3597e-05 | -66 | -30 | -7.6341e-05 | -66 | -40 | -0.00011537 | -66 | -50 | -0.00015589 | -66
10 | -7.0044e-06 | -65 | 0 | -1.1472e-05 | -65 | -10 | -2.0971e-05 | -65 | -20 | -4.332e-05 | -65 | -30 | -7.5907e-05 | -65 | -40 | -0.00011463 | -65 | -50 | -0.00015465 | -65
10 | -6.9535e-06 | -64 | 0 | -1.1373e-05 | -64 | -10 | -2.0795e-05 | -64 | -20 | -4.3036e-05 | -64 | -30 | -7.5466e-05 | -64 | -40 | -0.00011388 | -64 | -50 | -0.00015334 | -64
10 | -6.9009e-06 | -63 | 0 | -1.1272e-05 | -63 | -10 | -2.0615e-05 | -63 | -20 | -4.2749e-05 | -63 | -30 | -7.502e-05 | -63 | -40 | -0.00011311 | -63 | -50 | -0.00015203 | -63
10 | -6.8458e-06 | -62 | 0 | -1.1167e-05 | -62 | -10 | -2.043e-05 | -62 | -20 | -4.2456e-05 | -62 | -30 | -7.4564e-05 | -62 | -40 | -0.00011234 | -62 | -50 | -0.00015069 | -62
10 | -6.79e-06 | -61 | 0 | -1.1059e-05 | -61 | -10 | -2.0239e-05 | -61 | -20 | -4.2157e-05 | -61 | -30 | -7.4108e-05 | -61 | -40 | -0.00011154 | -61 | -50 | -0.00014933 | -61
10 | -6.7314e-06 | -60 | 0 | -1.0947e-05 | -60 | -10 | -2.0045e-05 | -60 | -20 | -4.1854e-05 | -60 | -30 | -7.3641e-05 | -60 | -40 | -0.00011073 | -60 | -50 | -0.00014792 | -60
10 | -6.672e-06 | -59 | 0 | -1.0833e-05 | -59 | -10 | -1.9846e-05 | -59 | -20 | -4.1546e-05 | -59 | -30 | -7.3169e-05 | -59 | -40 | -0.0001099 | -59 | -50 | -0.00014649 | -59
10 | -6.6099e-06 | -58 | 0 | -1.0716e-05 | -58 | -10 | -1.9643e-05 | -58 | -20 | -4.1235e-05 | -58 | -30 | -7.2693e-05 | -58 | -40 | -0.00010905 | -58 | -50 | -0.00014505 | -58
10 | -6.5461e-06 | -57 | 0 | -1.0596e-05 | -57 | -10 | -1.9435e-05 | -57 | -20 | -4.0919e-05 | -57 | -30 | -7.2209e-05 | -57 | -40 | -0.00010818 | -57 | -50 | -0.00014355 | -57
10 | -6.4802e-06 | -56 | 0 | -1.0472e-05 | -56 | -10 | -1.9223e-05 | -56 | -20 | -4.0601e-05 | -56 | -30 | -7.1722e-05 | -56 | -40 | -0.00010728 | -56 | -50 | -0.00014201 | -56
10 | -6.412e-06 | -55 | 0 | -1.0344e-05 | -55 | -10 | -1.9006e-05 | -55 | -20 | -4.0279e-05 | -55 | -30 | -7.123e-05 | -55 | -40 | -0.00010638 | -55 | -50 | -0.00014045 | -55
10 | -6.3422e-06 | -54 | 0 | -1.0214e-05 | -54 | -10 | -1.8785e-05 | -54 | -20 | -3.9953e-05 | -54 | -30 | -7.0732e-05 | -54 | -40 | -0.00010544 | -54 | -50 | -0.00013885 | -54
10 | -6.2703e-06 | -53 | 0 | -1.0079e-05 | -53 | -10 | -1.8561e-05 | -53 | -20 | -3.9627e-05 | -53 | -30 | -7.023e-05 | -53 | -40 | -0.00010448 | -53 | -50 | -0.00013721 | -53
10 | -6.1962e-06 | -52 | 0 | -9.9423e-06 | -52 | -10 | -1.8332e-05 | -52 | -20 | -3.9297e-05 | -52 | -30 | -6.9715e-05 | -52 | -40 | -0.0001035 | -52 | -50 | -0.00013554 | -52
10 | -6.1197e-06 | -51 | 0 | -9.8015e-06 | -51 | -10 | -1.81e-05 | -51 | -20 | -3.8967e-05 | -51 | -30 | -6.92e-05 | -51 | -40 | -0.00010248 | -51 | -50 | -0.00013382 | -51
10 | -6.0411e-06 | -50 | 0 | -9.658e-06 | -50 | -10 | -1.7864e-05 | -50 | -20 | -3.8636e-05 | -50 | -30 | -6.8671e-05 | -50 | -40 | -0.00010145 | -50 | -50 | -0.00013207 | -50
10 | -5.9602e-06 | -49 | 0 | -9.5109e-06 | -49 | -10 | -1.7625e-05 | -49 | -20 | -3.8302e-05 | -49 | -30 | -6.8135e-05 | -49 | -40 | -0.00010038 | -49 | -50 | -0.00013027 | -49
10 | -5.877e-06 | -48 | 0 | -9.3605e-06 | -48 | -10 | -1.7382e-05 | -48 | -20 | -3.7969e-05 | -48 | -30 | -6.7588e-05 | -48 | -40 | -9.9273e-05 | -48 | -50 | -0.00012843 | -48
10 | -5.7916e-06 | -47 | 0 | -9.2067e-06 | -47 | -10 | -1.7135e-05 | -47 | -20 | -3.7635e-05 | -47 | -30 | -6.7027e-05 | -47 | -40 | -9.8135e-05 | -47 | -50 | -0.00012655 | -47
10 | -5.7043e-06 | -46 | 0 | -9.0501e-06 | -46 | -10 | -1.6887e-05 | -46 | -20 | -3.7299e-05 | -46 | -30 | -6.6454e-05 | -46 | -40 | -9.6958e-05 | -46 | -50 | -0.00012461 | -46
10 | -5.6144e-06 | -45 | 0 | -8.8892e-06 | -45 | -10 | -1.6635e-05 | -45 | -20 | -3.6966e-05 | -45 | -30 | -6.5864e-05 | -45 | -40 | -9.5747e-05 | -45 | -50 | -0.00012262 | -45
10 | -5.5219e-06 | -44 | 0 | -8.7265e-06 | -44 | -10 | -1.6381e-05 | -44 | -20 | -3.6632e-05 | -44 | -30 | -6.5263e-05 | -44 | -40 | -9.4497e-05 | -44 | -50 | -0.00012059 | -44
10 | -5.4272e-06 | -43 | 0 | -8.5597e-06 | -43 | -10 | -1.6126e-05 | -43 | -20 | -3.6299e-05 | -43 | -30 | -6.4641e-05 | -43 | -40 | -9.3203e-05 | -43 | -50 | -0.00011849 | -43
10 | -5.3308e-06 | -42 | 0 | -8.3909e-06 | -42 | -10 | -1.5869e-05 | -42 | -20 | -3.5968e-05 | -42 | -30 | -6.3997e-05 | -42 | -40 | -9.1869e-05 | -42 | -50 | -0.00011636 | -42
10 | -5.2317e-06 | -41 | 0 | -8.2186e-06 | -41 | -10 | -1.5608e-05 | -41 | -20 | -3.5637e-05 | -41 | -30 | -6.3329e-05 | -41 | -40 | -9.0488e-05 | -41 | -50 | -0.00011417 | -41
10 | -5.1303e-06 | -40 | 0 | -8.0434e-06 | -40 | -10 | -1.5347e-05 | -40 | -20 | -3.5304e-05 | -40 | -30 | -6.2635e-05 | -40 | -40 | -8.9059e-05 | -40 | -50 | -0.00011193 | -40
10 | -5.0264e-06 | -39 | 0 | -7.8657e-06 | -39 | -10 | -1.5085e-05 | -39 | -20 | -3.4972e-05 | -39 | -30 | -6.1911e-05 | -39 | -40 | -8.758e-05 | -39 | -50 | -0.00010964 | -39
10 | -4.9203e-06 | -38 | 0 | -7.6851e-06 | -38 | -10 | -1.4822e-05 | -38 | -20 | -3.4638e-05 | -38 | -30 | -6.1156e-05 | -38 | -40 | -8.6056e-05 | -38 | -50 | -0.00010729 | -38
10 | -4.8118e-06 | -37 | 0 | -7.5017e-06 | -37 | -10 | -1.4559e-05 | -37 | -20 | -3.4301e-05 | -37 | -30 | -6.0362e-05 | -37 | -40 | -8.4478e-05 | -37 | -50 | -0.00010489 | -37
10 | -4.701e-06 | -36 | 0 | -7.316e-06 | -36 | -10 | -1.4296e-05 | -36 | -20 | -3.3963e-05 | -36 | -30 | -5.9533e-05 | -36 | -40 | -8.285e-05 | -36 | -50 | -0.00010244 | -36
10 | -4.5884e-06 | -35 | 0 | -7.1282e-06 | -35 | -10 | -1.4033e-05 | -35 | -20 | -3.3618e-05 | -35 | -30 | -5.8667e-05 | -35 | -40 | -8.1163e-05 | -35 | -50 | -9.9969e-05 | -35
10 | -4.4738e-06 | -34 | 0 | -6.9389e-06 | -34 | -10 | -1.377e-05 | -34 | -20 | -3.327e-05 | -34 | -30 | -5.7762e-05 | -34 | -40 | -7.9434e-05 | -34 | -50 | -9.744e-05 | -34
10 | -4.3568e-06 | -33 | 0 | -6.747e-06 | -33 | -10 | -1.3509e-05 | -33 | -20 | -3.2911e-05 | -33 | -30 | -5.6812e-05 | -33 | -40 | -7.7646e-05 | -33 | -50 | -9.4863e-05 | -33
10 | -4.2376e-06 | -32 | 0 | -6.5533e-06 | -32 | -10 | -1.325e-05 | -32 | -20 | -3.2542e-05 | -32 | -30 | -5.5814e-05 | -32 | -40 | -7.5807e-05 | -32 | -50 | -9.2243e-05 | -32
10 | -4.1166e-06 | -31 | 0 | -6.3574e-06 | -31 | -10 | -1.2992e-05 | -31 | -20 | -3.216e-05 | -31 | -30 | -5.4771e-05 | -31 | -40 | -7.392e-05 | -31 | -50 | -8.9581e-05 | -31
10 | -3.9439e-06 | -30 | 0 | -6.1603e-06 | -30 | -10 | -1.2736e-05 | -30 | -20 | -3.1762e-05 | -30 | -30 | -5.3677e-05 | -30 | -40 | -7.1979e-05 | -30 | -50 | -8.6883e-05 | -30
10 | -3.8332e-06 | -29 | 0 | -5.9619e-06 | -29 | -10 | -1.2482e-05 | -29 | -20 | -3.1347e-05 | -29 | -30 | -5.2534e-05 | -29 | -40 | -6.9993e-05 | -29 | -50 | -8.4142e-05 | -29
10 | -3.7156e-06 | -28 | 0 | -5.762e-06 | -28 | -10 | -1.223e-05 | -28 | -20 | -3.0909e-05 | -28 | -30 | -5.1341e-05 | -28 | -40 | -6.7959e-05 | -28 | -50 | -8.1375e-05 | -28
10 | -3.5937e-06 | -27 | 0 | -5.561e-06 | -27 | -10 | -1.1981e-05 | -27 | -20 | -3.0446e-05 | -27 | -30 | -5.0092e-05 | -27 | -40 | -6.5877e-05 | -27 | -50 | -7.8569e-05 | -27
10 | -3.4684e-06 | -26 | 0 | -5.3586e-06 | -26 | -10 | -1.1734e-05 | -26 | -20 | -2.9957e-05 | -26 | -30 | -4.8791e-05 | -26 | -40 | -6.375e-05 | -26 | -50 | -7.5744e-05 | -26
10 | -3.341e-06 | -25 | 0 | -5.1566e-06 | -25 | -10 | -1.1491e-05 | -25 | -20 | -2.9436e-05 | -25 | -30 | -4.7445e-05 | -25 | -40 | -6.159e-05 | -25 | -50 | -7.2899e-05 | -25
10 | -3.2112e-06 | -24 | 0 | -4.9533e-06 | -24 | -10 | -1.1249e-05 | -24 | -20 | -2.8881e-05 | -24 | -30 | -4.6041e-05 | -24 | -40 | -5.9382e-05 | -24 | -50 | -7.0025e-05 | -24
10 | -3.0795e-06 | -23 | 0 | -4.7496e-06 | -23 | -10 | -1.1008e-05 | -23 | -20 | -2.8285e-05 | -23 | -30 | -4.4584e-05 | -23 | -40 | -5.7136e-05 | -23 | -50 | -6.7126e-05 | -23
10 | -2.9462e-06 | -22 | 0 | -4.5457e-06 | -22 | -10 | -1.0769e-05 | -22 | -20 | -2.7648e-05 | -22 | -30 | -4.3076e-05 | -22 | -40 | -5.4854e-05 | -22 | -50 | -6.4203e-05 | -22
10 | -2.8117e-06 | -21 | 0 | -4.3417e-06 | -21 | -10 | -1.0529e-05 | -21 | -20 | -2.6965e-05 | -21 | -30 | -4.1517e-05 | -21 | -40 | -5.2534e-05 | -21 | -50 | -6.1275e-05 | -21
10 | -2.676e-06 | -20 | 0 | -4.1375e-06 | -20 | -10 | -1.0289e-05 | -20 | -20 | -2.6234e-05 | -20 | -30 | -3.9283e-05 | -20 | -40 | -5.0186e-05 | -20 | -50 | -5.8328e-05 | -20
10 | -2.5394e-06 | -19 | 0 | -3.8525e-06 | -19 | -10 | -1.0046e-05 | -19 | -20 | -2.5453e-05 | -19 | -30 | -3.7771e-05 | -19 | -40 | -4.7808e-05 | -19 | -50 | -5.537e-05 | -19
10 | -2.402e-06 | -18 | 0 | -3.6725e-06 | -18 | -10 | -9.8003e-06 | -18 | -20 | -2.4617e-05 | -18 | -30 | -3.6163e-05 | -18 | -40 | -4.5403e-05 | -18 | -50 | -5.2403e-05 | -18
10 | -2.2642e-06 | -17 | 0 | -3.4846e-06 | -17 | -10 | -9.5491e-06 | -17 | -20 | -2.373e-05 | -17 | -30 | -3.4488e-05 | -17 | -40 | -4.2983e-05 | -17 | -50 | -4.9437e-05 | -17
10 | -2.1255e-06 | -16 | 0 | -3.2916e-06 | -16 | -10 | -9.2898e-06 | -16 | -20 | -2.2783e-05 | -16 | -30 | -3.2746e-05 | -16 | -40 | -4.0529e-05 | -16 | -50 | -4.6456e-05 | -16
10 | -1.9867e-06 | -15 | 0 | -3.0958e-06 | -15 | -10 | -9.0208e-06 | -15 | -20 | -2.1776e-05 | -15 | -30 | -3.0952e-05 | -15 | -40 | -3.7646e-05 | -15 | -50 | -4.3475e-05 | -15
10 | -1.8479e-06 | -14 | 0 | -2.8986e-06 | -14 | -10 | -8.738e-06 | -14 | -20 | -2.0709e-05 | -14 | -30 | -2.911e-05 | -14 | -40 | -3.5258e-05 | -14 | -50 | -4.0494e-05 | -14
10 | -1.709e-06 | -13 | 0 | -2.7003e-06 | -13 | -10 | -8.4398e-06 | -13 | -20 | -1.9582e-05 | -13 | -30 | -2.7222e-05 | -13 | -40 | -3.2817e-05 | -13 | -50 | -3.7229e-05 | -13
10 | -1.5704e-06 | -12 | 0 | -2.5013e-06 | -12 | -10 | -8.1209e-06 | -12 | -20 | -1.8394e-05 | -12 | -30 | -2.5295e-05 | -12 | -40 | -3.0345e-05 | -12 | -50 | -3.4327e-05 | -12
10 | -1.4323e-06 | -11 | 0 | -2.3019e-06 | -11 | -10 | -7.7765e-06 | -11 | -20 | -1.7148e-05 | -11 | -30 | -2.333e-05 | -11 | -40 | -2.7852e-05 | -11 | -50 | -3.1408e-05 | -11
10 | -1.295e-06 | -10 | 0 | -2.1021e-06 | -10 | -10 | -7.4007e-06 | -10 | -20 | -1.5844e-05 | -10 | -30 | -2.1329e-05 | -10 | -40 | -2.5339e-05 | -10 | -50 | -2.8484e-05 | -10
10 | -1.1589e-06 | -9 | 0 | -1.9021e-06 | -9 | -10 | -6.986e-06 | -9 | -20 | -1.4487e-05 | -9 | -30 | -1.9305e-05 | -9 | -40 | -2.2821e-05 | -9 | -50 | -2.5569e-05 | -9
10 | -1.0234e-06 | -8 | 0 | -1.701e-06 | -8 | -10 | -6.5212e-06 | -8 | -20 | -1.3072e-05 | -8 | -30 | -1.7245e-05 | -8 | -40 | -2.0286e-05 | -8 | -50 | -2.2653e-05 | -8
10 | -8.8928e-07 | -7 | 0 | -1.4991e-06 | -7 | -10 | -5.9963e-06 | -7 | -20 | -1.1603e-05 | -7 | -30 | -1.5158e-05 | -7 | -40 | -1.7743e-05 | -7 | -50 | -1.9748e-05 | -7
10 | -7.5663e-07 | -6 | 0 | -1.2964e-06 | -6 | -10 | -5.3998e-06 | -6 | -20 | -1.0085e-05 | -6 | -30 | -1.3048e-05 | -6 | -40 | -1.5197e-05 | -6 | -50 | -1.6856e-05 | -6
10 | -6.2565e-07 | -5 | 0 | -1.0919e-06 | -5 | -10 | -4.722e-06 | -5 | -20 | -8.5167e-06 | -5 | -30 | -1.0914e-05 | -5 | -40 | -1.2648e-05 | -5 | -50 | -1.3977e-05 | -5
10 | -4.9661e-07 | -4 | 0 | -8.8527e-07 | -4 | -10 | -3.8058e-06 | -4 | -20 | -6.901e-06 | -4 | -30 | -8.7606e-06 | -4 | -40 | -1.0099e-05 | -4 | -50 | -1.1116e-05 | -4
10 | -3.5921e-07 | -3 | 0 | -6.7538e-07 | -3 | -10 | -3.0121e-06 | -3 | -20 | -5.2396e-06 | -3 | -30 | -6.5881e-06 | -3 | -40 | -7.552e-06 | -3 | -50 | -8.2773e-06 | -3
10 | -2.4007e-07 | -2 | 0 | -4.6057e-07 | -2 | -10 | -2.1072e-06 | -2 | -20 | -3.4651e-06 | -2 | -30 | -4.3999e-06 | -2 | -40 | -5.0127e-06 | -2 | -50 | -5.4678e-06 | -2
10 | -1.2051e-07 | -1 | 0 | -2.2673e-07 | -1 | -10 | -1.1037e-06 | -1 | -20 | -1.7623e-06 | -1 | -30 | -2.1815e-06 | -1 | -40 | -2.4782e-06 | -1 | -50 | -2.6938e-06 | -1
10 | 2.2295e-11 | 0 | 0 | 5.3202e-11 | 0 | -10 | 9.2806e-10 | 0 | -20 | 5.3497e-09 | 0 | -30 | 1.1669e-08 | 0 | -40 | 1.9268e-08 | 0 | -50 | 2.7831e-08 | 0
10 | 1.1745e-07 | 1 | 0 | 2.4381e-07 | 1 | -10 | 1.1313e-06 | 1 | -20 | 1.7888e-06 | 1 | -30 | 2.2146e-06 | 1 | -40 | 2.5158e-06 | 1 | -50 | 2.7364e-06 | 1
10 | 2.5272e-07 | 2 | 0 | 5.3595e-07 | 2 | -10 | 2.3866e-06 | 2 | -20 | 3.6671e-06 | 2 | -30 | 4.5047e-06 | 2 | -40 | 5.0793e-06 | 2 | -50 | 5.5199e-06 | 2
10 | 4.0719e-07 | 3 | 0 | 9.4392e-07 | 3 | -10 | 3.7548e-06 | 3 | -20 | 5.5723e-06 | 3 | -30 | 6.8323e-06 | 3 | -40 | 7.751e-06 | 3 | -50 | 8.4162e-06 | 3
10 | 5.6722e-07 | 4 | 0 | 1.4996e-06 | 4 | -10 | 5.12e-06 | 4 | -20 | 7.6267e-06 | 4 | -30 | 9.2946e-06 | 4 | -40 | 1.0517e-05 | 4 | -50 | 1.1415e-05 | 4
10 | 7.6692e-07 | 5 | 0 | 2.2301e-06 | 5 | -10 | 6.7069e-06 | 5 | -20 | 9.7698e-06 | 5 | -30 | 1.1847e-05 | 5 | -40 | 1.338e-05 | 5 | -50 | 1.4517e-05 | 5
10 | 9.8854e-07 | 6 | 0 | 3.1266e-06 | 6 | -10 | 8.3895e-06 | 6 | -20 | 1.1998e-05 | 6 | -30 | 1.4482e-05 | 6 | -40 | 1.6332e-05 | 6 | -50 | 1.7715e-05 | 6
10 | 1.2364e-06 | 7 | 0 | 4.1795e-06 | 7 | -10 | 1.018e-05 | 7 | -20 | 1.4326e-05 | 7 | -30 | 1.722e-05 | 7 | -40 | 1.9392e-05 | 7 | -50 | 2.103e-05 | 7
10 | 1.5137e-06 | 8 | 0 | 5.0889e-06 | 8 | -10 | 1.2072e-05 | 8 | -20 | 1.6748e-05 | 8 | -30 | 2.0056e-05 | 8 | -40 | 2.2557e-05 | 8 | -50 | 2.4457e-05 | 8
10 | 1.8248e-06 | 9 | 0 | 6.4592e-06 | 9 | -10 | 1.4066e-05 | 9 | -20 | 1.9266e-05 | 9 | -30 | 2.299e-05 | 9 | -40 | 2.5829e-05 | 9 | -50 | 2.7996e-05 | 9
10 | 2.1757e-06 | 10 | 0 | 7.9357e-06 | 10 | -10 | 1.6159e-05 | 10 | -20 | 2.1881e-05 | 10 | -30 | 2.6028e-05 | 10 | -40 | 2.921e-05 | 10 | -50 | 3.165e-05 | 10

## Settings
==================================
Latest Run
==================================
Test Name | vds-id#1@1
Mode | Sweeping
Speed | Normal
Sweep Delay | 0
Hold Time | 0
Site Coordinate | 0,0
Last Executed | 08/02/2017 14:38:56
KTEI Version | V9.1
Execution Time | 00:00:00:57
Interlock | High Voltage Enabled
Device Terminal | Source | Gate | Drain
Instrument | GNDU | SMU1 | SMU2
Name | N/A | GateV | DrainV
Forcing Function | Common | Voltage Step | Voltage Sweep
Master/Slave | N/A | Master | Master
Start/Level | 0 | 10 | 10
Stop | N/A | -50 | -80
Step | N/A | -10 | -1
Number of Points | N/A | 7 | 182
Compliance | N/A | 0.01 | 0.01
Measure I | N/A | No | Measured
Measure V | N/A | Programmed | Programmed
Range I | N/A | Limited Auto=1uA | Auto
Range V | N/A | Best Fixed | Best Fixed
Range C | N/A | N/A | N/A
Dual Sweep Mode | N/A | N/A | Enabled
Pulse Mode | N/A | N/A | Disabled
Hold | N/A | N/A | N/A
Frequency | N/A | N/A | N/A
Frequency 2 | N/A | N/A | N/A
Number of Pts. | N/A | N/A | N/A
AC Voltage | N/A | N/A | N/A
Over Voltage Setting | N/A | OFF | OFF