## Data
GateV(1) | DrainI(1) | DrainV(1) | GateV(2) | DrainI(2) | DrainV(2) | GateV(3) | DrainI(3) | DrainV(3) | GateV(4) | DrainI(4) | DrainV(4) | GateV(5) | DrainI(5) | DrainV(5) | GateV(6) | DrainI(6) | DrainV(6) | GateV(7) | DrainI(7) | DrainV(7)
10 | 1.1487e-06 | 10 | 0 | 8.3956e-06 | 10 | -10 | 1.7985e-05 | 10 | -20 | 2.2988e-05 | 10 | -30 | 2.6477e-05 | 10 | -40 | 2.9053e-05 | 10 | -50 | 3.0984e-05 | 10
10 | 9.6466e-07 | 9 | 0 | 6.8003e-06 | 9 | -10 | 1.5142e-05 | 9 | -20 | 1.9771e-05 | 9 | -30 | 2.2982e-05 | 9 | -40 | 2.534e-05 | 9 | -50 | 2.7102e-05 | 9
10 | 8.0692e-07 | 8 | 0 | 5.403e-06 | 8 | -10 | 1.2772e-05 | 8 | -20 | 1.7003e-05 | 8 | -30 | 1.9886e-05 | 8 | -40 | 2.1989e-05 | 8 | -50 | 2.3554e-05 | 8
10 | 6.6646e-07 | 7 | 0 | 4.1745e-06 | 7 | -10 | 1.0684e-05 | 7 | -20 | 1.4448e-05 | 7 | -30 | 1.6991e-05 | 7 | -40 | 1.8832e-05 | 7 | -50 | 2.0194e-05 | 7
10 | 5.398e-07 | 6 | 0 | 3.1427e-06 | 6 | -10 | 8.7703e-06 | 6 | -20 | 1.2051e-05 | 6 | -30 | 1.4247e-05 | 6 | -40 | 1.5824e-05 | 6 | -50 | 1.6986e-05 | 6
10 | 4.2535e-07 | 5 | 0 | 2.2002e-06 | 5 | -10 | 7.007e-06 | 5 | -20 | 9.7894e-06 | 5 | -30 | 1.1635e-05 | 5 | -40 | 1.2952e-05 | 5 | -50 | 1.3915e-05 | 5
10 | 3.2926e-07 | 4 | 0 | 1.4447e-06 | 4 | -10 | 5.3699e-06 | 4 | -20 | 7.6352e-06 | 4 | -30 | 9.127e-06 | 4 | -40 | 1.0183e-05 | 4 | -50 | 1.0952e-05 | 4
10 | 2.3138e-07 | 3 | 0 | 8.7065e-07 | 3 | -10 | 3.8277e-06 | 3 | -20 | 5.586e-06 | 3 | -30 | 6.7197e-06 | 3 | -40 | 7.5191e-06 | 3 | -50 | 8.0985e-06 | 3
10 | 1.4458e-07 | 2 | 0 | 4.6938e-07 | 2 | -10 | 2.4308e-06 | 2 | -20 | 3.6358e-06 | 2 | -30 | 4.4088e-06 | 2 | -40 | 4.9546e-06 | 2 | -50 | 5.3515e-06 | 2
10 | 6.7878e-08 | 1 | 0 | 2.1348e-07 | 1 | -10 | 1.1583e-06 | 1 | -20 | 1.7792e-06 | 1 | -30 | 2.2058e-06 | 1 | -40 | 2.5043e-06 | 1 | -50 | 2.7281e-06 | 1
10 | -4.8675e-10 | 0 | 0 | -2.0838e-09 | 0 | -10 | 4.9523e-09 | 0 | -20 | 3.026e-08 | 0 | -30 | 7.0162e-08 | 0 | -40 | 1.1982e-07 | 0 | -50 | 1.7524e-07 | 0
10 | -6.7074e-08 | -1 | 0 | -1.8234e-07 | -1 | -10 | -1.0431e-06 | -1 | -20 | -1.6546e-06 | -1 | -30 | -2.0209e-06 | -1 | -40 | -2.2432e-06 | -1 | -50 | -2.3781e-06 | -1
10 | -1.3512e-07 | -2 | 0 | -3.3772e-07 | -2 | -10 | -1.9911e-06 | -2 | -20 | -3.2864e-06 | -2 | -30 | -4.0924e-06 | -2 | -40 | -4.6179e-06 | -2 | -50 | -4.9734e-06 | -2
10 | -2.0237e-07 | -3 | 0 | -4.836e-07 | -3 | -10 | -2.8432e-06 | -3 | -20 | -4.8629e-06 | -3 | -30 | -6.1375e-06 | -3 | -40 | -6.9899e-06 | -3 | -50 | -7.5919e-06 | -3
10 | -2.7114e-07 | -4 | 0 | -6.4229e-07 | -4 | -10 | -3.6016e-06 | -4 | -20 | -6.4017e-06 | -4 | -30 | -8.1494e-06 | -4 | -40 | -9.3568e-06 | -4 | -50 | -1.0228e-05 | -4
10 | -3.4122e-07 | -5 | 0 | -7.7466e-07 | -5 | -10 | -4.2699e-06 | -5 | -20 | -7.8524e-06 | -5 | -30 | -1.0125e-05 | -5 | -40 | -1.1709e-05 | -5 | -50 | -1.2869e-05 | -5
10 | -4.1261e-07 | -6 | 0 | -9.0708e-07 | -6 | -10 | -4.8538e-06 | -6 | -20 | -9.2428e-06 | -6 | -30 | -1.2065e-05 | -6 | -40 | -1.4047e-05 | -6 | -50 | -1.5514e-05 | -6
10 | -4.8489e-07 | -7 | 0 | -1.0395e-06 | -7 | -10 | -5.497e-06 | -7 | -20 | -1.0571e-05 | -7 | -30 | -1.3968e-05 | -7 | -40 | -1.6368e-05 | -7 | -50 | -1.8162e-05 | -7
10 | -5.7149e-07 | -8 | 0 | -1.1722e-06 | -8 | -10 | -5.9134e-06 | -8 | -20 | -1.1838e-05 | -8 | -30 | -1.5833e-05 | -8 | -40 | -1.8674e-05 | -8 | -50 | -2.0813e-05 | -8
10 | -6.4311e-07 | -9 | 0 | -1.3055e-06 | -9 | -10 | -6.2804e-06 | -9 | -20 | -1.3042e-05 | -9 | -30 | -1.7659e-05 | -9 | -40 | -2.0962e-05 | -9 | -50 | -2.3464e-05 | -9
10 | -7.1588e-07 | -10 | 0 | -1.4389e-06 | -10 | -10 | -6.6047e-06 | -10 | -20 | -1.4179e-05 | -10 | -30 | -1.9438e-05 | -10 | -40 | -2.3223e-05 | -10 | -50 | -2.6106e-05 | -10
10 | -7.8972e-07 | -11 | 0 | -1.5734e-06 | -11 | -10 | -6.8968e-06 | -11 | -20 | -1.5256e-05 | -11 | -30 | -2.1179e-05 | -11 | -40 | -2.5468e-05 | -11 | -50 | -2.8751e-05 | -11
10 | -8.6429e-07 | -12 | 0 | -1.7083e-06 | -12 | -10 | -7.1625e-06 | -12 | -20 | -1.6268e-05 | -12 | -30 | -2.2876e-05 | -12 | -40 | -2.7692e-05 | -12 | -50 | -3.1391e-05 | -12
10 | -9.3936e-07 | -13 | 0 | -1.844e-06 | -13 | -10 | -7.4079e-06 | -13 | -20 | -1.7219e-05 | -13 | -30 | -2.4526e-05 | -13 | -40 | -2.9888e-05 | -13 | -50 | -3.4024e-05 | -13
10 | -1.0147e-06 | -14 | 0 | -1.98e-06 | -14 | -10 | -7.6378e-06 | -14 | -20 | -1.8108e-05 | -14 | -30 | -2.6128e-05 | -14 | -40 | -3.2055e-05 | -14 | -50 | -3.6646e-05 | -14
10 | -1.0904e-06 | -15 | 0 | -2.1163e-06 | -15 | -10 | -7.8557e-06 | -15 | -20 | -1.8937e-05 | -15 | -30 | -2.768e-05 | -15 | -40 | -3.4192e-05 | -15 | -50 | -3.9254e-05 | -15
10 | -1.1662e-06 | -16 | 0 | -2.2529e-06 | -16 | -10 | -8.065e-06 | -16 | -20 | -1.9711e-05 | -16 | -30 | -2.9182e-05 | -16 | -40 | -3.6296e-05 | -16 | -50 | -4.1849e-05 | -16
10 | -1.2422e-06 | -17 | 0 | -2.3897e-06 | -17 | -10 | -8.2682e-06 | -17 | -20 | -2.0432e-05 | -17 | -30 | -3.0631e-05 | -17 | -40 | -3.8365e-05 | -17 | -50 | -4.4425e-05 | -17
10 | -1.3177e-06 | -18 | 0 | -2.5262e-06 | -18 | -10 | -8.4672e-06 | -18 | -20 | -2.1102e-05 | -18 | -30 | -3.2023e-05 | -18 | -40 | -4.0389e-05 | -18 | -50 | -4.6971e-05 | -18
10 | -1.3936e-06 | -19 | 0 | -2.6626e-06 | -19 | -10 | -8.6643e-06 | -19 | -20 | -2.1731e-05 | -19 | -30 | -3.3367e-05 | -19 | -40 | -4.2381e-05 | -19 | -50 | -4.9502e-05 | -19
10 | -1.4693e-06 | -20 | 0 | -2.799e-06 | -20 | -10 | -8.8602e-06 | -20 | -20 | -2.232e-05 | -20 | -30 | -3.4657e-05 | -20 | -40 | -4.4331e-05 | -20 | -50 | -5.2259e-05 | -20
10 | -1.5447e-06 | -21 | 0 | -2.935e-06 | -21 | -10 | -9.0562e-06 | -21 | -20 | -2.2874e-05 | -21 | -30 | -3.5893e-05 | -21 | -40 | -4.624e-05 | -21 | -50 | -5.4679e-05 | -21
10 | -1.6198e-06 | -22 | 0 | -3.0704e-06 | -22 | -10 | -9.2526e-06 | -22 | -20 | -2.3397e-05 | -22 | -30 | -3.7079e-05 | -22 | -40 | -4.8103e-05 | -22 | -50 | -5.7089e-05 | -22
10 | -1.6951e-06 | -23 | 0 | -3.2053e-06 | -23 | -10 | -9.4499e-06 | -23 | -20 | -2.3891e-05 | -23 | -30 | -3.8213e-05 | -23 | -40 | -4.9921e-05 | -23 | -50 | -5.9474e-05 | -23
10 | -1.7696e-06 | -24 | 0 | -3.3394e-06 | -24 | -10 | -9.6485e-06 | -24 | -20 | -2.4361e-05 | -24 | -30 | -3.9298e-05 | -24 | -40 | -5.2163e-05 | -24 | -50 | -6.1829e-05 | -24
10 | -1.8439e-06 | -25 | 0 | -3.4729e-06 | -25 | -10 | -9.8484e-06 | -25 | -20 | -2.4808e-05 | -25 | -30 | -4.0336e-05 | -25 | -40 | -5.3796e-05 | -25 | -50 | -6.415e-05 | -25
10 | -1.9175e-06 | -26 | 0 | -3.605e-06 | -26 | -10 | -1.0048e-05 | -26 | -20 | -2.5236e-05 | -26 | -30 | -4.1327e-05 | -26 | -40 | -5.5406e-05 | -26 | -50 | -6.6429e-05 | -26
10 | -1.9907e-06 | -27 | 0 | -3.737e-06 | -27 | -10 | -1.025e-05 | -27 | -20 | -2.5648e-05 | -27 | -30 | -4.2277e-05 | -27 | -40 | -5.6989e-05 | -27 | -50 | -6.8678e-05 | -27
10 | -2.0637e-06 | -28 | 0 | -3.8679e-06 | -28 | -10 | -1.0452e-05 | -28 | -20 | -2.6046e-05 | -28 | -30 | -4.3189e-05 | -28 | -40 | -5.8532e-05 | -28 | -50 | -7.0889e-05 | -28
10 | -2.1361e-06 | -29 | 0 | -3.9977e-06 | -29 | -10 | -1.0655e-05 | -29 | -20 | -2.6432e-05 | -29 | -30 | -4.4062e-05 | -29 | -40 | -6.0032e-05 | -29 | -50 | -7.3058e-05 | -29
10 | -2.208e-06 | -30 | 0 | -4.1265e-06 | -30 | -10 | -1.0859e-05 | -30 | -20 | -2.6805e-05 | -30 | -30 | -4.4902e-05 | -30 | -40 | -6.1489e-05 | -30 | -50 | -7.5185e-05 | -30
10 | -2.2792e-06 | -31 | 0 | -4.2541e-06 | -31 | -10 | -1.1062e-05 | -31 | -20 | -2.717e-05 | -31 | -30 | -4.5711e-05 | -31 | -40 | -6.2904e-05 | -31 | -50 | -7.727e-05 | -31
10 | -2.3497e-06 | -32 | 0 | -4.3802e-06 | -32 | -10 | -1.1265e-05 | -32 | -20 | -2.7527e-05 | -32 | -30 | -4.649e-05 | -32 | -40 | -6.4278e-05 | -32 | -50 | -7.9308e-05 | -32
10 | -2.4196e-06 | -33 | 0 | -4.5049e-06 | -33 | -10 | -1.1468e-05 | -33 | -20 | -2.7878e-05 | -33 | -30 | -4.7243e-05 | -33 | -40 | -6.5611e-05 | -33 | -50 | -8.1308e-05 | -33
10 | -2.489e-06 | -34 | 0 | -4.6286e-06 | -34 | -10 | -1.1671e-05 | -34 | -20 | -2.8222e-05 | -34 | -30 | -4.7971e-05 | -34 | -40 | -6.6903e-05 | -34 | -50 | -8.3258e-05 | -34
10 | -2.5577e-06 | -35 | 0 | -4.7501e-06 | -35 | -10 | -1.1872e-05 | -35 | -20 | -2.8561e-05 | -35 | -30 | -4.8673e-05 | -35 | -40 | -6.8155e-05 | -35 | -50 | -8.5164e-05 | -35
10 | -2.6255e-06 | -36 | 0 | -4.8704e-06 | -36 | -10 | -1.2074e-05 | -36 | -20 | -2.8895e-05 | -36 | -30 | -4.9358e-05 | -36 | -40 | -6.9373e-05 | -36 | -50 | -8.7031e-05 | -36
10 | -2.6929e-06 | -37 | 0 | -4.9898e-06 | -37 | -10 | -1.2274e-05 | -37 | -20 | -2.9227e-05 | -37 | -30 | -5.0691e-05 | -37 | -40 | -7.0557e-05 | -37 | -50 | -8.8854e-05 | -37
10 | -2.7594e-06 | -38 | 0 | -5.1763e-06 | -38 | -10 | -1.2473e-05 | -38 | -20 | -2.9555e-05 | -38 | -30 | -5.1218e-05 | -38 | -40 | -7.1707e-05 | -38 | -50 | -9.0636e-05 | -38
10 | -2.8256e-06 | -39 | 0 | -5.2789e-06 | -39 | -10 | -1.2671e-05 | -39 | -20 | -2.9881e-05 | -39 | -30 | -5.1761e-05 | -39 | -40 | -7.2826e-05 | -39 | -50 | -9.2378e-05 | -39
10 | -2.8909e-06 | -40 | 0 | -5.3845e-06 | -40 | -10 | -1.2867e-05 | -40 | -20 | -3.0203e-05 | -40 | -30 | -5.231e-05 | -40 | -40 | -7.3914e-05 | -40 | -50 | -9.4077e-05 | -40
10 | -2.9559e-06 | -41 | 0 | -5.4907e-06 | -41 | -10 | -1.3061e-05 | -41 | -20 | -3.0524e-05 | -41 | -30 | -5.2856e-05 | -41 | -40 | -7.4978e-05 | -41 | -50 | -9.5737e-05 | -41
10 | -3.0193e-06 | -42 | 0 | -5.597e-06 | -42 | -10 | -1.3253e-05 | -42 | -20 | -3.0841e-05 | -42 | -30 | -5.3397e-05 | -42 | -40 | -7.6012e-05 | -42 | -50 | -9.7358e-05 | -42
10 | -3.0815e-06 | -43 | 0 | -5.7025e-06 | -43 | -10 | -1.3444e-05 | -43 | -20 | -3.1156e-05 | -43 | -30 | -5.3932e-05 | -43 | -40 | -7.7018e-05 | -43 | -50 | -9.8936e-05 | -43
10 | -3.1436e-06 | -44 | 0 | -5.8065e-06 | -44 | -10 | -1.3633e-05 | -44 | -20 | -3.147e-05 | -44 | -30 | -5.4462e-05 | -44 | -40 | -7.8004e-05 | -44 | -50 | -0.00010048 | -44
10 | -3.205e-06 | -45 | 0 | -5.9098e-06 | -45 | -10 | -1.3819e-05 | -45 | -20 | -3.178e-05 | -45 | -30 | -5.4985e-05 | -45 | -40 | -7.8966e-05 | -45 | -50 | -0.000102 | -45
10 | -3.266e-06 | -46 | 0 | -6.0121e-06 | -46 | -10 | -1.4004e-05 | -46 | -20 | -3.209e-05 | -46 | -30 | -5.5503e-05 | -46 | -40 | -7.9908e-05 | -46 | -50 | -0.00010348 | -46
10 | -3.3263e-06 | -47 | 0 | -6.1128e-06 | -47 | -10 | -1.4186e-05 | -47 | -20 | -3.2397e-05 | -47 | -30 | -5.6016e-05 | -47 | -40 | -8.0828e-05 | -47 | -50 | -0.00010493 | -47
10 | -3.3854e-06 | -48 | 0 | -6.2124e-06 | -48 | -10 | -1.4365e-05 | -48 | -20 | -3.2702e-05 | -48 | -30 | -5.652e-05 | -48 | -40 | -8.1729e-05 | -48 | -50 | -0.00010635 | -48
10 | -3.4441e-06 | -49 | 0 | -6.3108e-06 | -49 | -10 | -1.4543e-05 | -49 | -20 | -3.3004e-05 | -49 | -30 | -5.702e-05 | -49 | -40 | -8.2613e-05 | -49 | -50 | -0.00010774 | -49
10 | -3.502e-06 | -50 | 0 | -6.4069e-06 | -50 | -10 | -1.4717e-05 | -50 | -20 | -3.3303e-05 | -50 | -30 | -5.7515e-05 | -50 | -40 | -8.3478e-05 | -50 | -50 | -0.0001091 | -50
10 | -3.559e-06 | -51 | 0 | -6.5021e-06 | -51 | -10 | -1.4889e-05 | -51 | -20 | -3.36e-05 | -51 | -30 | -5.8002e-05 | -51 | -40 | -8.4325e-05 | -51 | -50 | -0.00011043 | -51
10 | -3.6155e-06 | -52 | 0 | -6.5955e-06 | -52 | -10 | -1.5058e-05 | -52 | -20 | -3.3895e-05 | -52 | -30 | -5.8486e-05 | -52 | -40 | -8.516e-05 | -52 | -50 | -0.00011174 | -52
10 | -3.6718e-06 | -53 | 0 | -6.688e-06 | -53 | -10 | -1.5225e-05 | -53 | -20 | -3.4189e-05 | -53 | -30 | -5.8964e-05 | -53 | -40 | -8.5976e-05 | -53 | -50 | -0.00011303 | -53
10 | -3.7265e-06 | -54 | 0 | -6.7794e-06 | -54 | -10 | -1.539e-05 | -54 | -20 | -3.4478e-05 | -54 | -30 | -5.9438e-05 | -54 | -40 | -8.6778e-05 | -54 | -50 | -0.00011429 | -54
10 | -3.7807e-06 | -55 | 0 | -6.8691e-06 | -55 | -10 | -1.5553e-05 | -55 | -20 | -3.4764e-05 | -55 | -30 | -5.9908e-05 | -55 | -40 | -8.7569e-05 | -55 | -50 | -0.00011553 | -55
10 | -3.8344e-06 | -56 | 0 | -6.9569e-06 | -56 | -10 | -1.5712e-05 | -56 | -20 | -3.5047e-05 | -56 | -30 | -6.0372e-05 | -56 | -40 | -8.8347e-05 | -56 | -50 | -0.00011674 | -56
10 | -3.8863e-06 | -57 | 0 | -7.0425e-06 | -57 | -10 | -1.5868e-05 | -57 | -20 | -3.5328e-05 | -57 | -30 | -6.0832e-05 | -57 | -40 | -8.9111e-05 | -57 | -50 | -0.00011794 | -57
10 | -3.9385e-06 | -58 | 0 | -7.1277e-06 | -58 | -10 | -1.6022e-05 | -58 | -20 | -3.5606e-05 | -58 | -30 | -6.1288e-05 | -58 | -40 | -8.9865e-05 | -58 | -50 | -0.00011911 | -58
10 | -3.9895e-06 | -59 | 0 | -7.2109e-06 | -59 | -10 | -1.6173e-05 | -59 | -20 | -3.588e-05 | -59 | -30 | -6.1737e-05 | -59 | -40 | -9.0606e-05 | -59 | -50 | -0.00012026 | -59
10 | -4.0409e-06 | -60 | 0 | -7.2925e-06 | -60 | -10 | -1.6321e-05 | -60 | -20 | -3.6151e-05 | -60 | -30 | -6.2183e-05 | -60 | -40 | -9.1337e-05 | -60 | -50 | -0.00012139 | -60
10 | -4.0915e-06 | -61 | 0 | -7.3715e-06 | -61 | -10 | -1.6467e-05 | -61 | -20 | -3.6419e-05 | -61 | -30 | -6.2625e-05 | -61 | -40 | -9.2057e-05 | -61 | -50 | -0.00012251 | -61
10 | -4.1414e-06 | -62 | 0 | -7.4507e-06 | -62 | -10 | -1.6611e-05 | -62 | -20 | -3.6684e-05 | -62 | -30 | -6.3065e-05 | -62 | -40 | -9.2768e-05 | -62 | -50 | -0.0001236 | -62
10 | -4.1909e-06 | -63 | 0 | -7.5283e-06 | -63 | -10 | -1.6752e-05 | -63 | -20 | -3.6944e-05 | -63 | -30 | -6.3498e-05 | -63 | -40 | -9.3469e-05 | -63 | -50 | -0.00012468 | -63
10 | -4.2391e-06 | -64 | 0 | -7.605e-06 | -64 | -10 | -1.689e-05 | -64 | -20 | -3.7201e-05 | -64 | -30 | -6.3927e-05 | -64 | -40 | -9.4163e-05 | -64 | -50 | -0.00012575 | -64
10 | -4.2877e-06 | -65 | 0 | -7.6804e-06 | -65 | -10 | -1.7025e-05 | -65 | -20 | -3.7454e-05 | -65 | -30 | -6.4351e-05 | -65 | -40 | -9.4842e-05 | -65 | -50 | -0.0001268 | -65
10 | -4.3351e-06 | -66 | 0 | -7.7534e-06 | -66 | -10 | -1.7159e-05 | -66 | -20 | -3.7703e-05 | -66 | -30 | -6.4774e-05 | -66 | -40 | -9.5518e-05 | -66 | -50 | -0.00012783 | -66
10 | -4.3814e-06 | -67 | 0 | -7.8258e-06 | -67 | -10 | -1.7289e-05 | -67 | -20 | -3.7949e-05 | -67 | -30 | -6.5189e-05 | -67 | -40 | -9.6182e-05 | -67 | -50 | -0.00012884 | -67
10 | -4.4272e-06 | -68 | 0 | -7.8971e-06 | -68 | -10 | -1.7417e-05 | -68 | -20 | -3.819e-05 | -68 | -30 | -6.56e-05 | -68 | -40 | -9.6838e-05 | -68 | -50 | -0.00012984 | -68
10 | -4.4726e-06 | -69 | 0 | -7.9669e-06 | -69 | -10 | -1.7542e-05 | -69 | -20 | -3.843e-05 | -69 | -30 | -6.6008e-05 | -69 | -40 | -9.7488e-05 | -69 | -50 | -0.00013083 | -69
10 | -4.5183e-06 | -70 | 0 | -8.0364e-06 | -70 | -10 | -1.7666e-05 | -70 | -20 | -3.8664e-05 | -70 | -30 | -6.6412e-05 | -70 | -40 | -9.8133e-05 | -70 | -50 | -0.00013181 | -70
10 | -4.5632e-06 | -71 | 0 | -8.1044e-06 | -71 | -10 | -1.7787e-05 | -71 | -20 | -3.8894e-05 | -71 | -30 | -6.6807e-05 | -71 | -40 | -9.8766e-05 | -71 | -50 | -0.00013276 | -71
10 | -4.6072e-06 | -72 | 0 | -8.1706e-06 | -72 | -10 | -1.7907e-05 | -72 | -20 | -3.9122e-05 | -72 | -30 | -6.7202e-05 | -72 | -40 | -9.9394e-05 | -72 | -50 | -0.00013371 | -72
10 | -4.65e-06 | -73 | 0 | -8.237e-06 | -73 | -10 | -1.8024e-05 | -73 | -20 | -3.9344e-05 | -73 | -30 | -6.7591e-05 | -73 | -40 | -0.00010001 | -73 | -50 | -0.00013465 | -73
10 | -4.6927e-06 | -74 | 0 | -8.3005e-06 | -74 | -10 | -1.814e-05 | -74 | -20 | -3.9563e-05 | -74 | -30 | -6.7976e-05 | -74 | -40 | -0.00010062 | -74 | -50 | -0.00013557 | -74
10 | -4.7357e-06 | -75 | 0 | -8.3646e-06 | -75 | -10 | -1.8252e-05 | -75 | -20 | -3.9778e-05 | -75 | -30 | -6.8355e-05 | -75 | -40 | -0.00010123 | -75 | -50 | -0.00013648 | -75
10 | -4.7783e-06 | -76 | 0 | -8.4289e-06 | -76 | -10 | -1.8362e-05 | -76 | -20 | -3.9988e-05 | -76 | -30 | -6.8731e-05 | -76 | -40 | -0.00010183 | -76 | -50 | -0.00013738 | -76
10 | -4.8203e-06 | -77 | 0 | -8.4919e-06 | -77 | -10 | -1.847e-05 | -77 | -20 | -4.0197e-05 | -77 | -30 | -6.9101e-05 | -77 | -40 | -0.00010242 | -77 | -50 | -0.00013827 | -77
10 | -4.8616e-06 | -78 | 0 | -8.5519e-06 | -78 | -10 | -1.8576e-05 | -78 | -20 | -4.0402e-05 | -78 | -30 | -6.9466e-05 | -78 | -40 | -0.000103 | -78 | -50 | -0.00013915 | -78
10 | -4.9021e-06 | -79 | 0 | -8.6112e-06 | -79 | -10 | -1.8682e-05 | -79 | -20 | -4.0601e-05 | -79 | -30 | -6.9828e-05 | -79 | -40 | -0.00010359 | -79 | -50 | -0.00014002 | -79
10 | -4.9426e-06 | -80 | 0 | -8.6707e-06 | -80 | -10 | -1.8784e-05 | -80 | -20 | -4.0798e-05 | -80 | -30 | -7.018e-05 | -80 | -40 | -0.00010416 | -80 | -50 | -0.00014088 | -80
10 | -4.9608e-06 | -80 | 0 | -8.69e-06 | -80 | -10 | -1.8818e-05 | -80 | -20 | -4.0867e-05 | -80 | -30 | -7.0304e-05 | -80 | -40 | -0.00010433 | -80 | -50 | -0.00014111 | -80
10 | -4.9551e-06 | -79 | 0 | -8.6674e-06 | -79 | -10 | -1.8776e-05 | -79 | -20 | -4.0798e-05 | -79 | -30 | -7.0166e-05 | -79 | -40 | -0.00010408 | -79 | -50 | -0.00014066 | -79
10 | -4.9457e-06 | -78 | 0 | -8.6384e-06 | -78 | -10 | -1.8724e-05 | -78 | -20 | -4.0705e-05 | -78 | -30 | -6.9993e-05 | -78 | -40 | -0.00010376 | -78 | -50 | -0.00014014 | -78
10 | -4.9343e-06 | -77 | 0 | -8.6067e-06 | -77 | -10 | -1.8665e-05 | -77 | -20 | -4.0597e-05 | -77 | -30 | -6.9793e-05 | -77 | -40 | -0.00010341 | -77 | -50 | -0.00013957 | -77
10 | -4.9219e-06 | -76 | 0 | -8.573e-06 | -76 | -10 | -1.8601e-05 | -76 | -20 | -4.048e-05 | -76 | -30 | -6.9576e-05 | -76 | -40 | -0.00010304 | -76 | -50 | -0.00013896 | -76
10 | -4.9071e-06 | -75 | 0 | -8.5372e-06 | -75 | -10 | -1.8532e-05 | -75 | -20 | -4.0352e-05 | -75 | -30 | -6.9342e-05 | -75 | -40 | -0.00010265 | -75 | -50 | -0.00013832 | -75
10 | -4.8901e-06 | -74 | 0 | -8.4979e-06 | -74 | -10 | -1.8459e-05 | -74 | -20 | -4.0217e-05 | -74 | -30 | -6.9101e-05 | -74 | -40 | -0.00010224 | -74 | -50 | -0.00013765 | -74
10 | -4.8726e-06 | -73 | 0 | -8.4565e-06 | -73 | -10 | -1.8381e-05 | -73 | -20 | -4.0074e-05 | -73 | -30 | -6.8845e-05 | -73 | -40 | -0.00010181 | -73 | -50 | -0.00013697 | -73
10 | -4.8529e-06 | -72 | 0 | -8.4142e-06 | -72 | -10 | -1.83e-05 | -72 | -20 | -3.9926e-05 | -72 | -30 | -6.858e-05 | -72 | -40 | -0.00010137 | -72 | -50 | -0.00013626 | -72
10 | -4.8328e-06 | -71 | 0 | -8.3684e-06 | -71 | -10 | -1.8216e-05 | -71 | -20 | -3.9771e-05 | -71 | -30 | -6.8308e-05 | -71 | -40 | -0.00010092 | -71 | -50 | -0.00013552 | -71
10 | -4.8118e-06 | -70 | 0 | -8.3216e-06 | -70 | -10 | -1.8127e-05 | -70 | -20 | -3.961e-05 | -70 | -30 | -6.8027e-05 | -70 | -40 | -0.00010045 | -70 | -50 | -0.00013478 | -70
10 | -4.7891e-06 | -69 | 0 | -8.2721e-06 | -69 | -10 | -1.8036e-05 | -69 | -20 | -3.9445e-05 | -69 | -30 | -6.7737e-05 | -69 | -40 | -9.9973e-05 | -69 | -50 | -0.00013401 | -69
10 | -4.7658e-06 | -68 | 0 | -8.2208e-06 | -68 | -10 | -1.7942e-05 | -68 | -20 | -3.9272e-05 | -68 | -30 | -6.7442e-05 | -68 | -40 | -9.9485e-05 | -68 | -50 | -0.00013322 | -68
10 | -4.7402e-06 | -67 | 0 | -8.1673e-06 | -67 | -10 | -1.7844e-05 | -67 | -20 | -3.9097e-05 | -67 | -30 | -6.7137e-05 | -67 | -40 | -9.8984e-05 | -67 | -50 | -0.00013241 | -67
10 | -4.7144e-06 | -66 | 0 | -8.1123e-06 | -66 | -10 | -1.7743e-05 | -66 | -20 | -3.8915e-05 | -66 | -30 | -6.6828e-05 | -66 | -40 | -9.8475e-05 | -66 | -50 | -0.00013158 | -66
10 | -4.6886e-06 | -65 | 0 | -8.0557e-06 | -65 | -10 | -1.7639e-05 | -65 | -20 | -3.873e-05 | -65 | -30 | -6.6514e-05 | -65 | -40 | -9.7955e-05 | -65 | -50 | -0.00013073 | -65
10 | -4.6597e-06 | -64 | 0 | -7.9971e-06 | -64 | -10 | -1.7532e-05 | -64 | -20 | -3.8538e-05 | -64 | -30 | -6.6194e-05 | -64 | -40 | -9.7423e-05 | -64 | -50 | -0.00012986 | -64
10 | -4.6307e-06 | -63 | 0 | -7.9371e-06 | -63 | -10 | -1.7422e-05 | -63 | -20 | -3.8343e-05 | -63 | -30 | -6.5868e-05 | -63 | -40 | -9.6879e-05 | -63 | -50 | -0.00012897 | -63
10 | -4.5992e-06 | -62 | 0 | -7.8744e-06 | -62 | -10 | -1.7308e-05 | -62 | -20 | -3.8146e-05 | -62 | -30 | -6.5537e-05 | -62 | -40 | -9.6323e-05 | -62 | -50 | -0.00012806 | -62
10 | -4.5668e-06 | -61 | 0 | -7.8087e-06 | -61 | -10 | -1.7191e-05 | -61 | -20 | -3.7943e-05 | -61 | -30 | -6.5202e-05 | -61 | -40 | -9.5757e-05 | -61 | -50 | -0.00012712 | -61
10 | -4.5348e-06 | -60 | 0 | -7.7424e-06 | -60 | -10 | -1.7071e-05 | -60 | -20 | -3.7737e-05 | -60 | -30 | -6.4861e-05 | -60 | -40 | -9.5176e-05 | -60 | -50 | -0.00012616 | -60
10 | -4.5008e-06 | -59 | 0 | -7.6739e-06 | -59 | -10 | -1.6948e-05 | -59 | -20 | -3.7526e-05 | -59 | -30 | -6.4514e-05 | -59 | -40 | -9.4585e-05 | -59 | -50 | -0.00012517 | -59
10 | -4.4657e-06 | -58 | 0 | -7.6025e-06 | -58 | -10 | -1.6822e-05 | -58 | -20 | -3.7314e-05 | -58 | -30 | -6.4164e-05 | -58 | -40 | -9.398e-05 | -58 | -50 | -0.00012416 | -58
10 | -4.4288e-06 | -57 | 0 | -7.5297e-06 | -57 | -10 | -1.6692e-05 | -57 | -20 | -3.7098e-05 | -57 | -30 | -6.3806e-05 | -57 | -40 | -9.336e-05 | -57 | -50 | -0.00012312 | -57
10 | -4.3903e-06 | -56 | 0 | -7.4543e-06 | -56 | -10 | -1.6559e-05 | -56 | -20 | -3.6879e-05 | -56 | -30 | -6.3446e-05 | -56 | -40 | -9.2724e-05 | -56 | -50 | -0.00012205 | -56
10 | -4.3505e-06 | -55 | 0 | -7.377e-06 | -55 | -10 | -1.6424e-05 | -55 | -20 | -3.6657e-05 | -55 | -30 | -6.308e-05 | -55 | -40 | -9.2074e-05 | -55 | -50 | -0.00012095 | -55
10 | -4.3094e-06 | -54 | 0 | -7.2968e-06 | -54 | -10 | -1.6286e-05 | -54 | -20 | -3.6433e-05 | -54 | -30 | -6.2708e-05 | -54 | -40 | -9.1401e-05 | -54 | -50 | -0.00011981 | -54
10 | -4.2677e-06 | -53 | 0 | -7.2156e-06 | -53 | -10 | -1.6146e-05 | -53 | -20 | -3.6207e-05 | -53 | -30 | -6.2333e-05 | -53 | -40 | -9.0712e-05 | -53 | -50 | -0.00011864 | -53
10 | -4.2234e-06 | -52 | 0 | -7.1309e-06 | -52 | -10 | -1.6002e-05 | -52 | -20 | -3.5978e-05 | -52 | -30 | -6.1946e-05 | -52 | -40 | -9.0006e-05 | -52 | -50 | -0.00011743 | -52
10 | -4.1782e-06 | -51 | 0 | -7.0451e-06 | -51 | -10 | -1.5855e-05 | -51 | -20 | -3.5747e-05 | -51 | -30 | -6.1553e-05 | -51 | -40 | -8.9275e-05 | -51 | -50 | -0.00011619 | -51
10 | -4.132e-06 | -50 | 0 | -6.9558e-06 | -50 | -10 | -1.5706e-05 | -50 | -20 | -3.5513e-05 | -50 | -30 | -6.1153e-05 | -50 | -40 | -8.8518e-05 | -50 | -50 | -0.0001149 | -50
10 | -4.0834e-06 | -49 | 0 | -6.8646e-06 | -49 | -10 | -1.5554e-05 | -49 | -20 | -3.5278e-05 | -49 | -30 | -6.0744e-05 | -49 | -40 | -8.7739e-05 | -49 | -50 | -0.00011357 | -49
10 | -4.0335e-06 | -48 | 0 | -6.7711e-06 | -48 | -10 | -1.5399e-05 | -48 | -20 | -3.5043e-05 | -48 | -30 | -6.0323e-05 | -48 | -40 | -8.6931e-05 | -48 | -50 | -0.00011219 | -48
10 | -3.983e-06 | -47 | 0 | -6.6757e-06 | -47 | -10 | -1.5242e-05 | -47 | -20 | -3.4806e-05 | -47 | -30 | -5.9893e-05 | -47 | -40 | -8.6096e-05 | -47 | -50 | -0.00011076 | -47
10 | -3.9306e-06 | -46 | 0 | -6.5775e-06 | -46 | -10 | -1.5082e-05 | -46 | -20 | -3.4566e-05 | -46 | -30 | -5.945e-05 | -46 | -40 | -8.5229e-05 | -46 | -50 | -0.00010928 | -46
10 | -3.8761e-06 | -45 | 0 | -6.4766e-06 | -45 | -10 | -1.4921e-05 | -45 | -20 | -3.4327e-05 | -45 | -30 | -5.8992e-05 | -45 | -40 | -8.4324e-05 | -45 | -50 | -0.00010774 | -45
10 | -3.8198e-06 | -44 | 0 | -6.3733e-06 | -44 | -10 | -1.4758e-05 | -44 | -20 | -3.4085e-05 | -44 | -30 | -5.852e-05 | -44 | -40 | -8.3382e-05 | -44 | -50 | -0.00010615 | -44
10 | -3.762e-06 | -43 | 0 | -6.2687e-06 | -43 | -10 | -1.4593e-05 | -43 | -20 | -3.3841e-05 | -43 | -30 | -5.803e-05 | -43 | -40 | -8.2402e-05 | -43 | -50 | -0.00010451 | -43
10 | -3.7027e-06 | -42 | 0 | -6.1616e-06 | -42 | -10 | -1.4427e-05 | -42 | -20 | -3.3597e-05 | -42 | -30 | -5.7524e-05 | -42 | -40 | -8.1384e-05 | -42 | -50 | -0.00010281 | -42
10 | -3.642e-06 | -41 | 0 | -6.0512e-06 | -41 | -10 | -1.4259e-05 | -41 | -20 | -3.3348e-05 | -41 | -30 | -5.6995e-05 | -41 | -40 | -8.0319e-05 | -41 | -50 | -0.00010105 | -41
10 | -3.5788e-06 | -40 | 0 | -5.9393e-06 | -40 | -10 | -1.409e-05 | -40 | -20 | -3.3096e-05 | -40 | -30 | -5.6443e-05 | -40 | -40 | -7.9206e-05 | -40 | -50 | -9.9234e-05 | -40
10 | -3.5143e-06 | -39 | 0 | -5.8252e-06 | -39 | -10 | -1.392e-05 | -39 | -20 | -3.2841e-05 | -39 | -30 | -5.5866e-05 | -39 | -40 | -7.8042e-05 | -39 | -50 | -9.7358e-05 | -39
10 | -3.4485e-06 | -38 | 0 | -5.7082e-06 | -38 | -10 | -1.3749e-05 | -38 | -20 | -3.258e-05 | -38 | -30 | -5.526e-05 | -38 | -40 | -7.6831e-05 | -38 | -50 | -9.5425e-05 | -38
10 | -3.3807e-06 | -37 | 0 | -5.5892e-06 | -37 | -10 | -1.3577e-05 | -37 | -20 | -3.2314e-05 | -37 | -30 | -5.4627e-05 | -37 | -40 | -7.5564e-05 | -37 | -50 | -9.3432e-05 | -37
10 | -3.3112e-06 | -36 | 0 | -5.4689e-06 | -36 | -10 | -1.3405e-05 | -36 | -20 | -3.2041e-05 | -36 | -30 | -5.3961e-05 | -36 | -40 | -7.4245e-05 | -36 | -50 | -9.1387e-05 | -36
10 | -3.2398e-06 | -35 | 0 | -5.3457e-06 | -35 | -10 | -1.3233e-05 | -35 | -20 | -3.176e-05 | -35 | -30 | -5.3261e-05 | -35 | -40 | -7.2867e-05 | -35 | -50 | -8.9289e-05 | -35
10 | -3.167e-06 | -34 | 0 | -5.2219e-06 | -34 | -10 | -1.3061e-05 | -34 | -20 | -3.1468e-05 | -34 | -30 | -5.2525e-05 | -34 | -40 | -7.1436e-05 | -34 | -50 | -8.7144e-05 | -34
10 | -3.0924e-06 | -33 | 0 | -5.0952e-06 | -33 | -10 | -1.2889e-05 | -33 | -20 | -3.1165e-05 | -33 | -30 | -5.1748e-05 | -33 | -40 | -6.9947e-05 | -33 | -50 | -8.4943e-05 | -33
10 | -3.0157e-06 | -32 | 0 | -4.9663e-06 | -32 | -10 | -1.2717e-05 | -32 | -20 | -3.0848e-05 | -32 | -30 | -5.0927e-05 | -32 | -40 | -6.8398e-05 | -32 | -50 | -8.269e-05 | -32
10 | -2.9376e-06 | -31 | 0 | -4.836e-06 | -31 | -10 | -1.2545e-05 | -31 | -20 | -3.0516e-05 | -31 | -30 | -5.006e-05 | -31 | -40 | -6.6793e-05 | -31 | -50 | -8.0392e-05 | -31
10 | -2.8581e-06 | -30 | 0 | -4.7044e-06 | -30 | -10 | -1.2373e-05 | -30 | -20 | -3.0166e-05 | -30 | -30 | -4.9148e-05 | -30 | -40 | -6.5134e-05 | -30 | -50 | -7.8051e-05 | -30
10 | -2.7766e-06 | -29 | 0 | -4.5708e-06 | -29 | -10 | -1.2203e-05 | -29 | -20 | -2.9796e-05 | -29 | -30 | -4.8184e-05 | -29 | -40 | -6.342e-05 | -29 | -50 | -7.5668e-05 | -29
10 | -2.6938e-06 | -28 | 0 | -4.4357e-06 | -28 | -10 | -1.2032e-05 | -28 | -20 | -2.9404e-05 | -28 | -30 | -4.7168e-05 | -28 | -40 | -6.1651e-05 | -28 | -50 | -7.3246e-05 | -28
10 | -2.6093e-06 | -27 | 0 | -4.2993e-06 | -27 | -10 | -1.186e-05 | -27 | -20 | -2.8987e-05 | -27 | -30 | -4.6098e-05 | -27 | -40 | -5.9832e-05 | -27 | -50 | -7.0785e-05 | -27
10 | -2.5233e-06 | -26 | 0 | -4.1614e-06 | -26 | -10 | -1.1689e-05 | -26 | -20 | -2.8541e-05 | -26 | -30 | -4.4972e-05 | -26 | -40 | -5.7966e-05 | -26 | -50 | -6.8289e-05 | -26
10 | -2.4361e-06 | -25 | 0 | -4.023e-06 | -25 | -10 | -1.1518e-05 | -25 | -20 | -2.8065e-05 | -25 | -30 | -4.3794e-05 | -25 | -40 | -5.6056e-05 | -25 | -50 | -6.5772e-05 | -25
10 | -2.3474e-06 | -24 | 0 | -3.8099e-06 | -24 | -10 | -1.1344e-05 | -24 | -20 | -2.7555e-05 | -24 | -30 | -4.2555e-05 | -24 | -40 | -5.4097e-05 | -24 | -50 | -6.3218e-05 | -24
10 | -2.257e-06 | -23 | 0 | -3.6883e-06 | -23 | -10 | -1.1169e-05 | -23 | -20 | -2.7009e-05 | -23 | -30 | -4.1259e-05 | -23 | -40 | -5.2095e-05 | -23 | -50 | -6.0636e-05 | -23
10 | -2.1657e-06 | -22 | 0 | -3.5587e-06 | -22 | -10 | -1.099e-05 | -22 | -20 | -2.6423e-05 | -22 | -30 | -3.9324e-05 | -22 | -40 | -5.0051e-05 | -22 | -50 | -5.8032e-05 | -22
10 | -2.0732e-06 | -21 | 0 | -3.4242e-06 | -21 | -10 | -1.0807e-05 | -21 | -20 | -2.5793e-05 | -21 | -30 | -3.8055e-05 | -21 | -40 | -4.7969e-05 | -21 | -50 | -5.5404e-05 | -21
10 | -1.9792e-06 | -20 | 0 | -3.2866e-06 | -20 | -10 | -1.0618e-05 | -20 | -20 | -2.5115e-05 | -20 | -30 | -3.6686e-05 | -20 | -40 | -4.5853e-05 | -20 | -50 | -5.2759e-05 | -20
10 | -1.8845e-06 | -19 | 0 | -3.1465e-06 | -19 | -10 | -1.0421e-05 | -19 | -20 | -2.4387e-05 | -19 | -30 | -3.5242e-05 | -19 | -40 | -4.3702e-05 | -19 | -50 | -5.0099e-05 | -19
10 | -1.7886e-06 | -18 | 0 | -3.004e-06 | -18 | -10 | -1.0216e-05 | -18 | -20 | -2.3604e-05 | -18 | -30 | -3.3731e-05 | -18 | -40 | -4.1521e-05 | -18 | -50 | -4.7423e-05 | -18
10 | -1.692e-06 | -17 | 0 | -2.8604e-06 | -17 | -10 | -9.9996e-06 | -17 | -20 | -2.2767e-05 | -17 | -30 | -3.2166e-05 | -17 | -40 | -3.8954e-05 | -17 | -50 | -4.4746e-05 | -17
10 | -1.5945e-06 | -16 | 0 | -2.7146e-06 | -16 | -10 | -9.7683e-06 | -16 | -20 | -2.1867e-05 | -16 | -30 | -3.0541e-05 | -16 | -40 | -3.6809e-05 | -16 | -50 | -4.205e-05 | -16
10 | -1.4961e-06 | -15 | 0 | -2.5675e-06 | -15 | -10 | -9.5199e-06 | -15 | -20 | -2.0905e-05 | -15 | -30 | -2.8866e-05 | -15 | -40 | -3.4608e-05 | -15 | -50 | -3.9105e-05 | -15
10 | -1.3972e-06 | -14 | 0 | -2.419e-06 | -14 | -10 | -9.2506e-06 | -14 | -20 | -1.9882e-05 | -14 | -30 | -2.7146e-05 | -14 | -40 | -3.2372e-05 | -14 | -50 | -3.646e-05 | -14
10 | -1.2977e-06 | -13 | 0 | -2.2691e-06 | -13 | -10 | -8.9561e-06 | -13 | -20 | -1.8797e-05 | -13 | -30 | -2.5382e-05 | -13 | -40 | -3.0108e-05 | -13 | -50 | -3.3794e-05 | -13
10 | -1.1977e-06 | -12 | 0 | -2.1176e-06 | -12 | -10 | -8.6313e-06 | -12 | -20 | -1.7651e-05 | -12 | -30 | -2.3577e-05 | -12 | -40 | -2.782e-05 | -12 | -50 | -3.1117e-05 | -12
10 | -1.0974e-06 | -11 | 0 | -1.9646e-06 | -11 | -10 | -8.2701e-06 | -11 | -20 | -1.6446e-05 | -11 | -30 | -2.1736e-05 | -11 | -40 | -2.5514e-05 | -11 | -50 | -2.8438e-05 | -11
10 | -9.9672e-07 | -10 | 0 | -1.8099e-06 | -10 | -10 | -7.8653e-06 | -10 | -20 | -1.5184e-05 | -10 | -30 | -1.9862e-05 | -10 | -40 | -2.3192e-05 | -10 | -50 | -2.5759e-05 | -10
10 | -8.9618e-07 | -9 | 0 | -1.6536e-06 | -9 | -10 | -7.409e-06 | -9 | -20 | -1.387e-05 | -9 | -30 | -1.7962e-05 | -9 | -40 | -2.0866e-05 | -9 | -50 | -2.3093e-05 | -9
10 | -7.9537e-07 | -8 | 0 | -1.4948e-06 | -8 | -10 | -6.889e-06 | -8 | -20 | -1.25e-05 | -8 | -30 | -1.6029e-05 | -8 | -40 | -1.8523e-05 | -8 | -50 | -2.0425e-05 | -8
10 | -6.9464e-07 | -7 | 0 | -1.3333e-06 | -7 | -10 | -6.2972e-06 | -7 | -20 | -1.1078e-05 | -7 | -30 | -1.407e-05 | -7 | -40 | -1.6174e-05 | -7 | -50 | -1.7767e-05 | -7
10 | -5.9416e-07 | -6 | 0 | -1.1689e-06 | -6 | -10 | -5.6285e-06 | -6 | -20 | -9.6095e-06 | -6 | -30 | -1.2089e-05 | -6 | -40 | -1.3823e-05 | -6 | -50 | -1.5123e-05 | -6
10 | -4.9396e-07 | -5 | 0 | -1.0002e-06 | -5 | -10 | -4.88e-06 | -5 | -20 | -8.0942e-06 | -5 | -30 | -1.0087e-05 | -5 | -40 | -1.1468e-05 | -5 | -50 | -1.2494e-05 | -5
10 | -3.8302e-07 | -4 | 0 | -8.2615e-07 | -4 | -10 | -4.052e-06 | -4 | -20 | -6.5363e-06 | -4 | -30 | -8.0671e-06 | -4 | -40 | -9.1165e-06 | -4 | -50 | -9.8842e-06 | -4
10 | -2.8974e-07 | -3 | 0 | -6.4431e-07 | -3 | -10 | -3.0403e-06 | -3 | -20 | -4.9377e-06 | -3 | -30 | -6.0318e-06 | -3 | -40 | -6.7698e-06 | -3 | -50 | -7.2973e-06 | -3
10 | -1.9388e-07 | -2 | 0 | -4.512e-07 | -2 | -10 | -2.1076e-06 | -2 | -20 | -3.2648e-06 | -2 | -30 | -3.9709e-06 | -2 | -40 | -4.435e-06 | -2 | -50 | -4.7428e-06 | -2
10 | -9.7811e-08 | -1 | 0 | -2.2613e-07 | -1 | -10 | -1.0858e-06 | -1 | -20 | -1.6283e-06 | -1 | -30 | -1.9423e-06 | -1 | -40 | -2.1386e-06 | -1 | -50 | -2.2555e-06 | -1
10 | -1.6723e-11 | 0 | 0 | -5.6198e-11 | 0 | -10 | 1.2399e-08 | 0 | -20 | 3.6489e-08 | 0 | -30 | 7.8546e-08 | 0 | -40 | 1.2802e-07 | 0 | -50 | 1.8333e-07 | 0
10 | 9.675e-08 | 1 | 0 | 2.6096e-07 | 1 | -10 | 1.1395e-06 | 1 | -20 | 1.7085e-06 | 1 | -30 | 2.1016e-06 | 1 | -40 | 2.3757e-06 | 1 | -50 | 2.5871e-06 | 1
10 | 2.0684e-07 | 2 | 0 | 6.1523e-07 | 2 | -10 | 2.3825e-06 | 2 | -20 | 3.4773e-06 | 2 | -30 | 4.2178e-06 | 2 | -40 | 4.722e-06 | 2 | -50 | 5.072e-06 | 2
10 | 3.3593e-07 | 3 | 0 | 1.1579e-06 | 3 | -10 | 3.7217e-06 | 3 | -20 | 5.2645e-06 | 3 | -30 | 6.3566e-06 | 3 | -40 | 7.1063e-06 | 3 | -50 | 7.68e-06 | 3
10 | 4.8341e-07 | 4 | 0 | 1.8556e-06 | 4 | -10 | 5.0419e-06 | 4 | -20 | 7.1985e-06 | 4 | -30 | 8.6358e-06 | 4 | -40 | 9.6292e-06 | 4 | -50 | 1.0378e-05 | 4
10 | 6.2984e-07 | 5 | 0 | 2.6905e-06 | 5 | -10 | 6.5747e-06 | 5 | -20 | 9.2089e-06 | 5 | -30 | 1.099e-05 | 5 | -40 | 1.2233e-05 | 5 | -50 | 1.317e-05 | 5
10 | 8.2302e-07 | 6 | 0 | 3.6456e-06 | 6 | -10 | 8.1871e-06 | 6 | -20 | 1.1292e-05 | 6 | -30 | 1.3416e-05 | 6 | -40 | 1.4914e-05 | 6 | -50 | 1.6046e-05 | 6
10 | 1.0394e-06 | 7 | 0 | 4.7177e-06 | 7 | -10 | 9.8919e-06 | 7 | -20 | 1.346e-05 | 7 | -30 | 1.5932e-05 | 7 | -40 | 1.7691e-05 | 7 | -50 | 1.9028e-05 | 7
10 | 1.2838e-06 | 8 | 0 | 5.5583e-06 | 8 | -10 | 1.1684e-05 | 8 | -20 | 1.5711e-05 | 8 | -30 | 1.8532e-05 | 8 | -40 | 2.0561e-05 | 8 | -50 | 2.211e-05 | 8
10 | 1.5629e-06 | 9 | 0 | 6.8986e-06 | 9 | -10 | 1.3562e-05 | 9 | -20 | 1.8043e-05 | 9 | -30 | 2.1217e-05 | 9 | -40 | 2.3522e-05 | 9 | -50 | 2.5291e-05 | 9
10 | 1.8861e-06 | 10 | 0 | 8.3198e-06 | 10 | -10 | 1.5526e-05 | 10 | -20 | 2.0457e-05 | 10 | -30 | 2.3989e-05 | 10 | -40 | 2.6581e-05 | 10 | -50 | 2.8574e-05 | 10

## Settings
==================================
Latest Run
==================================
Test Name | vds-id#1@1
Mode | Sweeping
Speed | Normal
Sweep Delay | 0
Hold Time | 0
Site Coordinate | 0,0
Last Executed | 08/02/2017 14:35:58
KTEI Version | V9.1
Execution Time | 00:00:00:55
Interlock | High Voltage Enabled
Device Terminal | Source | Gate | Drain
Instrument | GNDU | SMU1 | SMU2
Name | N/A | GateV | DrainV
Forcing Function | Common | Voltage Step | Voltage Sweep
Master/Slave | N/A | Master | Master
Start/Level | 0 | 10 | 10
Stop | N/A | -50 | -80
Step | N/A | -10 | -1
Number of Points | N/A | 7 | 182
Compliance | N/A | 0.01 | 0.01
Measure I | N/A | No | Measured
Measure V | N/A | Programmed | Programmed
Range I | N/A | Limited Auto=1uA | Auto
Range V | N/A | Best Fixed | Best Fixed
Range C | N/A | N/A | N/A
Dual Sweep Mode | N/A | N/A | Enabled
Pulse Mode | N/A | N/A | Disabled
Hold | N/A | N/A | N/A
Frequency | N/A | N/A | N/A
Frequency 2 | N/A | N/A | N/A
Number of Pts. | N/A | N/A | N/A
AC Voltage | N/A | N/A | N/A
Over Voltage Setting | N/A | OFF | OFF