## Data
GateV(1) | DrainI(1) | DrainV(1) | GateV(2) | DrainI(2) | DrainV(2) | GateV(3) | DrainI(3) | DrainV(3) | GateV(4) | DrainI(4) | DrainV(4) | GateV(5) | DrainI(5) | DrainV(5) | GateV(6) | DrainI(6) | DrainV(6) | GateV(7) | DrainI(7) | DrainV(7)
10 | 1.2536e-06 | 10 | 0 | 8.5672e-06 | 10 | -10 | 1.8942e-05 | 10 | -20 | 2.3955e-05 | 10 | -30 | 2.7193e-05 | 10 | -40 | 2.9389e-05 | 10 | -50 | 3.0956e-05 | 10
10 | 1.0465e-06 | 9 | 0 | 6.8634e-06 | 9 | -10 | 1.6012e-05 | 9 | -20 | 2.0695e-05 | 9 | -30 | 2.3697e-05 | 9 | -40 | 2.5715e-05 | 9 | -50 | 2.7149e-05 | 9
10 | 8.6847e-07 | 8 | 0 | 5.3746e-06 | 8 | -10 | 1.3521e-05 | 8 | -20 | 1.7841e-05 | 8 | -30 | 2.0553e-05 | 8 | -40 | 2.2358e-05 | 8 | -50 | 2.3632e-05 | 8
10 | 7.1116e-07 | 7 | 0 | 4.0784e-06 | 7 | -10 | 1.1313e-05 | 7 | -20 | 1.5189e-05 | 7 | -30 | 1.7594e-05 | 7 | -40 | 1.9179e-05 | 7 | -50 | 2.0287e-05 | 7
10 | 5.7104e-07 | 6 | 0 | 3.0113e-06 | 6 | -10 | 9.2848e-06 | 6 | -20 | 1.269e-05 | 6 | -30 | 1.478e-05 | 6 | -40 | 1.614e-05 | 6 | -50 | 1.7085e-05 | 6
10 | 4.4613e-07 | 5 | 0 | 2.0608e-06 | 5 | -10 | 7.4137e-06 | 5 | -20 | 1.0326e-05 | 5 | -30 | 1.2093e-05 | 5 | -40 | 1.3232e-05 | 5 | -50 | 1.4018e-05 | 5
10 | 3.4343e-07 | 4 | 0 | 1.3311e-06 | 4 | -10 | 5.6762e-06 | 4 | -20 | 8.0675e-06 | 4 | -30 | 9.5049e-06 | 4 | -40 | 1.0424e-05 | 4 | -50 | 1.1053e-05 | 4
10 | 2.3917e-07 | 3 | 0 | 8.0413e-07 | 3 | -10 | 4.0704e-06 | 3 | -20 | 5.9145e-06 | 3 | -30 | 7.0149e-06 | 3 | -40 | 7.714e-06 | 3 | -50 | 8.1902e-06 | 3
10 | 1.4839e-07 | 2 | 0 | 4.445e-07 | 2 | -10 | 2.5835e-06 | 2 | -20 | 3.8481e-06 | 2 | -30 | 4.6149e-06 | 2 | -40 | 5.0939e-06 | 2 | -50 | 5.4213e-06 | 2
10 | 6.9213e-08 | 1 | 0 | 2.039e-07 | 1 | -10 | 1.2276e-06 | 1 | -20 | 1.8878e-06 | 1 | -30 | 2.2954e-06 | 1 | -40 | 2.5543e-06 | 1 | -50 | 2.737e-06 | 1
10 | -2.5055e-10 | 0 | 0 | -6.906e-10 | 0 | -10 | 4.0773e-09 | 0 | -20 | 1.9938e-08 | 0 | -30 | 4.4793e-08 | 0 | -40 | 7.5747e-08 | 0 | -50 | 1.1055e-07 | 0
10 | -6.9476e-08 | -1 | 0 | -1.806e-07 | -1 | -10 | -1.0804e-06 | -1 | -20 | -1.7646e-06 | -1 | -30 | -2.1443e-06 | -1 | -40 | -2.3595e-06 | -1 | -50 | -2.4863e-06 | -1
10 | -1.4039e-07 | -2 | 0 | -3.453e-07 | -2 | -10 | -2.0502e-06 | -2 | -20 | -3.4865e-06 | -2 | -30 | -4.3014e-06 | -2 | -40 | -4.786e-06 | -2 | -50 | -5.0945e-06 | -2
10 | -2.1112e-07 | -3 | 0 | -5.1773e-07 | -3 | -10 | -2.9179e-06 | -3 | -20 | -5.1698e-06 | -3 | -30 | -6.445e-06 | -3 | -40 | -7.2212e-06 | -3 | -50 | -7.7277e-06 | -3
10 | -2.8365e-07 | -4 | 0 | -6.7199e-07 | -4 | -10 | -3.6867e-06 | -4 | -20 | -6.7823e-06 | -4 | -30 | -8.5555e-06 | -4 | -40 | -9.65e-06 | -4 | -50 | -1.038e-05 | -4
10 | -3.5798e-07 | -5 | 0 | -8.2564e-07 | -5 | -10 | -4.3623e-06 | -5 | -20 | -8.3411e-06 | -5 | -30 | -1.0643e-05 | -5 | -40 | -1.2079e-05 | -5 | -50 | -1.3052e-05 | -5
10 | -4.3405e-07 | -6 | 0 | -9.7908e-07 | -6 | -10 | -4.9522e-06 | -6 | -20 | -9.8472e-06 | -6 | -30 | -1.2709e-05 | -6 | -40 | -1.4508e-05 | -6 | -50 | -1.5745e-05 | -6
10 | -5.239e-07 | -7 | 0 | -1.1327e-06 | -7 | -10 | -5.6118e-06 | -7 | -20 | -1.1299e-05 | -7 | -30 | -1.4752e-05 | -7 | -40 | -1.6938e-05 | -7 | -50 | -1.8456e-05 | -7
10 | -6.0074e-07 | -8 | 0 | -1.2869e-06 | -8 | -10 | -6.0379e-06 | -8 | -20 | -1.2696e-05 | -8 | -30 | -1.677e-05 | -8 | -40 | -1.9368e-05 | -8 | -50 | -2.1187e-05 | -8
10 | -6.7947e-07 | -9 | 0 | -1.4418e-06 | -9 | -10 | -6.421e-06 | -9 | -20 | -1.4036e-05 | -9 | -30 | -1.8763e-05 | -9 | -40 | -2.1797e-05 | -9 | -50 | -2.3938e-05 | -9
10 | -7.5948e-07 | -10 | 0 | -1.5972e-06 | -10 | -10 | -6.7664e-06 | -10 | -20 | -1.5315e-05 | -10 | -30 | -2.0722e-05 | -10 | -40 | -2.4215e-05 | -10 | -50 | -2.6696e-05 | -10
10 | -8.4094e-07 | -11 | 0 | -1.754e-06 | -11 | -10 | -7.0841e-06 | -11 | -20 | -1.6539e-05 | -11 | -30 | -2.2655e-05 | -11 | -40 | -2.6634e-05 | -11 | -50 | -2.9475e-05 | -11
10 | -9.2336e-07 | -12 | 0 | -1.9117e-06 | -12 | -10 | -7.3807e-06 | -12 | -20 | -1.7704e-05 | -12 | -30 | -2.4557e-05 | -12 | -40 | -2.9045e-05 | -12 | -50 | -3.2267e-05 | -12
10 | -1.0068e-06 | -13 | 0 | -2.0702e-06 | -13 | -10 | -7.6621e-06 | -13 | -20 | -1.8809e-05 | -13 | -30 | -2.6423e-05 | -13 | -40 | -3.1445e-05 | -13 | -50 | -3.5069e-05 | -13
10 | -1.091e-06 | -14 | 0 | -2.2294e-06 | -14 | -10 | -7.9331e-06 | -14 | -20 | -1.9855e-05 | -14 | -30 | -2.8252e-05 | -14 | -40 | -3.3832e-05 | -14 | -50 | -3.7877e-05 | -14
10 | -1.176e-06 | -15 | 0 | -2.3894e-06 | -15 | -10 | -8.1975e-06 | -15 | -20 | -2.0842e-05 | -15 | -30 | -3.004e-05 | -15 | -40 | -3.6203e-05 | -15 | -50 | -4.0687e-05 | -15
10 | -1.2614e-06 | -16 | 0 | -2.55e-06 | -16 | -10 | -8.4579e-06 | -16 | -20 | -2.1774e-05 | -16 | -30 | -3.1789e-05 | -16 | -40 | -3.8558e-05 | -16 | -50 | -4.3503e-05 | -16
10 | -1.3474e-06 | -17 | 0 | -2.7111e-06 | -17 | -10 | -8.7159e-06 | -17 | -20 | -2.2653e-05 | -17 | -30 | -3.3493e-05 | -17 | -40 | -4.089e-05 | -17 | -50 | -4.6316e-05 | -17
10 | -1.4336e-06 | -18 | 0 | -2.8722e-06 | -18 | -10 | -8.9731e-06 | -18 | -20 | -2.3478e-05 | -18 | -30 | -3.515e-05 | -18 | -40 | -4.319e-05 | -18 | -50 | -4.9116e-05 | -18
10 | -1.5203e-06 | -19 | 0 | -3.0339e-06 | -19 | -10 | -9.2304e-06 | -19 | -20 | -2.4261e-05 | -19 | -30 | -3.6763e-05 | -19 | -40 | -4.5473e-05 | -19 | -50 | -5.2147e-05 | -19
10 | -1.6073e-06 | -20 | 0 | -3.1957e-06 | -20 | -10 | -9.4883e-06 | -20 | -20 | -2.5001e-05 | -20 | -30 | -3.8332e-05 | -20 | -40 | -4.7728e-05 | -20 | -50 | -5.4882e-05 | -20
10 | -1.6945e-06 | -21 | 0 | -3.3577e-06 | -21 | -10 | -9.7476e-06 | -21 | -20 | -2.5701e-05 | -21 | -30 | -3.9854e-05 | -21 | -40 | -4.9952e-05 | -21 | -50 | -5.7623e-05 | -21
10 | -1.7819e-06 | -22 | 0 | -3.5196e-06 | -22 | -10 | -1.0007e-05 | -22 | -20 | -2.6368e-05 | -22 | -30 | -4.1329e-05 | -22 | -40 | -5.2543e-05 | -22 | -50 | -6.0358e-05 | -22
10 | -1.8691e-06 | -23 | 0 | -3.6814e-06 | -23 | -10 | -1.0268e-05 | -23 | -20 | -2.7001e-05 | -23 | -30 | -4.2758e-05 | -23 | -40 | -5.4616e-05 | -23 | -50 | -6.3081e-05 | -23
10 | -1.9564e-06 | -24 | 0 | -3.8428e-06 | -24 | -10 | -1.0529e-05 | -24 | -20 | -2.7607e-05 | -24 | -30 | -4.4141e-05 | -24 | -40 | -5.6679e-05 | -24 | -50 | -6.5786e-05 | -24
10 | -2.0437e-06 | -25 | 0 | -4.0039e-06 | -25 | -10 | -1.0791e-05 | -25 | -20 | -2.8186e-05 | -25 | -30 | -4.5477e-05 | -25 | -40 | -5.872e-05 | -25 | -50 | -6.8473e-05 | -25
10 | -2.1306e-06 | -26 | 0 | -4.1641e-06 | -26 | -10 | -1.1052e-05 | -26 | -20 | -2.8743e-05 | -26 | -30 | -4.6766e-05 | -26 | -40 | -6.0726e-05 | -26 | -50 | -7.1137e-05 | -26
10 | -2.2176e-06 | -27 | 0 | -4.3242e-06 | -27 | -10 | -1.1314e-05 | -27 | -20 | -2.9281e-05 | -27 | -30 | -4.8015e-05 | -27 | -40 | -6.2706e-05 | -27 | -50 | -7.378e-05 | -27
10 | -2.3043e-06 | -28 | 0 | -4.4837e-06 | -28 | -10 | -1.1577e-05 | -28 | -20 | -2.9804e-05 | -28 | -30 | -4.9225e-05 | -28 | -40 | -6.4652e-05 | -28 | -50 | -7.6398e-05 | -28
10 | -2.3907e-06 | -29 | 0 | -4.6423e-06 | -29 | -10 | -1.1839e-05 | -29 | -20 | -3.0311e-05 | -29 | -30 | -5.108e-05 | -29 | -40 | -6.6559e-05 | -29 | -50 | -7.8988e-05 | -29
10 | -2.4768e-06 | -30 | 0 | -4.7999e-06 | -30 | -10 | -1.2101e-05 | -30 | -20 | -3.0809e-05 | -30 | -30 | -5.208e-05 | -30 | -40 | -6.843e-05 | -30 | -50 | -8.1548e-05 | -30
10 | -2.5625e-06 | -31 | 0 | -4.9568e-06 | -31 | -10 | -1.2361e-05 | -31 | -20 | -3.1294e-05 | -31 | -30 | -5.3087e-05 | -31 | -40 | -7.0267e-05 | -31 | -50 | -8.4083e-05 | -31
10 | -2.6481e-06 | -32 | 0 | -5.1831e-06 | -32 | -10 | -1.2622e-05 | -32 | -20 | -3.1771e-05 | -32 | -30 | -5.4085e-05 | -32 | -40 | -7.2065e-05 | -32 | -50 | -8.6584e-05 | -32
10 | -2.733e-06 | -33 | 0 | -5.3226e-06 | -33 | -10 | -1.2881e-05 | -33 | -20 | -3.2242e-05 | -33 | -30 | -5.5066e-05 | -33 | -40 | -7.3823e-05 | -33 | -50 | -8.9052e-05 | -33
10 | -2.8174e-06 | -34 | 0 | -5.4664e-06 | -34 | -10 | -1.314e-05 | -34 | -20 | -3.2704e-05 | -34 | -30 | -5.6026e-05 | -34 | -40 | -7.5544e-05 | -34 | -50 | -9.1479e-05 | -34
10 | -2.9012e-06 | -35 | 0 | -5.6105e-06 | -35 | -10 | -1.3396e-05 | -35 | -20 | -3.3161e-05 | -35 | -30 | -5.6959e-05 | -35 | -40 | -7.7225e-05 | -35 | -50 | -9.3877e-05 | -35
10 | -2.9846e-06 | -36 | 0 | -5.7552e-06 | -36 | -10 | -1.3651e-05 | -36 | -20 | -3.3613e-05 | -36 | -30 | -5.7875e-05 | -36 | -40 | -7.8877e-05 | -36 | -50 | -9.6244e-05 | -36
10 | -3.0673e-06 | -37 | 0 | -5.9001e-06 | -37 | -10 | -1.3906e-05 | -37 | -20 | -3.4061e-05 | -37 | -30 | -5.8777e-05 | -37 | -40 | -8.0494e-05 | -37 | -50 | -9.858e-05 | -37
10 | -3.1495e-06 | -38 | 0 | -6.0439e-06 | -38 | -10 | -1.4159e-05 | -38 | -20 | -3.4504e-05 | -38 | -30 | -5.9654e-05 | -38 | -40 | -8.2085e-05 | -38 | -50 | -0.00010088 | -38
10 | -3.231e-06 | -39 | 0 | -6.1869e-06 | -39 | -10 | -1.4409e-05 | -39 | -20 | -3.4942e-05 | -39 | -30 | -6.0516e-05 | -39 | -40 | -8.3639e-05 | -39 | -50 | -0.00010315 | -39
10 | -3.3117e-06 | -40 | 0 | -6.3281e-06 | -40 | -10 | -1.4658e-05 | -40 | -20 | -3.5376e-05 | -40 | -30 | -6.1356e-05 | -40 | -40 | -8.5166e-05 | -40 | -50 | -0.00010538 | -40
10 | -3.392e-06 | -41 | 0 | -6.4684e-06 | -41 | -10 | -1.4906e-05 | -41 | -20 | -3.5805e-05 | -41 | -30 | -6.2175e-05 | -41 | -40 | -8.6662e-05 | -41 | -50 | -0.00010758 | -41
10 | -3.4715e-06 | -42 | 0 | -6.6072e-06 | -42 | -10 | -1.515e-05 | -42 | -20 | -3.623e-05 | -42 | -30 | -6.2982e-05 | -42 | -40 | -8.8131e-05 | -42 | -50 | -0.00010975 | -42
10 | -3.5501e-06 | -43 | 0 | -6.744e-06 | -43 | -10 | -1.5392e-05 | -43 | -20 | -3.665e-05 | -43 | -30 | -6.3772e-05 | -43 | -40 | -8.9567e-05 | -43 | -50 | -0.00011188 | -43
10 | -3.6284e-06 | -44 | 0 | -6.8799e-06 | -44 | -10 | -1.5632e-05 | -44 | -20 | -3.7069e-05 | -44 | -30 | -6.455e-05 | -44 | -40 | -9.0972e-05 | -44 | -50 | -0.00011399 | -44
10 | -3.7056e-06 | -45 | 0 | -7.0138e-06 | -45 | -10 | -1.587e-05 | -45 | -20 | -3.7481e-05 | -45 | -30 | -6.5314e-05 | -45 | -40 | -9.2361e-05 | -45 | -50 | -0.00011607 | -45
10 | -3.7819e-06 | -46 | 0 | -7.1456e-06 | -46 | -10 | -1.6105e-05 | -46 | -20 | -3.7891e-05 | -46 | -30 | -6.6064e-05 | -46 | -40 | -9.3718e-05 | -46 | -50 | -0.0001181 | -46
10 | -3.8579e-06 | -47 | 0 | -7.2754e-06 | -47 | -10 | -1.6338e-05 | -47 | -20 | -3.8298e-05 | -47 | -30 | -6.68e-05 | -47 | -40 | -9.5047e-05 | -47 | -50 | -0.00012011 | -47
10 | -3.9329e-06 | -48 | 0 | -7.4043e-06 | -48 | -10 | -1.6567e-05 | -48 | -20 | -3.8697e-05 | -48 | -30 | -6.7519e-05 | -48 | -40 | -9.6357e-05 | -48 | -50 | -0.00012209 | -48
10 | -4.007e-06 | -49 | 0 | -7.5306e-06 | -49 | -10 | -1.6794e-05 | -49 | -20 | -3.9095e-05 | -49 | -30 | -6.8232e-05 | -49 | -40 | -9.7646e-05 | -49 | -50 | -0.00012405 | -49
10 | -4.0805e-06 | -50 | 0 | -7.655e-06 | -50 | -10 | -1.7018e-05 | -50 | -20 | -3.9487e-05 | -50 | -30 | -6.894e-05 | -50 | -40 | -9.8899e-05 | -50 | -50 | -0.00012598 | -50
10 | -4.1532e-06 | -51 | 0 | -7.7774e-06 | -51 | -10 | -1.7238e-05 | -51 | -20 | -3.9874e-05 | -51 | -30 | -6.9636e-05 | -51 | -40 | -0.00010013 | -51 | -50 | -0.00012787 | -51
10 | -4.2252e-06 | -52 | 0 | -7.898e-06 | -52 | -10 | -1.7456e-05 | -52 | -20 | -4.026e-05 | -52 | -30 | -7.0319e-05 | -52 | -40 | -0.00010135 | -52 | -50 | -0.00012973 | -52
10 | -4.2963e-06 | -53 | 0 | -8.0166e-06 | -53 | -10 | -1.7671e-05 | -53 | -20 | -4.0638e-05 | -53 | -30 | -7.0989e-05 | -53 | -40 | -0.00010254 | -53 | -50 | -0.00013157 | -53
10 | -4.3667e-06 | -54 | 0 | -8.1334e-06 | -54 | -10 | -1.7882e-05 | -54 | -20 | -4.1013e-05 | -54 | -30 | -7.1653e-05 | -54 | -40 | -0.00010371 | -54 | -50 | -0.00013339 | -54
10 | -4.4359e-06 | -55 | 0 | -8.2489e-06 | -55 | -10 | -1.8091e-05 | -55 | -20 | -4.1383e-05 | -55 | -30 | -7.2303e-05 | -55 | -40 | -0.00010487 | -55 | -50 | -0.00013518 | -55
10 | -4.5046e-06 | -56 | 0 | -8.3623e-06 | -56 | -10 | -1.8295e-05 | -56 | -20 | -4.175e-05 | -56 | -30 | -7.295e-05 | -56 | -40 | -0.000106 | -56 | -50 | -0.00013695 | -56
10 | -4.573e-06 | -57 | 0 | -8.4739e-06 | -57 | -10 | -1.8497e-05 | -57 | -20 | -4.2114e-05 | -57 | -30 | -7.3582e-05 | -57 | -40 | -0.00010712 | -57 | -50 | -0.00013869 | -57
10 | -4.64e-06 | -58 | 0 | -8.5833e-06 | -58 | -10 | -1.8695e-05 | -58 | -20 | -4.247e-05 | -58 | -30 | -7.4209e-05 | -58 | -40 | -0.00010822 | -58 | -50 | -0.0001404 | -58
10 | -4.7061e-06 | -59 | 0 | -8.6901e-06 | -59 | -10 | -1.889e-05 | -59 | -20 | -4.2821e-05 | -59 | -30 | -7.4826e-05 | -59 | -40 | -0.00010929 | -59 | -50 | -0.00014209 | -59
10 | -4.772e-06 | -60 | 0 | -8.7961e-06 | -60 | -10 | -1.9082e-05 | -60 | -20 | -4.3169e-05 | -60 | -30 | -7.5436e-05 | -60 | -40 | -0.00011035 | -60 | -50 | -0.00014377 | -60
10 | -4.8368e-06 | -61 | 0 | -8.8999e-06 | -61 | -10 | -1.927e-05 | -61 | -20 | -4.3509e-05 | -61 | -30 | -7.6035e-05 | -61 | -40 | -0.00011139 | -61 | -50 | -0.0001454 | -61
10 | -4.9012e-06 | -62 | 0 | -9.0021e-06 | -62 | -10 | -1.9455e-05 | -62 | -20 | -4.3847e-05 | -62 | -30 | -7.6624e-05 | -62 | -40 | -0.00011242 | -62 | -50 | -0.00014701 | -62
10 | -4.9646e-06 | -63 | 0 | -9.1031e-06 | -63 | -10 | -1.9637e-05 | -63 | -20 | -4.4179e-05 | -63 | -30 | -7.7207e-05 | -63 | -40 | -0.00011343 | -63 | -50 | -0.00014861 | -63
10 | -5.1314e-06 | -64 | 0 | -9.2013e-06 | -64 | -10 | -1.9816e-05 | -64 | -20 | -4.4505e-05 | -64 | -30 | -7.7783e-05 | -64 | -40 | -0.00011441 | -64 | -50 | -0.00015018 | -64
10 | -5.1827e-06 | -65 | 0 | -9.298e-06 | -65 | -10 | -1.9991e-05 | -65 | -20 | -4.4825e-05 | -65 | -30 | -7.8348e-05 | -65 | -40 | -0.00011539 | -65 | -50 | -0.00015172 | -65
10 | -5.2356e-06 | -66 | 0 | -9.3935e-06 | -66 | -10 | -2.0164e-05 | -66 | -20 | -4.5143e-05 | -66 | -30 | -7.8904e-05 | -66 | -40 | -0.00011636 | -66 | -50 | -0.00015324 | -66
10 | -5.2895e-06 | -67 | 0 | -9.4872e-06 | -67 | -10 | -2.0332e-05 | -67 | -20 | -4.5454e-05 | -67 | -30 | -7.9461e-05 | -67 | -40 | -0.0001173 | -67 | -50 | -0.00015474 | -67
10 | -5.3434e-06 | -68 | 0 | -9.58e-06 | -68 | -10 | -2.0498e-05 | -68 | -20 | -4.5762e-05 | -68 | -30 | -8.0001e-05 | -68 | -40 | -0.00011823 | -68 | -50 | -0.00015623 | -68
10 | -5.3979e-06 | -69 | 0 | -9.6706e-06 | -69 | -10 | -2.0661e-05 | -69 | -20 | -4.6063e-05 | -69 | -30 | -8.0538e-05 | -69 | -40 | -0.00011915 | -69 | -50 | -0.00015768 | -69
10 | -5.4523e-06 | -70 | 0 | -9.7594e-06 | -70 | -10 | -2.0821e-05 | -70 | -20 | -4.6359e-05 | -70 | -30 | -8.1064e-05 | -70 | -40 | -0.00012005 | -70 | -50 | -0.00015912 | -70
10 | -5.507e-06 | -71 | 0 | -9.8469e-06 | -71 | -10 | -2.0977e-05 | -71 | -20 | -4.6651e-05 | -71 | -30 | -8.1585e-05 | -71 | -40 | -0.00012094 | -71 | -50 | -0.00016054 | -71
10 | -5.5613e-06 | -72 | 0 | -9.9332e-06 | -72 | -10 | -2.113e-05 | -72 | -20 | -4.6936e-05 | -72 | -30 | -8.2093e-05 | -72 | -40 | -0.00012182 | -72 | -50 | -0.00016193 | -72
10 | -5.6155e-06 | -73 | 0 | -1.0017e-05 | -73 | -10 | -2.1282e-05 | -73 | -20 | -4.7216e-05 | -73 | -30 | -8.2593e-05 | -73 | -40 | -0.00012268 | -73 | -50 | -0.00016329 | -73
10 | -5.6698e-06 | -74 | 0 | -1.0101e-05 | -74 | -10 | -2.1429e-05 | -74 | -20 | -4.7489e-05 | -74 | -30 | -8.3092e-05 | -74 | -40 | -0.00012353 | -74 | -50 | -0.00016464 | -74
10 | -5.7233e-06 | -75 | 0 | -1.0184e-05 | -75 | -10 | -2.1575e-05 | -75 | -20 | -4.7759e-05 | -75 | -30 | -8.3575e-05 | -75 | -40 | -0.00012436 | -75 | -50 | -0.00016598 | -75
10 | -5.7763e-06 | -76 | 0 | -1.0264e-05 | -76 | -10 | -2.1718e-05 | -76 | -20 | -4.8022e-05 | -76 | -30 | -8.4052e-05 | -76 | -40 | -0.00012518 | -76 | -50 | -0.00016729 | -76
10 | -5.8289e-06 | -77 | 0 | -1.0344e-05 | -77 | -10 | -2.1858e-05 | -77 | -20 | -4.8282e-05 | -77 | -30 | -8.4524e-05 | -77 | -40 | -0.00012599 | -77 | -50 | -0.00016858 | -77
10 | -5.8815e-06 | -78 | 0 | -1.0423e-05 | -78 | -10 | -2.1995e-05 | -78 | -20 | -4.8536e-05 | -78 | -30 | -8.4989e-05 | -78 | -40 | -0.00012678 | -78 | -50 | -0.00016984 | -78
10 | -5.9336e-06 | -79 | 0 | -1.05e-05 | -79 | -10 | -2.213e-05 | -79 | -20 | -4.8786e-05 | -79 | -30 | -8.5445e-05 | -79 | -40 | -0.00012756 | -79 | -50 | -0.00017108 | -79
10 | -5.9855e-06 | -80 | 0 | -1.0575e-05 | -80 | -10 | -2.2262e-05 | -80 | -20 | -4.9032e-05 | -80 | -30 | -8.5895e-05 | -80 | -40 | -0.00012834 | -80 | -50 | -0.00017231 | -80
10 | -6.0107e-06 | -80 | 0 | -1.0602e-05 | -80 | -10 | -2.2304e-05 | -80 | -20 | -4.9109e-05 | -80 | -30 | -8.6034e-05 | -80 | -40 | -0.00012854 | -80 | -50 | -0.00017259 | -80
10 | -6.0043e-06 | -79 | 0 | -1.0575e-05 | -79 | -10 | -2.2249e-05 | -79 | -20 | -4.9004e-05 | -79 | -30 | -8.5832e-05 | -79 | -40 | -0.00012813 | -79 | -50 | -0.00017185 | -79
10 | -5.9936e-06 | -78 | 0 | -1.0541e-05 | -78 | -10 | -2.2178e-05 | -78 | -20 | -4.8873e-05 | -78 | -30 | -8.5582e-05 | -78 | -40 | -0.00012766 | -78 | -50 | -0.00017099 | -78
10 | -5.9803e-06 | -77 | 0 | -1.0502e-05 | -77 | -10 | -2.2098e-05 | -77 | -20 | -4.8723e-05 | -77 | -30 | -8.5301e-05 | -77 | -40 | -0.00012713 | -77 | -50 | -0.00017007 | -77
10 | -5.9638e-06 | -76 | 0 | -1.0458e-05 | -76 | -10 | -2.201e-05 | -76 | -20 | -4.8559e-05 | -76 | -30 | -8.5002e-05 | -76 | -40 | -0.00012657 | -76 | -50 | -0.00016909 | -76
10 | -5.9454e-06 | -75 | 0 | -1.0411e-05 | -75 | -10 | -2.1919e-05 | -75 | -20 | -4.8384e-05 | -75 | -30 | -8.4677e-05 | -75 | -40 | -0.00012599 | -75 | -50 | -0.00016808 | -75
10 | -5.925e-06 | -74 | 0 | -1.0362e-05 | -74 | -10 | -2.1822e-05 | -74 | -20 | -4.8201e-05 | -74 | -30 | -8.4339e-05 | -74 | -40 | -0.00012537 | -74 | -50 | -0.00016703 | -74
10 | -5.903e-06 | -73 | 0 | -1.0309e-05 | -73 | -10 | -2.1718e-05 | -73 | -20 | -4.801e-05 | -73 | -30 | -8.3987e-05 | -73 | -40 | -0.00012472 | -73 | -50 | -0.00016594 | -73
10 | -5.8786e-06 | -72 | 0 | -1.0253e-05 | -72 | -10 | -2.161e-05 | -72 | -20 | -4.7807e-05 | -72 | -30 | -8.3617e-05 | -72 | -40 | -0.00012405 | -72 | -50 | -0.00016481 | -72
10 | -5.8528e-06 | -71 | 0 | -1.0194e-05 | -71 | -10 | -2.1497e-05 | -71 | -20 | -4.7597e-05 | -71 | -30 | -8.3231e-05 | -71 | -40 | -0.00012337 | -71 | -50 | -0.00016365 | -71
10 | -5.8252e-06 | -70 | 0 | -1.0133e-05 | -70 | -10 | -2.138e-05 | -70 | -20 | -4.738e-05 | -70 | -30 | -8.2844e-05 | -70 | -40 | -0.00012267 | -70 | -50 | -0.00016247 | -70
10 | -5.7965e-06 | -69 | 0 | -1.0069e-05 | -69 | -10 | -2.1258e-05 | -69 | -20 | -4.7154e-05 | -69 | -30 | -8.2441e-05 | -69 | -40 | -0.00012195 | -69 | -50 | -0.00016125 | -69
10 | -5.766e-06 | -68 | 0 | -1.0002e-05 | -68 | -10 | -2.1131e-05 | -68 | -20 | -4.6922e-05 | -68 | -30 | -8.2026e-05 | -68 | -40 | -0.00012121 | -68 | -50 | -0.00015999 | -68
10 | -5.7336e-06 | -67 | 0 | -9.9334e-06 | -67 | -10 | -2.1e-05 | -67 | -20 | -4.6683e-05 | -67 | -30 | -8.16e-05 | -67 | -40 | -0.00012043 | -67 | -50 | -0.00015872 | -67
10 | -5.7002e-06 | -66 | 0 | -9.8615e-06 | -66 | -10 | -2.0865e-05 | -66 | -20 | -4.6437e-05 | -66 | -30 | -8.1165e-05 | -66 | -40 | -0.00011966 | -66 | -50 | -0.00015742 | -66
10 | -5.6645e-06 | -65 | 0 | -9.7866e-06 | -65 | -10 | -2.0726e-05 | -65 | -20 | -4.6185e-05 | -65 | -30 | -8.072e-05 | -65 | -40 | -0.00011886 | -65 | -50 | -0.00015608 | -65
10 | -5.6279e-06 | -64 | 0 | -9.71e-06 | -64 | -10 | -2.0581e-05 | -64 | -20 | -4.5927e-05 | -64 | -30 | -8.0268e-05 | -64 | -40 | -0.00011805 | -64 | -50 | -0.00015472 | -64
10 | -5.5895e-06 | -63 | 0 | -9.6303e-06 | -63 | -10 | -2.0433e-05 | -63 | -20 | -4.5662e-05 | -63 | -30 | -7.9801e-05 | -63 | -40 | -0.00011721 | -63 | -50 | -0.00015333 | -63
10 | -5.5492e-06 | -62 | 0 | -9.5479e-06 | -62 | -10 | -2.0281e-05 | -62 | -20 | -4.5391e-05 | -62 | -30 | -7.9324e-05 | -62 | -40 | -0.00011636 | -62 | -50 | -0.0001519 | -62
10 | -5.5075e-06 | -61 | 0 | -9.4633e-06 | -61 | -10 | -2.0124e-05 | -61 | -20 | -4.5114e-05 | -61 | -30 | -7.8841e-05 | -61 | -40 | -0.00011549 | -61 | -50 | -0.00015041 | -61
10 | -5.4641e-06 | -60 | 0 | -9.3754e-06 | -60 | -10 | -1.9963e-05 | -60 | -20 | -4.4833e-05 | -60 | -30 | -7.8349e-05 | -60 | -40 | -0.00011459 | -60 | -50 | -0.00014894 | -60
10 | -5.419e-06 | -59 | 0 | -9.2841e-06 | -59 | -10 | -1.9798e-05 | -59 | -20 | -4.4546e-05 | -59 | -30 | -7.7854e-05 | -59 | -40 | -0.00011367 | -59 | -50 | -0.00014742 | -59
10 | -5.3724e-06 | -58 | 0 | -9.1909e-06 | -58 | -10 | -1.9629e-05 | -58 | -20 | -4.4255e-05 | -58 | -30 | -7.7337e-05 | -58 | -40 | -0.00011274 | -58 | -50 | -0.00014586 | -58
10 | -5.324e-06 | -57 | 0 | -9.0942e-06 | -57 | -10 | -1.9455e-05 | -57 | -20 | -4.3958e-05 | -57 | -30 | -7.6816e-05 | -57 | -40 | -0.00011179 | -57 | -50 | -0.00014428 | -57
10 | -5.2733e-06 | -56 | 0 | -8.9949e-06 | -56 | -10 | -1.9279e-05 | -56 | -20 | -4.3657e-05 | -56 | -30 | -7.6284e-05 | -56 | -40 | -0.00011082 | -56 | -50 | -0.00014265 | -56
10 | -5.2212e-06 | -55 | 0 | -8.8928e-06 | -55 | -10 | -1.9096e-05 | -55 | -20 | -4.3351e-05 | -55 | -30 | -7.5751e-05 | -55 | -40 | -0.00010981 | -55 | -50 | -0.00014098 | -55
10 | -5.1671e-06 | -54 | 0 | -8.7881e-06 | -54 | -10 | -1.8911e-05 | -54 | -20 | -4.3041e-05 | -54 | -30 | -7.5208e-05 | -54 | -40 | -0.00010878 | -54 | -50 | -0.00013927 | -54
10 | -5.1114e-06 | -53 | 0 | -8.6796e-06 | -53 | -10 | -1.8722e-05 | -53 | -20 | -4.2727e-05 | -53 | -30 | -7.4653e-05 | -53 | -40 | -0.00010772 | -53 | -50 | -0.00013752 | -53
10 | -5.0532e-06 | -52 | 0 | -8.5686e-06 | -52 | -10 | -1.8529e-05 | -52 | -20 | -4.2408e-05 | -52 | -30 | -7.4091e-05 | -52 | -40 | -0.00010664 | -52 | -50 | -0.00013573 | -52
10 | -4.9941e-06 | -51 | 0 | -8.4551e-06 | -51 | -10 | -1.8333e-05 | -51 | -20 | -4.2085e-05 | -51 | -30 | -7.3511e-05 | -51 | -40 | -0.00010553 | -51 | -50 | -0.0001339 | -51
10 | -4.933e-06 | -50 | 0 | -8.3392e-06 | -50 | -10 | -1.8133e-05 | -50 | -20 | -4.1762e-05 | -50 | -30 | -7.2921e-05 | -50 | -40 | -0.00010438 | -50 | -50 | -0.00013202 | -50
10 | -4.8693e-06 | -49 | 0 | -8.219e-06 | -49 | -10 | -1.7929e-05 | -49 | -20 | -4.1432e-05 | -49 | -30 | -7.2321e-05 | -49 | -40 | -0.00010321 | -49 | -50 | -0.0001301 | -49
10 | -4.8042e-06 | -48 | 0 | -8.0962e-06 | -48 | -10 | -1.7723e-05 | -48 | -20 | -4.11e-05 | -48 | -30 | -7.1707e-05 | -48 | -40 | -0.00010199 | -48 | -50 | -0.00012813 | -48
10 | -4.7372e-06 | -47 | 0 | -7.9705e-06 | -47 | -10 | -1.7513e-05 | -47 | -20 | -4.0764e-05 | -47 | -30 | -7.1075e-05 | -47 | -40 | -0.00010073 | -47 | -50 | -0.0001261 | -47
10 | -4.6675e-06 | -46 | 0 | -7.8421e-06 | -46 | -10 | -1.7299e-05 | -46 | -20 | -4.0425e-05 | -46 | -30 | -7.0426e-05 | -46 | -40 | -9.943e-05 | -46 | -50 | -0.00012404 | -46
10 | -4.5961e-06 | -45 | 0 | -7.7107e-06 | -45 | -10 | -1.7084e-05 | -45 | -20 | -4.0084e-05 | -45 | -30 | -6.9764e-05 | -45 | -40 | -9.8088e-05 | -45 | -50 | -0.00012192 | -45
10 | -4.5226e-06 | -44 | 0 | -7.5764e-06 | -44 | -10 | -1.6866e-05 | -44 | -20 | -3.974e-05 | -44 | -30 | -6.9075e-05 | -44 | -40 | -9.6708e-05 | -44 | -50 | -0.00011974 | -44
10 | -4.4475e-06 | -43 | 0 | -7.4396e-06 | -43 | -10 | -1.6646e-05 | -43 | -20 | -3.9393e-05 | -43 | -30 | -6.8368e-05 | -43 | -40 | -9.5282e-05 | -43 | -50 | -0.00011752 | -43
10 | -4.3702e-06 | -42 | 0 | -7.3e-06 | -42 | -10 | -1.6424e-05 | -42 | -20 | -3.9043e-05 | -42 | -30 | -6.7634e-05 | -42 | -40 | -9.3811e-05 | -42 | -50 | -0.00011526 | -42
10 | -4.2909e-06 | -41 | 0 | -7.1576e-06 | -41 | -10 | -1.6198e-05 | -41 | -20 | -3.869e-05 | -41 | -30 | -6.6876e-05 | -41 | -40 | -9.2292e-05 | -41 | -50 | -0.00011292 | -41
10 | -4.2097e-06 | -40 | 0 | -7.0127e-06 | -40 | -10 | -1.5971e-05 | -40 | -20 | -3.8333e-05 | -40 | -30 | -6.6083e-05 | -40 | -40 | -9.0718e-05 | -40 | -50 | -0.00011055 | -40
10 | -4.126e-06 | -39 | 0 | -6.8658e-06 | -39 | -10 | -1.5742e-05 | -39 | -20 | -3.7973e-05 | -39 | -30 | -6.5259e-05 | -39 | -40 | -8.9095e-05 | -39 | -50 | -0.00010812 | -39
10 | -4.0408e-06 | -38 | 0 | -6.7159e-06 | -38 | -10 | -1.5512e-05 | -38 | -20 | -3.7609e-05 | -38 | -30 | -6.4396e-05 | -38 | -40 | -8.7419e-05 | -38 | -50 | -0.00010563 | -38
10 | -3.9143e-06 | -37 | 0 | -6.5637e-06 | -37 | -10 | -1.5281e-05 | -37 | -20 | -3.7237e-05 | -37 | -30 | -6.3493e-05 | -37 | -40 | -8.5691e-05 | -37 | -50 | -0.00010311 | -37
10 | -3.8369e-06 | -36 | 0 | -6.4094e-06 | -36 | -10 | -1.5048e-05 | -36 | -20 | -3.6859e-05 | -36 | -30 | -6.2549e-05 | -36 | -40 | -8.3909e-05 | -36 | -50 | -0.00010054 | -36
10 | -3.7529e-06 | -35 | 0 | -6.2531e-06 | -35 | -10 | -1.4815e-05 | -35 | -20 | -3.6473e-05 | -35 | -30 | -6.1565e-05 | -35 | -40 | -8.2072e-05 | -35 | -50 | -9.7919e-05 | -35
10 | -3.6655e-06 | -34 | 0 | -6.0951e-06 | -34 | -10 | -1.4581e-05 | -34 | -20 | -3.6079e-05 | -34 | -30 | -6.0535e-05 | -34 | -40 | -8.0186e-05 | -34 | -50 | -9.5273e-05 | -34
10 | -3.5749e-06 | -33 | 0 | -5.935e-06 | -33 | -10 | -1.4346e-05 | -33 | -20 | -3.5672e-05 | -33 | -30 | -5.9454e-05 | -33 | -40 | -7.8251e-05 | -33 | -50 | -9.2584e-05 | -33
10 | -3.481e-06 | -32 | 0 | -5.7734e-06 | -32 | -10 | -1.4111e-05 | -32 | -20 | -3.5251e-05 | -32 | -30 | -5.8327e-05 | -32 | -40 | -7.6255e-05 | -32 | -50 | -8.9857e-05 | -32
10 | -3.385e-06 | -31 | 0 | -5.6102e-06 | -31 | -10 | -1.3876e-05 | -31 | -20 | -3.4814e-05 | -31 | -30 | -5.7146e-05 | -31 | -40 | -7.4214e-05 | -31 | -50 | -8.7094e-05 | -31
10 | -3.2866e-06 | -30 | 0 | -5.4452e-06 | -30 | -10 | -1.364e-05 | -30 | -20 | -3.4358e-05 | -30 | -30 | -5.5909e-05 | -30 | -40 | -7.2125e-05 | -30 | -50 | -8.4301e-05 | -30
10 | -3.1864e-06 | -29 | 0 | -5.2791e-06 | -29 | -10 | -1.3405e-05 | -29 | -20 | -3.3878e-05 | -29 | -30 | -5.4624e-05 | -29 | -40 | -6.9988e-05 | -29 | -50 | -8.1484e-05 | -29
10 | -3.0844e-06 | -28 | 0 | -5.1116e-06 | -28 | -10 | -1.3169e-05 | -28 | -20 | -3.3375e-05 | -28 | -30 | -5.3283e-05 | -28 | -40 | -6.7814e-05 | -28 | -50 | -7.8639e-05 | -28
10 | -2.9807e-06 | -27 | 0 | -4.943e-06 | -27 | -10 | -1.2933e-05 | -27 | -20 | -3.2841e-05 | -27 | -30 | -5.1888e-05 | -27 | -40 | -6.5596e-05 | -27 | -50 | -7.5768e-05 | -27
10 | -2.8754e-06 | -26 | 0 | -4.7732e-06 | -26 | -10 | -1.2697e-05 | -26 | -20 | -3.2275e-05 | -26 | -30 | -5.044e-05 | -26 | -40 | -6.3342e-05 | -26 | -50 | -7.288e-05 | -26
10 | -2.7691e-06 | -25 | 0 | -4.6031e-06 | -25 | -10 | -1.246e-05 | -25 | -20 | -3.1674e-05 | -25 | -30 | -4.8946e-05 | -25 | -40 | -6.1054e-05 | -25 | -50 | -6.9984e-05 | -25
10 | -2.6613e-06 | -24 | 0 | -4.4322e-06 | -24 | -10 | -1.2223e-05 | -24 | -20 | -3.1031e-05 | -24 | -30 | -4.7389e-05 | -24 | -40 | -5.873e-05 | -24 | -50 | -6.707e-05 | -24
10 | -2.5524e-06 | -23 | 0 | -4.2603e-06 | -23 | -10 | -1.1983e-05 | -23 | -20 | -3.0343e-05 | -23 | -30 | -4.5785e-05 | -23 | -40 | -5.6374e-05 | -23 | -50 | -6.4143e-05 | -23
10 | -2.4425e-06 | -22 | 0 | -4.0879e-06 | -22 | -10 | -1.1742e-05 | -22 | -20 | -2.9608e-05 | -22 | -30 | -4.4127e-05 | -22 | -40 | -5.3989e-05 | -22 | -50 | -6.1213e-05 | -22
10 | -2.3314e-06 | -21 | 0 | -3.8397e-06 | -21 | -10 | -1.1497e-05 | -21 | -20 | -2.8822e-05 | -21 | -30 | -4.2424e-05 | -21 | -40 | -5.1581e-05 | -21 | -50 | -5.8274e-05 | -21
10 | -2.2198e-06 | -20 | 0 | -3.688e-06 | -20 | -10 | -1.1249e-05 | -20 | -20 | -2.7984e-05 | -20 | -30 | -4.0674e-05 | -20 | -40 | -4.915e-05 | -20 | -50 | -5.5331e-05 | -20
10 | -2.1073e-06 | -19 | 0 | -3.5279e-06 | -19 | -10 | -1.0996e-05 | -19 | -20 | -2.7091e-05 | -19 | -30 | -3.8361e-05 | -19 | -40 | -4.6703e-05 | -19 | -50 | -5.2391e-05 | -19
10 | -1.9942e-06 | -18 | 0 | -3.3632e-06 | -18 | -10 | -1.0737e-05 | -18 | -20 | -2.614e-05 | -18 | -30 | -3.6653e-05 | -18 | -40 | -4.4234e-05 | -18 | -50 | -4.9458e-05 | -18
10 | -1.8811e-06 | -17 | 0 | -3.1955e-06 | -17 | -10 | -1.047e-05 | -17 | -20 | -2.5132e-05 | -17 | -30 | -3.487e-05 | -17 | -40 | -4.1762e-05 | -17 | -50 | -4.6535e-05 | -17
10 | -1.7672e-06 | -16 | 0 | -3.025e-06 | -16 | -10 | -1.0192e-05 | -16 | -20 | -2.4062e-05 | -16 | -30 | -3.3021e-05 | -16 | -40 | -3.8933e-05 | -16 | -50 | -4.3611e-05 | -16
10 | -1.6532e-06 | -15 | 0 | -2.8526e-06 | -15 | -10 | -9.9017e-06 | -15 | -20 | -2.2931e-05 | -15 | -30 | -3.1124e-05 | -15 | -40 | -3.6518e-05 | -15 | -50 | -4.0701e-05 | -15
10 | -1.539e-06 | -14 | 0 | -2.6788e-06 | -14 | -10 | -9.5949e-06 | -14 | -20 | -2.174e-05 | -14 | -30 | -2.9187e-05 | -14 | -40 | -3.4072e-05 | -14 | -50 | -3.7589e-05 | -14
10 | -1.4248e-06 | -13 | 0 | -2.5034e-06 | -13 | -10 | -9.2686e-06 | -13 | -20 | -2.049e-05 | -13 | -30 | -2.7214e-05 | -13 | -40 | -3.1607e-05 | -13 | -50 | -3.4764e-05 | -13
10 | -1.3107e-06 | -12 | 0 | -2.3264e-06 | -12 | -10 | -8.917e-06 | -12 | -20 | -1.9183e-05 | -12 | -30 | -2.5209e-05 | -12 | -40 | -2.913e-05 | -12 | -50 | -3.1942e-05 | -12
10 | -1.1968e-06 | -11 | 0 | -2.1479e-06 | -11 | -10 | -8.5341e-06 | -11 | -20 | -1.7822e-05 | -11 | -30 | -2.3178e-05 | -11 | -40 | -2.6651e-05 | -11 | -50 | -2.9129e-05 | -11
10 | -1.0835e-06 | -10 | 0 | -1.968e-06 | -10 | -10 | -8.1121e-06 | -10 | -20 | -1.6408e-05 | -10 | -30 | -2.1124e-05 | -10 | -40 | -2.417e-05 | -10 | -50 | -2.6334e-05 | -10
10 | -9.7093e-07 | -9 | 0 | -1.7867e-06 | -9 | -10 | -7.6428e-06 | -9 | -20 | -1.495e-05 | -9 | -30 | -1.9058e-05 | -9 | -40 | -2.1698e-05 | -9 | -50 | -2.3568e-05 | -9
10 | -8.5872e-07 | -8 | 0 | -1.603e-06 | -8 | -10 | -7.1137e-06 | -8 | -20 | -1.344e-05 | -8 | -30 | -1.697e-05 | -8 | -40 | -1.9227e-05 | -8 | -50 | -2.0815e-05 | -8
10 | -7.4718e-07 | -7 | 0 | -1.4171e-06 | -7 | -10 | -6.515e-06 | -7 | -20 | -1.1885e-05 | -7 | -30 | -1.4867e-05 | -7 | -40 | -1.6764e-05 | -7 | -50 | -1.8088e-05 | -7
10 | -6.3669e-07 | -6 | 0 | -1.2288e-06 | -6 | -10 | -5.8371e-06 | -6 | -20 | -1.0291e-05 | -6 | -30 | -1.2756e-05 | -6 | -40 | -1.4314e-05 | -6 | -50 | -1.5392e-05 | -6
10 | -5.2725e-07 | -5 | 0 | -1.0375e-06 | -5 | -10 | -5.0744e-06 | -5 | -20 | -8.6574e-06 | -5 | -30 | -1.0634e-05 | -5 | -40 | -1.1875e-05 | -5 | -50 | -1.2723e-05 | -5
10 | -4.1907e-07 | -4 | 0 | -8.428e-07 | -4 | -10 | -4.2252e-06 | -4 | -20 | -6.9879e-06 | -4 | -30 | -8.5058e-06 | -4 | -40 | -9.4494e-06 | -4 | -50 | -1.0086e-05 | -4
10 | -3.0311e-07 | -3 | 0 | -6.437e-07 | -3 | -10 | -3.1793e-06 | -3 | -20 | -5.2835e-06 | -3 | -30 | -6.3717e-06 | -3 | -40 | -7.0392e-06 | -3 | -50 | -7.4806e-06 | -3
10 | -2.0288e-07 | -2 | 0 | -4.391e-07 | -2 | -10 | -2.2143e-06 | -2 | -20 | -3.4932e-06 | -2 | -30 | -4.2334e-06 | -2 | -40 | -4.6457e-06 | -2 | -50 | -4.9098e-06 | -2
10 | -1.0197e-07 | -1 | 0 | -2.151e-07 | -1 | -10 | -1.1515e-06 | -1 | -20 | -1.7591e-06 | -1 | -30 | -2.0835e-06 | -1 | -40 | -2.2699e-06 | -1 | -50 | -2.3801e-06 | -1
10 | 1.873e-11 | 0 | 0 | 5.9807e-11 | 0 | -10 | 5.9112e-09 | 0 | -20 | 2.445e-08 | 0 | -30 | 5.1131e-08 | 0 | -40 | 8.3181e-08 | 0 | -50 | 1.1842e-07 | 0
10 | 1.0174e-07 | 1 | 0 | 2.3489e-07 | 1 | -10 | 1.2049e-06 | 1 | -20 | 1.8258e-06 | 1 | -30 | 2.1986e-06 | 1 | -40 | 2.4399e-06 | 1 | -50 | 2.6124e-06 | 1
10 | 2.1899e-07 | 2 | 0 | 5.4097e-07 | 2 | -10 | 2.5274e-06 | 2 | -20 | 3.7151e-06 | 2 | -30 | 4.4201e-06 | 2 | -40 | 4.867e-06 | 2 | -50 | 5.1638e-06 | 2
10 | 3.5824e-07 | 3 | 0 | 1.0204e-06 | 3 | -10 | 3.9584e-06 | 3 | -20 | 5.6303e-06 | 3 | -30 | 6.6726e-06 | 3 | -40 | 7.3373e-06 | 3 | -50 | 7.8052e-06 | 3
10 | 5.0345e-07 | 4 | 0 | 1.6832e-06 | 4 | -10 | 5.3874e-06 | 4 | -20 | 7.682e-06 | 4 | -30 | 9.0435e-06 | 4 | -40 | 9.9176e-06 | 4 | -50 | 1.0531e-05 | 4
10 | 6.8918e-07 | 5 | 0 | 2.5259e-06 | 5 | -10 | 7.0327e-06 | 5 | -20 | 9.8146e-06 | 5 | -30 | 1.1492e-05 | 5 | -40 | 1.258e-05 | 5 | -50 | 1.3347e-05 | 5
10 | 8.976e-07 | 6 | 0 | 3.5296e-06 | 6 | -10 | 8.7688e-06 | 6 | -20 | 1.2025e-05 | 6 | -30 | 1.4015e-05 | 6 | -40 | 1.5322e-05 | 6 | -50 | 1.6248e-05 | 6
10 | 1.1331e-06 | 7 | 0 | 4.685e-06 | 7 | -10 | 1.0609e-05 | 7 | -20 | 1.4326e-05 | 7 | -30 | 1.6632e-05 | 7 | -40 | 1.8162e-05 | 7 | -50 | 1.9255e-05 | 7
10 | 1.3994e-06 | 8 | 0 | 5.6729e-06 | 8 | -10 | 1.2546e-05 | 8 | -20 | 1.6716e-05 | 8 | -30 | 1.9338e-05 | 8 | -40 | 2.1101e-05 | 8 | -50 | 2.2365e-05 | 8
10 | 1.7013e-06 | 9 | 0 | 7.1463e-06 | 9 | -10 | 1.4579e-05 | 9 | -20 | 1.9195e-05 | 9 | -30 | 2.2135e-05 | 9 | -40 | 2.4136e-05 | 9 | -50 | 2.5583e-05 | 9
10 | 2.0466e-06 | 10 | 0 | 8.7216e-06 | 10 | -10 | 1.6708e-05 | 10 | -20 | 2.1763e-05 | 10 | -30 | 2.5027e-05 | 10 | -40 | 2.7273e-05 | 10 | -50 | 2.8906e-05 | 10

## Settings
==================================
Latest Run
==================================
Test Name | vds-id#1@1
Mode | Sweeping
Speed | Normal
Sweep Delay | 0
Hold Time | 0
Site Coordinate | 0,0
Last Executed | 08/02/2017 14:45:50
KTEI Version | V9.1
Execution Time | 00:00:00:56
Interlock | High Voltage Enabled
Device Terminal | Source | Gate | Drain
Instrument | GNDU | SMU1 | SMU2
Name | N/A | GateV | DrainV
Forcing Function | Common | Voltage Step | Voltage Sweep
Master/Slave | N/A | Master | Master
Start/Level | 0 | 10 | 10
Stop | N/A | -50 | -80
Step | N/A | -10 | -1
Number of Points | N/A | 7 | 182
Compliance | N/A | 0.01 | 0.01
Measure I | N/A | No | Measured
Measure V | N/A | Programmed | Programmed
Range I | N/A | Limited Auto=1uA | Auto
Range V | N/A | Best Fixed | Best Fixed
Range C | N/A | N/A | N/A
Dual Sweep Mode | N/A | N/A | Enabled
Pulse Mode | N/A | N/A | Disabled
Hold | N/A | N/A | N/A
Frequency | N/A | N/A | N/A
Frequency 2 | N/A | N/A | N/A
Number of Pts. | N/A | N/A | N/A
AC Voltage | N/A | N/A | N/A
Over Voltage Setting | N/A | OFF | OFF