## Data
GateV(1) | DrainI(1) | DrainV(1) | GateV(2) | DrainI(2) | DrainV(2) | GateV(3) | DrainI(3) | DrainV(3) | GateV(4) | DrainI(4) | DrainV(4) | GateV(5) | DrainI(5) | DrainV(5) | GateV(6) | DrainI(6) | DrainV(6) | GateV(7) | DrainI(7) | DrainV(7)
10 | -4.2339e-12 | 10 | 0 | 5.8201e-08 | 10 | -10 | 1.9956e-07 | 10 | -20 | 2.082e-07 | 10 | -30 | 1.9068e-07 | 10 | -40 | 1.758e-07 | 10 | -50 | 1.6791e-07 | 10
10 | -4.2756e-11 | 9 | 0 | 4.2129e-08 | 9 | -10 | 1.4917e-07 | 9 | -20 | 1.5621e-07 | 9 | -30 | 1.4325e-07 | 9 | -40 | 1.3185e-07 | 9 | -50 | 1.2572e-07 | 9
10 | 7.497e-11 | 8 | 0 | 2.7111e-08 | 8 | -10 | 1.1218e-07 | 8 | -20 | 1.1967e-07 | 8 | -30 | 1.1016e-07 | 8 | -40 | 1.0091e-07 | 8 | -50 | 9.634e-08 | 8
10 | 8.3703e-12 | 7 | 0 | 1.7357e-08 | 7 | -10 | 8.3786e-08 | 7 | -20 | 9.046e-08 | 7 | -30 | 8.3261e-08 | 7 | -40 | 7.5678e-08 | 7 | -50 | 7.2414e-08 | 7
10 | 3.5018e-13 | 6 | 0 | 1.0424e-08 | 6 | -10 | 6.0793e-08 | 6 | -20 | 6.6372e-08 | 6 | -30 | 6.1028e-08 | 6 | -40 | 5.5258e-08 | 6 | -50 | 5.2906e-08 | 6
10 | 1.7137e-10 | 5 | 0 | 5.8343e-09 | 5 | -10 | 4.2102e-08 | 5 | -20 | 4.6471e-08 | 5 | -30 | 4.2867e-08 | 5 | -40 | 3.7868e-08 | 5 | -50 | 3.6529e-08 | 5
10 | 8.5461e-11 | 4 | 0 | 2.8599e-09 | 4 | -10 | 2.6129e-08 | 4 | -20 | 2.9822e-08 | 4 | -30 | 2.7802e-08 | 4 | -40 | 2.4641e-08 | 4 | -50 | 2.3727e-08 | 4
10 | 6.4766e-12 | 3 | 0 | 1.2468e-09 | 3 | -10 | 1.4951e-08 | 3 | -20 | 1.7309e-08 | 3 | -30 | 1.6296e-08 | 3 | -40 | 1.4362e-08 | 3 | -50 | 1.3924e-08 | 3
10 | -8.7716e-13 | 2 | 0 | 4.3505e-10 | 2 | -10 | 7.051e-09 | 2 | -20 | 8.3363e-09 | 2 | -30 | 7.9193e-09 | 2 | -40 | 7.0326e-09 | 2 | -50 | 6.8494e-09 | 2
10 | -7.2904e-11 | 1 | 0 | 1.149e-10 | 1 | -10 | 2.2337e-09 | 1 | -20 | 2.683e-09 | 1 | -30 | 2.5757e-09 | 1 | -40 | 2.2237e-09 | 1 | -50 | 2.1761e-09 | 1
10 | 8.972e-11 | 0 | 0 | 1.6252e-11 | 0 | -10 | -1.7656e-12 | 0 | -20 | -3.0701e-12 | 0 | -30 | -3.5858e-12 | 0 | -40 | -4.9699e-11 | 0 | -50 | -5.4867e-11 | 0
10 | 1.3126e-11 | -1 | 0 | 2.1841e-12 | -1 | -10 | -1.281e-09 | -1 | -20 | -2.0011e-09 | -1 | -30 | -2.3083e-09 | -1 | -40 | -2.5598e-09 | -1 | -50 | -2.5693e-09 | -1
10 | -1.3026e-12 | -2 | 0 | -2.9288e-11 | -2 | -10 | -3.1973e-09 | -2 | -20 | -5.5509e-09 | -2 | -30 | -6.5675e-09 | -2 | -40 | -7.342e-09 | -2 | -50 | -7.3897e-09 | -2
10 | -1.3709e-10 | -3 | 0 | -4.9927e-11 | -3 | -10 | -5.499e-09 | -3 | -20 | -1.0434e-08 | -3 | -30 | -1.2617e-08 | -3 | -40 | -1.4183e-08 | -3 | -50 | -1.429e-08 | -3
10 | 7.7339e-11 | -4 | 0 | -2.6769e-11 | -4 | -10 | -7.9533e-09 | -4 | -20 | -1.6329e-08 | -4 | -30 | -2.0178e-08 | -4 | -40 | -2.2939e-08 | -4 | -50 | -2.3154e-08 | -4
10 | 1.5524e-11 | -5 | 0 | -5.4443e-11 | -5 | -10 | -1.0292e-08 | -5 | -20 | -2.3051e-08 | -5 | -30 | -2.9214e-08 | -5 | -40 | -3.3355e-08 | -5 | -50 | -3.3774e-08 | -5
10 | -1.9131e-12 | -6 | 0 | -5.2948e-11 | -6 | -10 | -1.244e-08 | -6 | -20 | -3.0405e-08 | -6 | -30 | -3.9539e-08 | -6 | -40 | -4.5734e-08 | -6 | -50 | -4.654e-08 | -6
10 | -4.2339e-12 | -7 | 0 | -4.2255e-11 | -7 | -10 | -1.4223e-08 | -7 | -20 | -3.8316e-08 | -7 | -30 | -5.1149e-08 | -7 | -40 | -5.968e-08 | -7 | -50 | -6.0984e-08 | -7
10 | 8.2019e-12 | -8 | 0 | -6.6372e-11 | -8 | -10 | -1.5725e-08 | -8 | -20 | -4.6257e-08 | -8 | -30 | -6.3596e-08 | -8 | -40 | -7.507e-08 | -8 | -50 | -7.6715e-08 | -8
10 | -2.3195e-12 | -9 | 0 | -5.1383e-11 | -9 | -10 | -1.6839e-08 | -9 | -20 | -5.4703e-08 | -9 | -30 | -7.6979e-08 | -9 | -40 | -9.1691e-08 | -9 | -50 | -9.437e-08 | -9
10 | -3.1356e-12 | -10 | 0 | -6.7168e-11 | -10 | -10 | -1.7717e-08 | -10 | -20 | -6.2504e-08 | -10 | -30 | -9.0886e-08 | -10 | -40 | -1.0946e-07 | -10 | -50 | -1.1345e-07 | -10
10 | -5.0961e-12 | -11 | 0 | -6.9113e-11 | -11 | -10 | -1.8461e-08 | -11 | -20 | -7.0237e-08 | -11 | -30 | -1.056e-07 | -11 | -40 | -1.282e-07 | -11 | -50 | -1.3396e-07 | -11
10 | -3.0208e-12 | -12 | 0 | -7.4043e-11 | -12 | -10 | -1.8978e-08 | -12 | -20 | -7.7508e-08 | -12 | -30 | -1.209e-07 | -12 | -40 | -1.4815e-07 | -12 | -50 | -1.561e-07 | -12
10 | 3.4209e-12 | -13 | 0 | -6.9188e-11 | -13 | -10 | -1.9505e-08 | -13 | -20 | -8.4213e-08 | -13 | -30 | -1.3621e-07 | -13 | -40 | -1.687e-07 | -13 | -50 | -1.7961e-07 | -13
10 | 7.6549e-12 | -14 | 0 | -7.0614e-11 | -14 | -10 | -1.9894e-08 | -14 | -20 | -9.0506e-08 | -14 | -30 | -1.5196e-07 | -14 | -40 | -1.9021e-07 | -14 | -50 | -2.0387e-07 | -14
10 | -4.0636e-12 | -15 | 0 | -7.0458e-11 | -15 | -10 | -2.0216e-08 | -15 | -20 | -9.6182e-08 | -15 | -30 | -1.6804e-07 | -15 | -40 | -2.1319e-07 | -15 | -50 | -2.2963e-07 | -15
10 | 7.1073e-12 | -16 | 0 | -7.3649e-11 | -16 | -10 | -2.0452e-08 | -16 | -20 | -1.0115e-07 | -16 | -30 | -1.8347e-07 | -16 | -40 | -2.3652e-07 | -16 | -50 | -2.565e-07 | -16
10 | -3.4549e-12 | -17 | 0 | -7.475e-11 | -17 | -10 | -2.0686e-08 | -17 | -20 | -1.0576e-07 | -17 | -30 | -1.9846e-07 | -17 | -40 | -2.6102e-07 | -17 | -50 | -2.8476e-07 | -17
10 | -4.7995e-12 | -18 | 0 | -7.746e-11 | -18 | -10 | -2.0902e-08 | -18 | -20 | -1.0949e-07 | -18 | -30 | -2.1373e-07 | -18 | -40 | -2.8549e-07 | -18 | -50 | -3.1366e-07 | -18
10 | 9.8974e-12 | -19 | 0 | -7.2344e-11 | -19 | -10 | -2.1154e-08 | -19 | -20 | -1.1294e-07 | -19 | -30 | -2.2839e-07 | -19 | -40 | -3.0906e-07 | -19 | -50 | -3.437e-07 | -19
10 | 6.8974e-12 | -20 | 0 | -8.2337e-11 | -20 | -10 | -2.1418e-08 | -20 | -20 | -1.1521e-07 | -20 | -30 | -2.414e-07 | -20 | -40 | -3.3406e-07 | -20 | -50 | -3.7424e-07 | -20
10 | -5.7734e-12 | -21 | 0 | -6.3687e-11 | -21 | -10 | -2.1526e-08 | -21 | -20 | -1.1796e-07 | -21 | -30 | -2.5461e-07 | -21 | -40 | -3.5963e-07 | -21 | -50 | -4.0566e-07 | -21
10 | 3.5177e-12 | -22 | 0 | -7.9204e-11 | -22 | -10 | -2.1955e-08 | -22 | -20 | -1.203e-07 | -22 | -30 | -2.6729e-07 | -22 | -40 | -3.8307e-07 | -22 | -50 | -4.3783e-07 | -22
10 | -5.4328e-12 | -23 | 0 | -8.4947e-11 | -23 | -10 | -2.1895e-08 | -23 | -20 | -1.2197e-07 | -23 | -30 | -2.7884e-07 | -23 | -40 | -4.0731e-07 | -23 | -50 | -4.7042e-07 | -23
10 | -6.8572e-12 | -24 | 0 | -7.8116e-11 | -24 | -10 | -2.2074e-08 | -24 | -20 | -1.2343e-07 | -24 | -30 | -2.8962e-07 | -24 | -40 | -4.3096e-07 | -24 | -50 | -5.0298e-07 | -24
10 | -7.7857e-12 | -25 | 0 | -9.2291e-11 | -25 | -10 | -2.2083e-08 | -25 | -20 | -1.2525e-07 | -25 | -30 | -2.9983e-07 | -25 | -40 | -4.5475e-07 | -25 | -50 | -5.388e-07 | -25
10 | 6.6449e-12 | -26 | 0 | -8.8304e-11 | -26 | -10 | -2.2288e-08 | -26 | -20 | -1.2588e-07 | -26 | -30 | -3.1033e-07 | -26 | -40 | -4.7844e-07 | -26 | -50 | -5.707e-07 | -26
10 | -8.1768e-12 | -27 | 0 | -7.8832e-11 | -27 | -10 | -2.2357e-08 | -27 | -20 | -1.2751e-07 | -27 | -30 | -3.1802e-07 | -27 | -40 | -5.0167e-07 | -27 | -50 | -6.033e-07 | -27
10 | -1.2419e-11 | -28 | 0 | -9.8604e-11 | -28 | -10 | -2.2426e-08 | -28 | -20 | -1.2819e-07 | -28 | -30 | -3.2528e-07 | -28 | -40 | -5.2606e-07 | -28 | -50 | -6.3465e-07 | -28
10 | -2.6133e-12 | -29 | 0 | -1.0473e-10 | -29 | -10 | -2.2468e-08 | -29 | -20 | -1.2919e-07 | -29 | -30 | -3.3146e-07 | -29 | -40 | -5.4648e-07 | -29 | -50 | -6.6723e-07 | -29
10 | 2.6204e-10 | -30 | 0 | -7.852e-11 | -30 | -10 | -2.2732e-08 | -30 | -20 | -1.3068e-07 | -30 | -30 | -3.3717e-07 | -30 | -40 | -5.6576e-07 | -30 | -50 | -6.9766e-07 | -30
10 | 8.5537e-11 | -31 | 0 | -1.0992e-10 | -31 | -10 | -2.2722e-08 | -31 | -20 | -1.3164e-07 | -31 | -30 | -3.4285e-07 | -31 | -40 | -5.8115e-07 | -31 | -50 | -7.3064e-07 | -31
10 | 4.6249e-12 | -32 | 0 | -1.1615e-10 | -32 | -10 | -2.2869e-08 | -32 | -20 | -1.3217e-07 | -32 | -30 | -3.4661e-07 | -32 | -40 | -6.0094e-07 | -32 | -50 | -7.6238e-07 | -32
10 | -1.048e-11 | -33 | 0 | -7.4796e-11 | -33 | -10 | -2.289e-08 | -33 | -20 | -1.3292e-07 | -33 | -30 | -3.5005e-07 | -33 | -40 | -6.1639e-07 | -33 | -50 | -7.9113e-07 | -33
10 | -2.8657e-13 | -34 | 0 | -1.0559e-10 | -34 | -10 | -2.3048e-08 | -34 | -20 | -1.3358e-07 | -34 | -30 | -3.5307e-07 | -34 | -40 | -6.3043e-07 | -34 | -50 | -8.1899e-07 | -34
10 | -5.5123e-13 | -35 | 0 | -1.2909e-10 | -35 | -10 | -2.327e-08 | -35 | -20 | -1.3411e-07 | -35 | -30 | -3.5822e-07 | -35 | -40 | -6.4483e-07 | -35 | -50 | -8.4768e-07 | -35
10 | 2.9459e-10 | -36 | 0 | -5.4446e-11 | -36 | -10 | -2.3238e-08 | -36 | -20 | -1.3482e-07 | -36 | -30 | -3.6194e-07 | -36 | -40 | -6.5895e-07 | -36 | -50 | -8.7693e-07 | -36
10 | 8.1139e-11 | -37 | 0 | -1.1746e-10 | -37 | -10 | -2.3232e-08 | -37 | -20 | -1.3615e-07 | -37 | -30 | -3.6503e-07 | -37 | -40 | -6.6959e-07 | -37 | -50 | -9.0284e-07 | -37
10 | -4.8857e-12 | -38 | 0 | -1.3519e-10 | -38 | -10 | -2.33e-08 | -38 | -20 | -1.368e-07 | -38 | -30 | -3.6704e-07 | -38 | -40 | -6.7779e-07 | -38 | -50 | -9.2814e-07 | -38
10 | -2.0041e-11 | -39 | 0 | -7.05e-11 | -39 | -10 | -2.3434e-08 | -39 | -20 | -1.382e-07 | -39 | -30 | -3.7047e-07 | -39 | -40 | -6.877e-07 | -39 | -50 | -9.5243e-07 | -39
10 | 5.0743e-11 | -40 | 0 | -1.3168e-10 | -40 | -10 | -2.358e-08 | -40 | -20 | -1.3844e-07 | -40 | -30 | -3.7369e-07 | -40 | -40 | -6.9598e-07 | -40 | -50 | -9.7796e-07 | -40
10 | -8.7152e-12 | -41 | 0 | -1.4421e-10 | -41 | -10 | -2.3756e-08 | -41 | -20 | -1.3893e-07 | -41 | -30 | -3.7593e-07 | -41 | -40 | -7.0322e-07 | -41 | -50 | -9.9825e-07 | -41
10 | 2.5294e-10 | -42 | 0 | -8.5401e-11 | -42 | -10 | -2.3848e-08 | -42 | -20 | -1.4008e-07 | -42 | -30 | -3.7736e-07 | -42 | -40 | -7.1144e-07 | -42 | -50 | -1.0179e-06 | -42
10 | 8.2465e-11 | -43 | 0 | -1.3959e-10 | -43 | -10 | -2.3875e-08 | -43 | -20 | -1.4022e-07 | -43 | -30 | -3.8016e-07 | -43 | -40 | -7.1666e-07 | -43 | -50 | -1.036e-06 | -43
10 | -1.2587e-11 | -44 | 0 | -1.4706e-10 | -44 | -10 | -2.4057e-08 | -44 | -20 | -1.4064e-07 | -44 | -30 | -3.8047e-07 | -44 | -40 | -7.218e-07 | -44 | -50 | -1.0551e-06 | -44
10 | 3.1988e-10 | -45 | 0 | -7.9404e-11 | -45 | -10 | -2.4026e-08 | -45 | -20 | -1.4131e-07 | -45 | -30 | -3.8282e-07 | -45 | -40 | -7.2836e-07 | -45 | -50 | -1.0705e-06 | -45
10 | 7.983e-11 | -46 | 0 | -1.3635e-10 | -46 | -10 | -2.4155e-08 | -46 | -20 | -1.4265e-07 | -46 | -30 | -3.8561e-07 | -46 | -40 | -7.34e-07 | -46 | -50 | -1.0843e-06 | -46
10 | -1.4691e-11 | -47 | 0 | -1.4955e-10 | -47 | -10 | -2.4161e-08 | -47 | -20 | -1.4283e-07 | -47 | -30 | -3.8668e-07 | -47 | -40 | -7.4115e-07 | -47 | -50 | -1.1024e-06 | -47
10 | 2.3865e-10 | -48 | 0 | -7.5087e-11 | -48 | -10 | -2.4217e-08 | -48 | -20 | -1.4351e-07 | -48 | -30 | -3.8817e-07 | -48 | -40 | -7.4342e-07 | -48 | -50 | -1.1146e-06 | -48
10 | 7.4448e-11 | -49 | 0 | -1.3694e-10 | -49 | -10 | -2.4255e-08 | -49 | -20 | -1.4424e-07 | -49 | -30 | -3.9065e-07 | -49 | -40 | -7.4847e-07 | -49 | -50 | -1.125e-06 | -49
10 | -1.1366e-11 | -50 | 0 | -1.4754e-10 | -50 | -10 | -2.441e-08 | -50 | -20 | -1.4512e-07 | -50 | -30 | -3.9377e-07 | -50 | -40 | -7.4872e-07 | -50 | -50 | -1.1354e-06 | -50
10 | 3.3e-10 | -51 | 0 | -7.536e-11 | -51 | -10 | -2.4447e-08 | -51 | -20 | -1.4598e-07 | -51 | -30 | -3.928e-07 | -51 | -40 | -7.5568e-07 | -51 | -50 | -1.1465e-06 | -51
10 | 7.3118e-11 | -52 | 0 | -1.5407e-10 | -52 | -10 | -2.465e-08 | -52 | -20 | -1.4591e-07 | -52 | -30 | -3.9361e-07 | -52 | -40 | -7.5922e-07 | -52 | -50 | -1.1566e-06 | -52
10 | -2.155e-11 | -53 | 0 | -1.4647e-10 | -53 | -10 | -2.4544e-08 | -53 | -20 | -1.4717e-07 | -53 | -30 | -3.9532e-07 | -53 | -40 | -7.624e-07 | -53 | -50 | -1.1616e-06 | -53
10 | 2.0806e-10 | -54 | 0 | -8.418e-11 | -54 | -10 | -2.4909e-08 | -54 | -20 | -1.4714e-07 | -54 | -30 | -3.9668e-07 | -54 | -40 | -7.6814e-07 | -54 | -50 | -1.1655e-06 | -54
10 | 6.418e-11 | -55 | 0 | -1.5365e-10 | -55 | -10 | -2.502e-08 | -55 | -20 | -1.4837e-07 | -55 | -30 | -3.9937e-07 | -55 | -40 | -7.7102e-07 | -55 | -50 | -1.1762e-06 | -55
10 | -2.6516e-11 | -56 | 0 | -1.435e-10 | -56 | -10 | -2.5008e-08 | -56 | -20 | -1.4911e-07 | -56 | -30 | -3.9913e-07 | -56 | -40 | -7.708e-07 | -56 | -50 | -1.188e-06 | -56
10 | 3.1659e-10 | -57 | 0 | -7.8958e-11 | -57 | -10 | -2.5267e-08 | -57 | -20 | -1.4949e-07 | -57 | -30 | -4.0091e-07 | -57 | -40 | -7.7382e-07 | -57 | -50 | -1.1964e-06 | -57
10 | 5.8894e-11 | -58 | 0 | -1.6922e-10 | -58 | -10 | -2.5316e-08 | -58 | -20 | -1.5033e-07 | -58 | -30 | -4.0385e-07 | -58 | -40 | -7.7696e-07 | -58 | -50 | -1.1979e-06 | -58
10 | -2.6811e-11 | -59 | 0 | -1.4999e-10 | -59 | -10 | -2.5458e-08 | -59 | -20 | -1.5107e-07 | -59 | -30 | -4.0546e-07 | -59 | -40 | -7.8346e-07 | -59 | -50 | -1.2064e-06 | -59
10 | 1.5544e-10 | -60 | 0 | -7.8609e-11 | -60 | -10 | -2.545e-08 | -60 | -20 | -1.5123e-07 | -60 | -30 | -4.0836e-07 | -60 | -40 | -7.8554e-07 | -60 | -50 | -1.2136e-06 | -60
10 | 5.084e-11 | -61 | 0 | -1.8761e-10 | -61 | -10 | -2.5339e-08 | -61 | -20 | -1.5141e-07 | -61 | -30 | -4.0835e-07 | -61 | -40 | -7.8579e-07 | -61 | -50 | -1.2211e-06 | -61
10 | -3.5606e-11 | -62 | 0 | -1.6329e-10 | -62 | -10 | -2.5567e-08 | -62 | -20 | -1.5238e-07 | -62 | -30 | -4.1134e-07 | -62 | -40 | -7.8754e-07 | -62 | -50 | -1.226e-06 | -62
10 | 2.7932e-10 | -63 | 0 | -9.0774e-11 | -63 | -10 | -2.5659e-08 | -63 | -20 | -1.532e-07 | -63 | -30 | -4.1041e-07 | -63 | -40 | -7.9343e-07 | -63 | -50 | -1.2304e-06 | -63
10 | 4.233e-11 | -64 | 0 | -1.7423e-10 | -64 | -10 | -2.5751e-08 | -64 | -20 | -1.5312e-07 | -64 | -30 | -4.1166e-07 | -64 | -40 | -7.9484e-07 | -64 | -50 | -1.2368e-06 | -64
10 | -4.074e-11 | -65 | 0 | -1.6598e-10 | -65 | -10 | -2.5853e-08 | -65 | -20 | -1.5275e-07 | -65 | -30 | -4.1236e-07 | -65 | -40 | -7.9688e-07 | -65 | -50 | -1.2461e-06 | -65
10 | 8.5727e-11 | -66 | 0 | -1.0406e-10 | -66 | -10 | -2.5867e-08 | -66 | -20 | -1.5455e-07 | -66 | -30 | -4.1364e-07 | -66 | -40 | -8.012e-07 | -66 | -50 | -1.2505e-06 | -66
10 | 3.1343e-11 | -67 | 0 | -1.8862e-10 | -67 | -10 | -2.5689e-08 | -67 | -20 | -1.552e-07 | -67 | -30 | -4.1433e-07 | -67 | -40 | -8.02e-07 | -67 | -50 | -1.2519e-06 | -67
10 | -5.2187e-11 | -68 | 0 | -2.0025e-10 | -68 | -10 | -2.5889e-08 | -68 | -20 | -1.5521e-07 | -68 | -30 | -4.1711e-07 | -68 | -40 | -8.0428e-07 | -68 | -50 | -1.259e-06 | -68
10 | 2.2072e-10 | -69 | 0 | -1.1684e-10 | -69 | -10 | -2.5862e-08 | -69 | -20 | -1.5592e-07 | -69 | -30 | -4.1883e-07 | -69 | -40 | -8.086e-07 | -69 | -50 | -1.2625e-06 | -69
10 | 2.2808e-11 | -70 | 0 | -2.0655e-10 | -70 | -10 | -2.6102e-08 | -70 | -20 | -1.5642e-07 | -70 | -30 | -4.1995e-07 | -70 | -40 | -8.1198e-07 | -70 | -50 | -1.2636e-06 | -70
10 | -7.7773e-11 | -71 | 0 | -2.1911e-10 | -71 | -10 | -2.6088e-08 | -71 | -20 | -1.5676e-07 | -71 | -30 | -4.209e-07 | -71 | -40 | -8.1415e-07 | -71 | -50 | -1.2751e-06 | -71
10 | -4.3971e-11 | -72 | 0 | -1.1304e-10 | -72 | -10 | -2.6183e-08 | -72 | -20 | -1.5641e-07 | -72 | -30 | -4.2077e-07 | -72 | -40 | -8.1876e-07 | -72 | -50 | -1.2792e-06 | -72
10 | 4.9867e-11 | -73 | 0 | -2.1946e-10 | -73 | -10 | -2.641e-08 | -73 | -20 | -1.5743e-07 | -73 | -30 | -4.2304e-07 | -73 | -40 | -8.2041e-07 | -73 | -50 | -1.281e-06 | -73
10 | -6.1192e-11 | -74 | 0 | -2.3344e-10 | -74 | -10 | -2.6779e-08 | -74 | -20 | -1.5855e-07 | -74 | -30 | -4.2541e-07 | -74 | -40 | -8.2567e-07 | -74 | -50 | -1.2813e-06 | -74
10 | -4.9882e-11 | -75 | 0 | -1.2615e-10 | -75 | -10 | -2.6464e-08 | -75 | -20 | -1.5934e-07 | -75 | -30 | -4.2591e-07 | -75 | -40 | -8.2743e-07 | -75 | -50 | -1.2852e-06 | -75
10 | 5.1816e-11 | -76 | 0 | -2.1719e-10 | -76 | -10 | -2.6603e-08 | -76 | -20 | -1.5972e-07 | -76 | -30 | -4.2682e-07 | -76 | -40 | -8.3259e-07 | -76 | -50 | -1.2913e-06 | -76
10 | -6.3296e-11 | -77 | 0 | -2.6814e-10 | -77 | -10 | -2.6608e-08 | -77 | -20 | -1.6007e-07 | -77 | -30 | -4.2684e-07 | -77 | -40 | -8.3407e-07 | -77 | -50 | -1.296e-06 | -77
10 | 4.3696e-11 | -78 | 0 | -1.4119e-10 | -78 | -10 | -2.703e-08 | -78 | -20 | -1.609e-07 | -78 | -30 | -4.3077e-07 | -78 | -40 | -8.3591e-07 | -78 | -50 | -1.2959e-06 | -78
10 | 2.623e-11 | -79 | 0 | -2.4547e-10 | -79 | -10 | -2.6858e-08 | -79 | -20 | -1.6155e-07 | -79 | -30 | -4.3253e-07 | -79 | -40 | -8.3593e-07 | -79 | -50 | -1.3006e-06 | -79
10 | -7.3607e-11 | -80 | 0 | -2.8909e-10 | -80 | -10 | -2.705e-08 | -80 | -20 | -1.6243e-07 | -80 | -30 | -4.3564e-07 | -80 | -40 | -8.3849e-07 | -80 | -50 | -1.3035e-06 | -80
10 | -1.2252e-10 | -80 | 0 | -2.6907e-10 | -80 | -10 | -2.7306e-08 | -80 | -20 | -1.608e-07 | -80 | -30 | -4.3003e-07 | -80 | -40 | -8.3013e-07 | -80 | -50 | -1.2922e-06 | -80
10 | -3.4033e-10 | -79 | 0 | -3.7821e-10 | -79 | -10 | -2.6912e-08 | -79 | -20 | -1.5803e-07 | -79 | -30 | -4.2425e-07 | -79 | -40 | -8.1852e-07 | -79 | -50 | -1.2828e-06 | -79
10 | -9.9039e-11 | -78 | 0 | -2.5851e-10 | -78 | -10 | -2.6696e-08 | -78 | -20 | -1.5683e-07 | -78 | -30 | -4.2279e-07 | -78 | -40 | -8.1565e-07 | -78 | -50 | -1.2817e-06 | -78
10 | -6.3759e-11 | -77 | 0 | -2.4918e-10 | -77 | -10 | -2.6574e-08 | -77 | -20 | -1.5617e-07 | -77 | -30 | -4.2317e-07 | -77 | -40 | -8.1316e-07 | -77 | -50 | -1.28e-06 | -77
10 | 1.4362e-10 | -76 | 0 | -2.4529e-10 | -76 | -10 | -2.621e-08 | -76 | -20 | -1.5608e-07 | -76 | -30 | -4.2164e-07 | -76 | -40 | -8.0987e-07 | -76 | -50 | -1.2716e-06 | -76
10 | -7.3201e-11 | -75 | 0 | -5.16e-10 | -75 | -10 | -2.6493e-08 | -75 | -20 | -1.5518e-07 | -75 | -30 | -4.1891e-07 | -75 | -40 | -8.0758e-07 | -75 | -50 | -1.2682e-06 | -75
10 | -4.5327e-11 | -74 | 0 | -2.7022e-10 | -74 | -10 | -2.6075e-08 | -74 | -20 | -1.5423e-07 | -74 | -30 | -4.1768e-07 | -74 | -40 | -8.0253e-07 | -74 | -50 | -1.2601e-06 | -74
10 | -8.1385e-12 | -73 | 0 | -2.2881e-10 | -73 | -10 | -2.6073e-08 | -73 | -20 | -1.5362e-07 | -73 | -30 | -4.1505e-07 | -73 | -40 | -7.9591e-07 | -73 | -50 | -1.2559e-06 | -73
10 | -3.9865e-11 | -72 | 0 | 2.1072e-11 | -72 | -10 | -2.6025e-08 | -72 | -20 | -1.5333e-07 | -72 | -30 | -4.1194e-07 | -72 | -40 | -7.9896e-07 | -72 | -50 | -1.2487e-06 | -72
10 | -4.3475e-11 | -71 | 0 | -2.4798e-10 | -71 | -10 | -2.5946e-08 | -71 | -20 | -1.5334e-07 | -71 | -30 | -4.1182e-07 | -71 | -40 | -7.9591e-07 | -71 | -50 | -1.2431e-06 | -71
10 | 1.5427e-10 | -70 | 0 | -2.0309e-10 | -70 | -10 | -2.5478e-08 | -70 | -20 | -1.5256e-07 | -70 | -30 | -4.0992e-07 | -70 | -40 | -7.9049e-07 | -70 | -50 | -1.2399e-06 | -70
10 | -7.0761e-11 | -69 | 0 | -2.0153e-10 | -69 | -10 | -2.5501e-08 | -69 | -20 | -1.5115e-07 | -69 | -30 | -4.08e-07 | -69 | -40 | -7.9232e-07 | -69 | -50 | -1.2291e-06 | -69
10 | -4.053e-11 | -68 | 0 | -2.0482e-10 | -68 | -10 | -2.5346e-08 | -68 | -20 | -1.509e-07 | -68 | -30 | -4.0737e-07 | -68 | -40 | -7.8655e-07 | -68 | -50 | -1.2238e-06 | -68
10 | 1.79e-10 | -67 | 0 | -2.177e-10 | -67 | -10 | -2.5313e-08 | -67 | -20 | -1.5064e-07 | -67 | -30 | -4.0581e-07 | -67 | -40 | -7.7751e-07 | -67 | -50 | -1.2182e-06 | -67
10 | -7.4628e-11 | -66 | 0 | -1.9713e-10 | -66 | -10 | -2.5173e-08 | -66 | -20 | -1.5035e-07 | -66 | -30 | -4.0419e-07 | -66 | -40 | -7.7603e-07 | -66 | -50 | -1.2107e-06 | -66
10 | -3.7163e-11 | -65 | 0 | -2.0675e-10 | -65 | -10 | -2.4913e-08 | -65 | -20 | -1.4977e-07 | -65 | -30 | -4.0184e-07 | -65 | -40 | -7.7131e-07 | -65 | -50 | -1.206e-06 | -65
10 | 2.4198e-10 | -64 | 0 | -2.0777e-10 | -64 | -10 | -2.4694e-08 | -64 | -20 | -1.489e-07 | -64 | -30 | -4.0185e-07 | -64 | -40 | -7.6734e-07 | -64 | -50 | -1.1987e-06 | -64
10 | -5.9214e-11 | -63 | 0 | 9.1211e-11 | -63 | -10 | -2.4755e-08 | -63 | -20 | -1.4842e-07 | -63 | -30 | -4.0005e-07 | -63 | -40 | -7.693e-07 | -63 | -50 | -1.1884e-06 | -63
10 | -3.9267e-11 | -62 | 0 | -2.4031e-10 | -62 | -10 | -2.4473e-08 | -62 | -20 | -1.4825e-07 | -62 | -30 | -3.9751e-07 | -62 | -40 | -7.6402e-07 | -62 | -50 | -1.1844e-06 | -62
10 | 1.9708e-10 | -61 | 0 | -1.9821e-10 | -61 | -10 | -2.4378e-08 | -61 | -20 | -1.467e-07 | -61 | -30 | -3.9416e-07 | -61 | -40 | -7.5626e-07 | -61 | -50 | -1.1766e-06 | -61
10 | -7.3214e-11 | -60 | 0 | -1.8484e-10 | -60 | -10 | -2.4254e-08 | -60 | -20 | -1.4594e-07 | -60 | -30 | -3.9162e-07 | -60 | -40 | -7.5285e-07 | -60 | -50 | -1.1666e-06 | -60
10 | -3.8047e-11 | -59 | 0 | -1.7275e-10 | -59 | -10 | -2.4112e-08 | -59 | -20 | -1.4537e-07 | -59 | -30 | -3.9224e-07 | -59 | -40 | -7.5064e-07 | -59 | -50 | -1.1641e-06 | -59
10 | 2.7682e-10 | -58 | 0 | -1.8593e-10 | -58 | -10 | -2.3894e-08 | -58 | -20 | -1.4486e-07 | -58 | -30 | -3.9068e-07 | -58 | -40 | -7.4657e-07 | -58 | -50 | -1.1607e-06 | -58
10 | -5.6024e-11 | -57 | 0 | -1.8869e-10 | -57 | -10 | -2.3763e-08 | -57 | -20 | -1.4491e-07 | -57 | -30 | -3.8906e-07 | -57 | -40 | -7.4008e-07 | -57 | -50 | -1.1536e-06 | -57
10 | -3.7205e-11 | -56 | 0 | -1.709e-10 | -56 | -10 | -2.3492e-08 | -56 | -20 | -1.4358e-07 | -56 | -30 | -3.863e-07 | -56 | -40 | -7.3842e-07 | -56 | -50 | -1.1429e-06 | -56
10 | 2.105e-10 | -55 | 0 | -1.8041e-10 | -55 | -10 | -2.3581e-08 | -55 | -20 | -1.4377e-07 | -55 | -30 | -3.8389e-07 | -55 | -40 | -7.3394e-07 | -55 | -50 | -1.1354e-06 | -55
10 | -8.2055e-11 | -54 | 0 | 9.8204e-11 | -54 | -10 | -2.3265e-08 | -54 | -20 | -1.4313e-07 | -54 | -30 | -3.8331e-07 | -54 | -40 | -7.3172e-07 | -54 | -50 | -1.1322e-06 | -54
10 | -2.8789e-11 | -53 | 0 | -2.2248e-10 | -53 | -10 | -2.3291e-08 | -53 | -20 | -1.4203e-07 | -53 | -30 | -3.8176e-07 | -53 | -40 | -7.2906e-07 | -53 | -50 | -1.1243e-06 | -53
10 | 2.9455e-10 | -52 | 0 | -1.9194e-10 | -52 | -10 | -2.3153e-08 | -52 | -20 | -1.4115e-07 | -52 | -30 | -3.7947e-07 | -52 | -40 | -7.2653e-07 | -52 | -50 | -1.1103e-06 | -52
10 | -6.2046e-11 | -51 | 0 | -1.8412e-10 | -51 | -10 | -2.308e-08 | -51 | -20 | -1.408e-07 | -51 | -30 | -3.7842e-07 | -51 | -40 | -7.2135e-07 | -51 | -50 | -1.1039e-06 | -51
10 | -4.2129e-11 | -50 | 0 | -1.654e-10 | -50 | -10 | -2.267e-08 | -50 | -20 | -1.4054e-07 | -50 | -30 | -3.762e-07 | -50 | -40 | -7.1906e-07 | -50 | -50 | -1.0976e-06 | -50
10 | 2.2909e-10 | -49 | 0 | -1.7822e-10 | -49 | -10 | -2.2669e-08 | -49 | -20 | -1.3994e-07 | -49 | -30 | -3.7446e-07 | -49 | -40 | -7.1058e-07 | -49 | -50 | -1.088e-06 | -49
10 | -7.6867e-11 | -48 | 0 | -1.9627e-10 | -48 | -10 | -2.2407e-08 | -48 | -20 | -1.3903e-07 | -48 | -30 | -3.7027e-07 | -48 | -40 | -7.0529e-07 | -48 | -50 | -1.072e-06 | -48
10 | -3.3165e-11 | -47 | 0 | -1.5922e-10 | -47 | -10 | -2.2321e-08 | -47 | -20 | -1.3868e-07 | -47 | -30 | -3.6969e-07 | -47 | -40 | -6.9944e-07 | -47 | -50 | -1.0523e-06 | -47
10 | 2.9713e-10 | -46 | 0 | -1.7721e-10 | -46 | -10 | -2.2142e-08 | -46 | -20 | -1.3799e-07 | -46 | -30 | -3.6692e-07 | -46 | -40 | -6.9413e-07 | -46 | -50 | -1.0403e-06 | -46
10 | -5.9416e-11 | -45 | 0 | 1.0662e-10 | -45 | -10 | -2.2208e-08 | -45 | -20 | -1.3767e-07 | -45 | -30 | -3.6497e-07 | -45 | -40 | -6.8974e-07 | -45 | -50 | -1.0263e-06 | -45
10 | -2.9294e-11 | -44 | 0 | -2.3307e-10 | -44 | -10 | -2.1987e-08 | -44 | -20 | -1.3781e-07 | -44 | -30 | -3.6487e-07 | -44 | -40 | -6.8396e-07 | -44 | -50 | -1.0122e-06 | -44
10 | 2.3858e-10 | -43 | 0 | -1.7292e-10 | -43 | -10 | -2.2051e-08 | -43 | -20 | -1.3669e-07 | -43 | -30 | -3.6247e-07 | -43 | -40 | -6.8163e-07 | -43 | -50 | -9.9469e-07 | -43
10 | -7.7696e-11 | -42 | 0 | -2.0715e-10 | -42 | -10 | -2.1927e-08 | -42 | -20 | -1.3646e-07 | -42 | -30 | -3.6043e-07 | -42 | -40 | -6.7817e-07 | -42 | -50 | -9.7536e-07 | -42
10 | -2.3276e-11 | -41 | 0 | -1.6806e-10 | -41 | -10 | -2.1746e-08 | -41 | -20 | -1.3535e-07 | -41 | -30 | -3.5932e-07 | -41 | -40 | -6.6744e-07 | -41 | -50 | -9.5654e-07 | -41
10 | -3.9733e-11 | -40 | 0 | -1.8445e-10 | -40 | -10 | -2.1587e-08 | -40 | -20 | -1.3445e-07 | -40 | -30 | -3.5662e-07 | -40 | -40 | -6.6086e-07 | -40 | -50 | -9.3767e-07 | -40
10 | -2.1808e-11 | -39 | 0 | -1.896e-10 | -39 | -10 | -2.1516e-08 | -39 | -20 | -1.3361e-07 | -39 | -30 | -3.547e-07 | -39 | -40 | -6.5419e-07 | -39 | -50 | -9.1294e-07 | -39
10 | -2.1635e-11 | -38 | 0 | -1.6083e-10 | -38 | -10 | -2.1241e-08 | -38 | -20 | -1.3317e-07 | -38 | -30 | -3.5084e-07 | -38 | -40 | -6.4499e-07 | -38 | -50 | -8.903e-07 | -38
10 | -3.2874e-11 | -37 | 0 | -1.6926e-10 | -37 | -10 | -2.112e-08 | -37 | -20 | -1.3223e-07 | -37 | -30 | -3.4932e-07 | -37 | -40 | -6.3293e-07 | -37 | -50 | -8.6553e-07 | -37
10 | -1.8399e-11 | -36 | 0 | -1.6941e-10 | -36 | -10 | -2.1133e-08 | -36 | -20 | -1.3183e-07 | -36 | -30 | -3.448e-07 | -36 | -40 | -6.2465e-07 | -36 | -50 | -8.3941e-07 | -36
10 | -2.559e-11 | -35 | 0 | -1.7807e-10 | -35 | -10 | -2.0997e-08 | -35 | -20 | -1.3076e-07 | -35 | -30 | -3.4364e-07 | -35 | -40 | -6.1281e-07 | -35 | -50 | -8.1658e-07 | -35
10 | -2.3236e-11 | -34 | 0 | -1.5571e-10 | -34 | -10 | -2.0892e-08 | -34 | -20 | -1.3049e-07 | -34 | -30 | -3.4157e-07 | -34 | -40 | -5.9781e-07 | -34 | -50 | -7.8433e-07 | -34
10 | -2.623e-11 | -33 | 0 | -1.7888e-10 | -33 | -10 | -2.0671e-08 | -33 | -20 | -1.2929e-07 | -33 | -30 | -3.3843e-07 | -33 | -40 | -5.8393e-07 | -33 | -50 | -7.5541e-07 | -33
10 | -2.3949e-11 | -32 | 0 | -1.567e-10 | -32 | -10 | -2.0502e-08 | -32 | -20 | -1.2901e-07 | -32 | -30 | -3.3485e-07 | -32 | -40 | -5.6952e-07 | -32 | -50 | -7.2405e-07 | -32
10 | -3.0444e-11 | -31 | 0 | -1.4355e-10 | -31 | -10 | -2.0605e-08 | -31 | -20 | -1.2809e-07 | -31 | -30 | -3.316e-07 | -31 | -40 | -5.5383e-07 | -31 | -50 | -6.9413e-07 | -31
10 | 8.7285e-11 | -30 | 0 | -1.5499e-10 | -30 | -10 | -2.0245e-08 | -30 | -20 | -1.2724e-07 | -30 | -30 | -3.2684e-07 | -30 | -40 | -5.3717e-07 | -30 | -50 | -6.616e-07 | -30
10 | -9.0076e-11 | -29 | 0 | -1.5775e-10 | -29 | -10 | -2.0386e-08 | -29 | -20 | -1.2646e-07 | -29 | -30 | -3.2142e-07 | -29 | -40 | -5.1813e-07 | -29 | -50 | -6.2845e-07 | -29
10 | -1.5364e-11 | -28 | 0 | -1.4304e-10 | -28 | -10 | -1.9967e-08 | -28 | -20 | -1.2576e-07 | -28 | -30 | -3.1874e-07 | -28 | -40 | -4.9588e-07 | -28 | -50 | -5.9563e-07 | -28
10 | -2.9153e-11 | -27 | 0 | -1.4536e-10 | -27 | -10 | -2.0125e-08 | -27 | -20 | -1.2453e-07 | -27 | -30 | -3.1197e-07 | -27 | -40 | -4.7484e-07 | -27 | -50 | -5.6396e-07 | -27
10 | 1.1488e-10 | -26 | 0 | -1.4157e-10 | -26 | -10 | -1.9633e-08 | -26 | -20 | -1.2332e-07 | -26 | -30 | -3.0388e-07 | -26 | -40 | -4.5107e-07 | -26 | -50 | -5.3081e-07 | -26
10 | -8.9053e-11 | -25 | 0 | -1.5293e-10 | -25 | -10 | -1.9507e-08 | -25 | -20 | -1.2256e-07 | -25 | -30 | -2.965e-07 | -25 | -40 | -4.2852e-07 | -25 | -50 | -4.9738e-07 | -25
10 | -1.7595e-11 | -24 | 0 | -1.3806e-10 | -24 | -10 | -1.9081e-08 | -24 | -20 | -1.2152e-07 | -24 | -30 | -2.8651e-07 | -24 | -40 | -4.0557e-07 | -24 | -50 | -4.6544e-07 | -24
10 | -2.77e-11 | -23 | 0 | -1.6702e-10 | -23 | -10 | -1.9235e-08 | -23 | -20 | -1.2028e-07 | -23 | -30 | -2.7586e-07 | -23 | -40 | -3.7921e-07 | -23 | -50 | -4.3376e-07 | -23
10 | 1.54e-10 | -22 | 0 | -1.3761e-10 | -22 | -10 | -1.9325e-08 | -22 | -20 | -1.1905e-07 | -22 | -30 | -2.6506e-07 | -22 | -40 | -3.5567e-07 | -22 | -50 | -4.0254e-07 | -22
10 | -7.6635e-11 | -21 | 0 | -1.2647e-10 | -21 | -10 | -1.8975e-08 | -21 | -20 | -1.1779e-07 | -21 | -30 | -2.5214e-07 | -21 | -40 | -3.3102e-07 | -21 | -50 | -3.7067e-07 | -21
10 | -2.1887e-11 | -20 | 0 | -1.4674e-10 | -20 | -10 | -1.8764e-08 | -20 | -20 | -1.1501e-07 | -20 | -30 | -2.3858e-07 | -20 | -40 | -3.0825e-07 | -20 | -50 | -3.3988e-07 | -20
10 | -2.5733e-11 | -19 | 0 | -1.2065e-10 | -19 | -10 | -1.8751e-08 | -19 | -20 | -1.1269e-07 | -19 | -30 | -2.2419e-07 | -19 | -40 | -2.8357e-07 | -19 | -50 | -3.0997e-07 | -19
10 | 2.8535e-11 | -18 | 0 | -1.2332e-10 | -18 | -10 | -1.8655e-08 | -18 | -20 | -1.0998e-07 | -18 | -30 | -2.085e-07 | -18 | -40 | -2.5963e-07 | -18 | -50 | -2.8189e-07 | -18
10 | -9.3194e-11 | -17 | 0 | -1.5488e-10 | -17 | -10 | -1.866e-08 | -17 | -20 | -1.0658e-07 | -17 | -30 | -1.9408e-07 | -17 | -40 | -2.3665e-07 | -17 | -50 | -2.5433e-07 | -17
10 | -2.8452e-11 | -16 | 0 | -1.0391e-10 | -16 | -10 | -1.8303e-08 | -16 | -20 | -1.021e-07 | -16 | -30 | -1.7849e-07 | -16 | -40 | -2.1311e-07 | -16 | -50 | -2.2815e-07 | -16
10 | -2.2654e-11 | -15 | 0 | -1.2888e-10 | -15 | -10 | -1.8073e-08 | -15 | -20 | -9.6819e-08 | -15 | -30 | -1.6213e-07 | -15 | -40 | -1.9078e-07 | -15 | -50 | -2.0233e-07 | -15
10 | 5.6786e-11 | -14 | 0 | -1.4988e-10 | -14 | -10 | -1.8097e-08 | -14 | -20 | -9.1031e-08 | -14 | -30 | -1.4665e-07 | -14 | -40 | -1.6997e-07 | -14 | -50 | -1.7904e-07 | -14
10 | -8.3414e-11 | -13 | 0 | -1.1855e-10 | -13 | -10 | -1.7503e-08 | -13 | -20 | -8.4698e-08 | -13 | -30 | -1.3036e-07 | -13 | -40 | -1.4953e-07 | -13 | -50 | -1.5624e-07 | -13
10 | -1.1914e-11 | -12 | 0 | -1.1755e-10 | -12 | -10 | -1.7178e-08 | -12 | -20 | -7.7052e-08 | -12 | -30 | -1.1472e-07 | -12 | -40 | -1.2964e-07 | -12 | -50 | -1.3494e-07 | -12
10 | -1.8367e-11 | -11 | 0 | -1.4642e-10 | -11 | -10 | -1.6826e-08 | -11 | -20 | -6.9323e-08 | -11 | -30 | -9.9183e-08 | -11 | -40 | -1.1108e-07 | -11 | -50 | -1.15e-07 | -11
10 | -1.4231e-10 | -10 | 0 | -8.6947e-11 | -10 | -10 | -1.6312e-08 | -10 | -20 | -6.1355e-08 | -10 | -30 | -8.4779e-08 | -10 | -40 | -9.3635e-08 | -10 | -50 | -9.6812e-08 | -10
10 | -8.7606e-11 | -9 | 0 | -1.0213e-10 | -9 | -10 | -1.5614e-08 | -9 | -20 | -5.2978e-08 | -9 | -30 | -7.1086e-08 | -9 | -40 | -7.7735e-08 | -9 | -50 | -7.9929e-08 | -9
10 | -1.204e-11 | -8 | 0 | -1.3475e-10 | -8 | -10 | -1.4519e-08 | -8 | -20 | -4.4439e-08 | -8 | -30 | -5.799e-08 | -8 | -40 | -6.3029e-08 | -8 | -50 | -6.4521e-08 | -8
10 | -1.2345e-11 | -7 | 0 | -7.5795e-11 | -7 | -10 | -1.3103e-08 | -7 | -20 | -3.6161e-08 | -7 | -30 | -4.5946e-08 | -7 | -40 | -4.9584e-08 | -7 | -50 | -5.0614e-08 | -7
10 | -1.9072e-10 | -6 | 0 | -9.1005e-11 | -6 | -10 | -1.1272e-08 | -6 | -20 | -2.8371e-08 | -6 | -30 | -3.5513e-08 | -6 | -40 | -3.8292e-08 | -6 | -50 | -3.8684e-08 | -6
10 | -7.4687e-11 | -5 | 0 | -1.1035e-10 | -5 | -10 | -9.2474e-09 | -5 | -20 | -2.1171e-08 | -5 | -30 | -2.6147e-08 | -5 | -40 | -2.7939e-08 | -5 | -50 | -2.8168e-08 | -5
10 | -1.435e-12 | -4 | 0 | -6.0603e-11 | -4 | -10 | -6.9442e-09 | -4 | -20 | -1.4719e-08 | -4 | -30 | -1.7988e-08 | -4 | -40 | -1.9025e-08 | -4 | -50 | -1.9103e-08 | -4
10 | -5.2449e-12 | -3 | 0 | -6.4686e-11 | -3 | -10 | -4.6825e-09 | -3 | -20 | -9.2013e-09 | -3 | -30 | -1.1021e-08 | -3 | -40 | -1.1653e-08 | -3 | -50 | -1.1743e-08 | -3
10 | 6.7623e-12 | -2 | 0 | -8.3263e-11 | -2 | -10 | -2.5723e-09 | -2 | -20 | -4.8241e-09 | -2 | -30 | -5.6324e-09 | -2 | -40 | -5.9439e-09 | -2 | -50 | -5.9493e-09 | -2
10 | 1.4051e-11 | -1 | 0 | -9.4728e-12 | -1 | -10 | -9.8397e-10 | -1 | -20 | -1.6939e-09 | -1 | -30 | -1.9176e-09 | -1 | -40 | -2.0342e-09 | -1 | -50 | -2.0437e-09 | -1
10 | 4.5648e-13 | 0 | 0 | 1.7722e-12 | 0 | -10 | 1.3235e-10 | 0 | -20 | 5.4644e-11 | 0 | -30 | 1.697e-12 | 0 | -40 | 1.9981e-12 | 0 | -50 | 1.8264e-12 | 0
10 | 6.1885e-11 | 1 | 0 | 2.7365e-10 | 1 | -10 | 2.0387e-09 | 1 | -20 | 2.5494e-09 | 1 | -30 | 2.2031e-09 | 1 | -40 | 2.1745e-09 | 1 | -50 | 2.1547e-09 | 1
10 | -5.6706e-11 | 2 | 0 | 1.3357e-09 | 2 | -10 | 6.1286e-09 | 2 | -20 | 7.2896e-09 | 2 | -30 | 6.6201e-09 | 2 | -40 | 6.5824e-09 | 2 | -50 | 6.4807e-09 | 2
10 | 3.8586e-11 | 3 | 0 | 2.9246e-09 | 3 | -10 | 1.1904e-08 | 3 | -20 | 1.415e-08 | 3 | -30 | 1.3078e-08 | 3 | -40 | 1.3087e-08 | 3 | -50 | 1.287e-08 | 3
10 | 2.662e-11 | 4 | 0 | 5.3752e-09 | 4 | -10 | 1.9176e-08 | 4 | -20 | 2.3132e-08 | 4 | -30 | 2.1725e-08 | 4 | -40 | 2.156e-08 | 4 | -50 | 2.1253e-08 | 4
10 | 8.5524e-11 | 5 | 0 | 8.8757e-09 | 5 | -10 | 2.802e-08 | 5 | -20 | 3.4092e-08 | 5 | -30 | 3.2257e-08 | 5 | -40 | 3.2032e-08 | 5 | -50 | 3.1597e-08 | 5
10 | 2.0612e-10 | 6 | 0 | 1.3357e-08 | 6 | -10 | 4.0051e-08 | 6 | -20 | 4.8146e-08 | 6 | -30 | 4.4659e-08 | 6 | -40 | 4.4571e-08 | 6 | -50 | 4.3864e-08 | 6
10 | 3.0014e-10 | 7 | 0 | 1.9144e-08 | 7 | -10 | 5.4593e-08 | 7 | -20 | 6.4887e-08 | 7 | -30 | 6.0725e-08 | 7 | -40 | 6.0797e-08 | 7 | -50 | 5.9953e-08 | 7
10 | 6.8003e-10 | 8 | 0 | 2.5732e-08 | 8 | -10 | 7.0958e-08 | 8 | -20 | 8.3596e-08 | 8 | -30 | 7.9586e-08 | 8 | -40 | 7.9879e-08 | 8 | -50 | 7.8497e-08 | 8
10 | 1.1478e-09 | 9 | 0 | 3.3919e-08 | 9 | -10 | 8.9679e-08 | 9 | -20 | 1.0479e-07 | 9 | -30 | 1.0135e-07 | 9 | -40 | 1.0087e-07 | 9 | -50 | 9.9818e-08 | 9
10 | 1.7678e-09 | 10 | 0 | 4.6278e-08 | 10 | -10 | 1.1048e-07 | 10 | -20 | 1.2836e-07 | 10 | -30 | 1.248e-07 | 10 | -40 | 1.2468e-07 | 10 | -50 | 1.2333e-07 | 10

## Settings
==================================
Latest Run
==================================
Test Name | vds-id#1@1
Mode | Sweeping
Speed | Normal
Sweep Delay | 0
Hold Time | 0
Site Coordinate | 0,0
Last Executed | 09/09/2016 14:56:48
KTEI Version | V9.1
Execution Time | 00:00:06:32
Interlock | High Voltage Enabled
Device Terminal | Source | Gate | Drain
Instrument | GNDU | SMU1 | SMU2
Name | N/A | GateV | DrainV
Forcing Function | Common | Voltage Step | Voltage Sweep
Master/Slave | N/A | Master | Master
Start/Level | 0 | 10 | 10
Stop | N/A | -50 | -80
Step | N/A | -10 | -1
Number of Points | N/A | 7 | 182
Compliance | N/A | 0.01 | 0.01
Measure I | N/A | No | Measured
Measure V | N/A | Programmed | Programmed
Range I | N/A | Limited Auto=1uA | Auto
Range V | N/A | Best Fixed | Best Fixed
Range C | N/A | N/A | N/A
Dual Sweep Mode | N/A | N/A | Enabled
Pulse Mode | N/A | N/A | Disabled
Hold | N/A | N/A | N/A
Frequency | N/A | N/A | N/A
Frequency 2 | N/A | N/A | N/A
Number of Pts. | N/A | N/A | N/A
AC Voltage | N/A | N/A | N/A
Over Voltage Setting | N/A | OFF | OFF

## Processed Data
Drain V (V) | Drain I - Vg 10V | Drain I - Vg 0V | Drain I - Vg -10V | Drain I - Vg -20V | Drain I - Vg -30V | Drain I - Vg -40V | Drain I - Vg -50V
10 | -4.2339e-12 | 5.8201e-08 | 1.9956e-07 | 2.082e-07 | 1.9068e-07 | 1.758e-07 | 1.6791e-07
9 | -4.2756e-11 | 4.2129e-08 | 1.4917e-07 | 1.5621e-07 | 1.4325e-07 | 1.3185e-07 | 1.2572e-07
8 | 7.497e-11 | 2.7111e-08 | 1.1218e-07 | 1.1967e-07 | 1.1016e-07 | 1.0091e-07 | 9.634e-08
7 | 8.3703e-12 | 1.7357e-08 | 8.3786e-08 | 9.046e-08 | 8.3261e-08 | 7.5678e-08 | 7.2414e-08
6 | 3.5018e-13 | 1.0424e-08 | 6.0793e-08 | 6.6372e-08 | 6.1028e-08 | 5.5258e-08 | 5.2906e-08
5 | 1.7137e-10 | 5.8343e-09 | 4.2102e-08 | 4.6471e-08 | 4.2867e-08 | 3.7868e-08 | 3.6529e-08
4 | 8.5461e-11 | 2.8599e-09 | 2.6129e-08 | 2.9822e-08 | 2.7802e-08 | 2.4641e-08 | 2.3727e-08
3 | 6.4766e-12 | 1.2468e-09 | 1.4951e-08 | 1.7309e-08 | 1.6296e-08 | 1.4362e-08 | 1.3924e-08
2 | -8.7716e-13 | 4.3505e-10 | 7.051e-09 | 8.3363e-09 | 7.9193e-09 | 7.0326e-09 | 6.8494e-09
1 | -7.2904e-11 | 1.149e-10 | 2.2337e-09 | 2.683e-09 | 2.5757e-09 | 2.2237e-09 | 2.1761e-09
0 | 8.972e-11 | 1.6252e-11 | -1.7656e-12 | -3.0701e-12 | -3.5858e-12 | -4.9699e-11 | -5.4867e-11
-1 | 1.3126e-11 | 2.1841e-12 | -1.281e-09 | -2.0011e-09 | -2.3083e-09 | -2.5598e-09 | -2.5693e-09
-2 | -1.3026e-12 | -2.9288e-11 | -3.1973e-09 | -5.5509e-09 | -6.5675e-09 | -7.342e-09 | -7.3897e-09
-3 | -1.3709e-10 | -4.9927e-11 | -5.499e-09 | -1.0434e-08 | -1.2617e-08 | -1.4183e-08 | -1.429e-08
-4 | 7.7339e-11 | -2.6769e-11 | -7.9533e-09 | -1.6329e-08 | -2.0178e-08 | -2.2939e-08 | -2.3154e-08
-5 | 1.5524e-11 | -5.4443e-11 | -1.0292e-08 | -2.3051e-08 | -2.9214e-08 | -3.3355e-08 | -3.3774e-08
-6 | -1.9131e-12 | -5.2948e-11 | -1.244e-08 | -3.0405e-08 | -3.9539e-08 | -4.5734e-08 | -4.654e-08
-7 | -4.2339e-12 | -4.2255e-11 | -1.4223e-08 | -3.8316e-08 | -5.1149e-08 | -5.968e-08 | -6.0984e-08
-8 | 8.2019e-12 | -6.6372e-11 | -1.5725e-08 | -4.6257e-08 | -6.3596e-08 | -7.507e-08 | -7.6715e-08
-9 | -2.3195e-12 | -5.1383e-11 | -1.6839e-08 | -5.4703e-08 | -7.6979e-08 | -9.1691e-08 | -9.437e-08
-10 | -3.1356e-12 | -6.7168e-11 | -1.7717e-08 | -6.2504e-08 | -9.0886e-08 | -1.0946e-07 | -1.1345e-07
-11 | -5.0961e-12 | -6.9113e-11 | -1.8461e-08 | -7.0237e-08 | -1.056e-07 | -1.282e-07 | -1.3396e-07
-12 | -3.0208e-12 | -7.4043e-11 | -1.8978e-08 | -7.7508e-08 | -1.209e-07 | -1.4815e-07 | -1.561e-07
-13 | 3.4209e-12 | -6.9188e-11 | -1.9505e-08 | -8.4213e-08 | -1.3621e-07 | -1.687e-07 | -1.7961e-07
-14 | 7.6549e-12 | -7.0614e-11 | -1.9894e-08 | -9.0506e-08 | -1.5196e-07 | -1.9021e-07 | -2.0387e-07
-15 | -4.0636e-12 | -7.0458e-11 | -2.0216e-08 | -9.6182e-08 | -1.6804e-07 | -2.1319e-07 | -2.2963e-07
-16 | 7.1073e-12 | -7.3649e-11 | -2.0452e-08 | -1.0115e-07 | -1.8347e-07 | -2.3652e-07 | -2.565e-07
-17 | -3.4549e-12 | -7.475e-11 | -2.0686e-08 | -1.0576e-07 | -1.9846e-07 | -2.6102e-07 | -2.8476e-07
-18 | -4.7995e-12 | -7.746e-11 | -2.0902e-08 | -1.0949e-07 | -2.1373e-07 | -2.8549e-07 | -3.1366e-07
-19 | 9.8974e-12 | -7.2344e-11 | -2.1154e-08 | -1.1294e-07 | -2.2839e-07 | -3.0906e-07 | -3.437e-07
-20 | 6.8974e-12 | -8.2337e-11 | -2.1418e-08 | -1.1521e-07 | -2.414e-07 | -3.3406e-07 | -3.7424e-07
-21 | -5.7734e-12 | -6.3687e-11 | -2.1526e-08 | -1.1796e-07 | -2.5461e-07 | -3.5963e-07 | -4.0566e-07
-22 | 3.5177e-12 | -7.9204e-11 | -2.1955e-08 | -1.203e-07 | -2.6729e-07 | -3.8307e-07 | -4.3783e-07
-23 | -5.4328e-12 | -8.4947e-11 | -2.1895e-08 | -1.2197e-07 | -2.7884e-07 | -4.0731e-07 | -4.7042e-07
-24 | -6.8572e-12 | -7.8116e-11 | -2.2074e-08 | -1.2343e-07 | -2.8962e-07 | -4.3096e-07 | -5.0298e-07
-25 | -7.7857e-12 | -9.2291e-11 | -2.2083e-08 | -1.2525e-07 | -2.9983e-07 | -4.5475e-07 | -5.388e-07
-26 | 6.6449e-12 | -8.8304e-11 | -2.2288e-08 | -1.2588e-07 | -3.1033e-07 | -4.7844e-07 | -5.707e-07
-27 | -8.1768e-12 | -7.8832e-11 | -2.2357e-08 | -1.2751e-07 | -3.1802e-07 | -5.0167e-07 | -6.033e-07
-28 | -1.2419e-11 | -9.8604e-11 | -2.2426e-08 | -1.2819e-07 | -3.2528e-07 | -5.2606e-07 | -6.3465e-07
-29 | -2.6133e-12 | -1.0473e-10 | -2.2468e-08 | -1.2919e-07 | -3.3146e-07 | -5.4648e-07 | -6.6723e-07
-30 | 2.6204e-10 | -7.852e-11 | -2.2732e-08 | -1.3068e-07 | -3.3717e-07 | -5.6576e-07 | -6.9766e-07
-31 | 8.5537e-11 | -1.0992e-10 | -2.2722e-08 | -1.3164e-07 | -3.4285e-07 | -5.8115e-07 | -7.3064e-07
-32 | 4.6249e-12 | -1.1615e-10 | -2.2869e-08 | -1.3217e-07 | -3.4661e-07 | -6.0094e-07 | -7.6238e-07
-33 | -1.048e-11 | -7.4796e-11 | -2.289e-08 | -1.3292e-07 | -3.5005e-07 | -6.1639e-07 | -7.9113e-07
-34 | -2.8657e-13 | -1.0559e-10 | -2.3048e-08 | -1.3358e-07 | -3.5307e-07 | -6.3043e-07 | -8.1899e-07
-35 | -5.5123e-13 | -1.2909e-10 | -2.327e-08 | -1.3411e-07 | -3.5822e-07 | -6.4483e-07 | -8.4768e-07
-36 | 2.9459e-10 | -5.4446e-11 | -2.3238e-08 | -1.3482e-07 | -3.6194e-07 | -6.5895e-07 | -8.7693e-07
-37 | 8.1139e-11 | -1.1746e-10 | -2.3232e-08 | -1.3615e-07 | -3.6503e-07 | -6.6959e-07 | -9.0284e-07
-38 | -4.8857e-12 | -1.3519e-10 | -2.33e-08 | -1.368e-07 | -3.6704e-07 | -6.7779e-07 | -9.2814e-07
-39 | -2.0041e-11 | -7.05e-11 | -2.3434e-08 | -1.382e-07 | -3.7047e-07 | -6.877e-07 | -9.5243e-07
-40 | 5.0743e-11 | -1.3168e-10 | -2.358e-08 | -1.3844e-07 | -3.7369e-07 | -6.9598e-07 | -9.7796e-07
-41 | -8.7152e-12 | -1.4421e-10 | -2.3756e-08 | -1.3893e-07 | -3.7593e-07 | -7.0322e-07 | -9.9825e-07
-42 | 2.5294e-10 | -8.5401e-11 | -2.3848e-08 | -1.4008e-07 | -3.7736e-07 | -7.1144e-07 | -1.0179e-06
-43 | 8.2465e-11 | -1.3959e-10 | -2.3875e-08 | -1.4022e-07 | -3.8016e-07 | -7.1666e-07 | -1.036e-06
-44 | -1.2587e-11 | -1.4706e-10 | -2.4057e-08 | -1.4064e-07 | -3.8047e-07 | -7.218e-07 | -1.0551e-06
-45 | 3.1988e-10 | -7.9404e-11 | -2.4026e-08 | -1.4131e-07 | -3.8282e-07 | -7.2836e-07 | -1.0705e-06
-46 | 7.983e-11 | -1.3635e-10 | -2.4155e-08 | -1.4265e-07 | -3.8561e-07 | -7.34e-07 | -1.0843e-06
-47 | -1.4691e-11 | -1.4955e-10 | -2.4161e-08 | -1.4283e-07 | -3.8668e-07 | -7.4115e-07 | -1.1024e-06
-48 | 2.3865e-10 | -7.5087e-11 | -2.4217e-08 | -1.4351e-07 | -3.8817e-07 | -7.4342e-07 | -1.1146e-06
-49 | 7.4448e-11 | -1.3694e-10 | -2.4255e-08 | -1.4424e-07 | -3.9065e-07 | -7.4847e-07 | -1.125e-06
-50 | -1.1366e-11 | -1.4754e-10 | -2.441e-08 | -1.4512e-07 | -3.9377e-07 | -7.4872e-07 | -1.1354e-06
-51 | 3.3e-10 | -7.536e-11 | -2.4447e-08 | -1.4598e-07 | -3.928e-07 | -7.5568e-07 | -1.1465e-06
-52 | 7.3118e-11 | -1.5407e-10 | -2.465e-08 | -1.4591e-07 | -3.9361e-07 | -7.5922e-07 | -1.1566e-06
-53 | -2.155e-11 | -1.4647e-10 | -2.4544e-08 | -1.4717e-07 | -3.9532e-07 | -7.624e-07 | -1.1616e-06
-54 | 2.0806e-10 | -8.418e-11 | -2.4909e-08 | -1.4714e-07 | -3.9668e-07 | -7.6814e-07 | -1.1655e-06
-55 | 6.418e-11 | -1.5365e-10 | -2.502e-08 | -1.4837e-07 | -3.9937e-07 | -7.7102e-07 | -1.1762e-06
-56 | -2.6516e-11 | -1.435e-10 | -2.5008e-08 | -1.4911e-07 | -3.9913e-07 | -7.708e-07 | -1.188e-06
-57 | 3.1659e-10 | -7.8958e-11 | -2.5267e-08 | -1.4949e-07 | -4.0091e-07 | -7.7382e-07 | -1.1964e-06
-58 | 5.8894e-11 | -1.6922e-10 | -2.5316e-08 | -1.5033e-07 | -4.0385e-07 | -7.7696e-07 | -1.1979e-06
-59 | -2.6811e-11 | -1.4999e-10 | -2.5458e-08 | -1.5107e-07 | -4.0546e-07 | -7.8346e-07 | -1.2064e-06
-60 | 1.5544e-10 | -7.8609e-11 | -2.545e-08 | -1.5123e-07 | -4.0836e-07 | -7.8554e-07 | -1.2136e-06
-61 | 5.084e-11 | -1.8761e-10 | -2.5339e-08 | -1.5141e-07 | -4.0835e-07 | -7.8579e-07 | -1.2211e-06
-62 | -3.5606e-11 | -1.6329e-10 | -2.5567e-08 | -1.5238e-07 | -4.1134e-07 | -7.8754e-07 | -1.226e-06
-63 | 2.7932e-10 | -9.0774e-11 | -2.5659e-08 | -1.532e-07 | -4.1041e-07 | -7.9343e-07 | -1.2304e-06
-64 | 4.233e-11 | -1.7423e-10 | -2.5751e-08 | -1.5312e-07 | -4.1166e-07 | -7.9484e-07 | -1.2368e-06
-65 | -4.074e-11 | -1.6598e-10 | -2.5853e-08 | -1.5275e-07 | -4.1236e-07 | -7.9688e-07 | -1.2461e-06
-66 | 8.5727e-11 | -1.0406e-10 | -2.5867e-08 | -1.5455e-07 | -4.1364e-07 | -8.012e-07 | -1.2505e-06
-67 | 3.1343e-11 | -1.8862e-10 | -2.5689e-08 | -1.552e-07 | -4.1433e-07 | -8.02e-07 | -1.2519e-06
-68 | -5.2187e-11 | -2.0025e-10 | -2.5889e-08 | -1.5521e-07 | -4.1711e-07 | -8.0428e-07 | -1.259e-06
-69 | 2.2072e-10 | -1.1684e-10 | -2.5862e-08 | -1.5592e-07 | -4.1883e-07 | -8.086e-07 | -1.2625e-06
-70 | 2.2808e-11 | -2.0655e-10 | -2.6102e-08 | -1.5642e-07 | -4.1995e-07 | -8.1198e-07 | -1.2636e-06
-71 | -7.7773e-11 | -2.1911e-10 | -2.6088e-08 | -1.5676e-07 | -4.209e-07 | -8.1415e-07 | -1.2751e-06
-72 | -4.3971e-11 | -1.1304e-10 | -2.6183e-08 | -1.5641e-07 | -4.2077e-07 | -8.1876e-07 | -1.2792e-06
-73 | 4.9867e-11 | -2.1946e-10 | -2.641e-08 | -1.5743e-07 | -4.2304e-07 | -8.2041e-07 | -1.281e-06
-74 | -6.1192e-11 | -2.3344e-10 | -2.6779e-08 | -1.5855e-07 | -4.2541e-07 | -8.2567e-07 | -1.2813e-06
-75 | -4.9882e-11 | -1.2615e-10 | -2.6464e-08 | -1.5934e-07 | -4.2591e-07 | -8.2743e-07 | -1.2852e-06
-76 | 5.1816e-11 | -2.1719e-10 | -2.6603e-08 | -1.5972e-07 | -4.2682e-07 | -8.3259e-07 | -1.2913e-06
-77 | -6.3296e-11 | -2.6814e-10 | -2.6608e-08 | -1.6007e-07 | -4.2684e-07 | -8.3407e-07 | -1.296e-06
-78 | 4.3696e-11 | -1.4119e-10 | -2.703e-08 | -1.609e-07 | -4.3077e-07 | -8.3591e-07 | -1.2959e-06
-79 | 2.623e-11 | -2.4547e-10 | -2.6858e-08 | -1.6155e-07 | -4.3253e-07 | -8.3593e-07 | -1.3006e-06
-80 | -7.3607e-11 | -2.8909e-10 | -2.705e-08 | -1.6243e-07 | -4.3564e-07 | -8.3849e-07 | -1.3035e-06
-80 | -1.2252e-10 | -2.6907e-10 | -2.7306e-08 | -1.608e-07 | -4.3003e-07 | -8.3013e-07 | -1.2922e-06
-79 | -3.4033e-10 | -3.7821e-10 | -2.6912e-08 | -1.5803e-07 | -4.2425e-07 | -8.1852e-07 | -1.2828e-06
-78 | -9.9039e-11 | -2.5851e-10 | -2.6696e-08 | -1.5683e-07 | -4.2279e-07 | -8.1565e-07 | -1.2817e-06
-77 | -6.3759e-11 | -2.4918e-10 | -2.6574e-08 | -1.5617e-07 | -4.2317e-07 | -8.1316e-07 | -1.28e-06
-76 | 1.4362e-10 | -2.4529e-10 | -2.621e-08 | -1.5608e-07 | -4.2164e-07 | -8.0987e-07 | -1.2716e-06
-75 | -7.3201e-11 | -5.16e-10 | -2.6493e-08 | -1.5518e-07 | -4.1891e-07 | -8.0758e-07 | -1.2682e-06
-74 | -4.5327e-11 | -2.7022e-10 | -2.6075e-08 | -1.5423e-07 | -4.1768e-07 | -8.0253e-07 | -1.2601e-06
-73 | -8.1385e-12 | -2.2881e-10 | -2.6073e-08 | -1.5362e-07 | -4.1505e-07 | -7.9591e-07 | -1.2559e-06
-72 | -3.9865e-11 | 2.1072e-11 | -2.6025e-08 | -1.5333e-07 | -4.1194e-07 | -7.9896e-07 | -1.2487e-06
-71 | -4.3475e-11 | -2.4798e-10 | -2.5946e-08 | -1.5334e-07 | -4.1182e-07 | -7.9591e-07 | -1.2431e-06
-70 | 1.5427e-10 | -2.0309e-10 | -2.5478e-08 | -1.5256e-07 | -4.0992e-07 | -7.9049e-07 | -1.2399e-06
-69 | -7.0761e-11 | -2.0153e-10 | -2.5501e-08 | -1.5115e-07 | -4.08e-07 | -7.9232e-07 | -1.2291e-06
-68 | -4.053e-11 | -2.0482e-10 | -2.5346e-08 | -1.509e-07 | -4.0737e-07 | -7.8655e-07 | -1.2238e-06
-67 | 1.79e-10 | -2.177e-10 | -2.5313e-08 | -1.5064e-07 | -4.0581e-07 | -7.7751e-07 | -1.2182e-06
-66 | -7.4628e-11 | -1.9713e-10 | -2.5173e-08 | -1.5035e-07 | -4.0419e-07 | -7.7603e-07 | -1.2107e-06
-65 | -3.7163e-11 | -2.0675e-10 | -2.4913e-08 | -1.4977e-07 | -4.0184e-07 | -7.7131e-07 | -1.206e-06
-64 | 2.4198e-10 | -2.0777e-10 | -2.4694e-08 | -1.489e-07 | -4.0185e-07 | -7.6734e-07 | -1.1987e-06
-63 | -5.9214e-11 | 9.1211e-11 | -2.4755e-08 | -1.4842e-07 | -4.0005e-07 | -7.693e-07 | -1.1884e-06
-62 | -3.9267e-11 | -2.4031e-10 | -2.4473e-08 | -1.4825e-07 | -3.9751e-07 | -7.6402e-07 | -1.1844e-06
-61 | 1.9708e-10 | -1.9821e-10 | -2.4378e-08 | -1.467e-07 | -3.9416e-07 | -7.5626e-07 | -1.1766e-06
-60 | -7.3214e-11 | -1.8484e-10 | -2.4254e-08 | -1.4594e-07 | -3.9162e-07 | -7.5285e-07 | -1.1666e-06
-59 | -3.8047e-11 | -1.7275e-10 | -2.4112e-08 | -1.4537e-07 | -3.9224e-07 | -7.5064e-07 | -1.1641e-06
-58 | 2.7682e-10 | -1.8593e-10 | -2.3894e-08 | -1.4486e-07 | -3.9068e-07 | -7.4657e-07 | -1.1607e-06
-57 | -5.6024e-11 | -1.8869e-10 | -2.3763e-08 | -1.4491e-07 | -3.8906e-07 | -7.4008e-07 | -1.1536e-06
-56 | -3.7205e-11 | -1.709e-10 | -2.3492e-08 | -1.4358e-07 | -3.863e-07 | -7.3842e-07 | -1.1429e-06
-55 | 2.105e-10 | -1.8041e-10 | -2.3581e-08 | -1.4377e-07 | -3.8389e-07 | -7.3394e-07 | -1.1354e-06
-54 | -8.2055e-11 | 9.8204e-11 | -2.3265e-08 | -1.4313e-07 | -3.8331e-07 | -7.3172e-07 | -1.1322e-06
-53 | -2.8789e-11 | -2.2248e-10 | -2.3291e-08 | -1.4203e-07 | -3.8176e-07 | -7.2906e-07 | -1.1243e-06
-52 | 2.9455e-10 | -1.9194e-10 | -2.3153e-08 | -1.4115e-07 | -3.7947e-07 | -7.2653e-07 | -1.1103e-06
-51 | -6.2046e-11 | -1.8412e-10 | -2.308e-08 | -1.408e-07 | -3.7842e-07 | -7.2135e-07 | -1.1039e-06
-50 | -4.2129e-11 | -1.654e-10 | -2.267e-08 | -1.4054e-07 | -3.762e-07 | -7.1906e-07 | -1.0976e-06
-49 | 2.2909e-10 | -1.7822e-10 | -2.2669e-08 | -1.3994e-07 | -3.7446e-07 | -7.1058e-07 | -1.088e-06
-48 | -7.6867e-11 | -1.9627e-10 | -2.2407e-08 | -1.3903e-07 | -3.7027e-07 | -7.0529e-07 | -1.072e-06
-47 | -3.3165e-11 | -1.5922e-10 | -2.2321e-08 | -1.3868e-07 | -3.6969e-07 | -6.9944e-07 | -1.0523e-06
-46 | 2.9713e-10 | -1.7721e-10 | -2.2142e-08 | -1.3799e-07 | -3.6692e-07 | -6.9413e-07 | -1.0403e-06
-45 | -5.9416e-11 | 1.0662e-10 | -2.2208e-08 | -1.3767e-07 | -3.6497e-07 | -6.8974e-07 | -1.0263e-06
-44 | -2.9294e-11 | -2.3307e-10 | -2.1987e-08 | -1.3781e-07 | -3.6487e-07 | -6.8396e-07 | -1.0122e-06
-43 | 2.3858e-10 | -1.7292e-10 | -2.2051e-08 | -1.3669e-07 | -3.6247e-07 | -6.8163e-07 | -9.9469e-07
-42 | -7.7696e-11 | -2.0715e-10 | -2.1927e-08 | -1.3646e-07 | -3.6043e-07 | -6.7817e-07 | -9.7536e-07
-41 | -2.3276e-11 | -1.6806e-10 | -2.1746e-08 | -1.3535e-07 | -3.5932e-07 | -6.6744e-07 | -9.5654e-07
-40 | -3.9733e-11 | -1.8445e-10 | -2.1587e-08 | -1.3445e-07 | -3.5662e-07 | -6.6086e-07 | -9.3767e-07
-39 | -2.1808e-11 | -1.896e-10 | -2.1516e-08 | -1.3361e-07 | -3.547e-07 | -6.5419e-07 | -9.1294e-07
-38 | -2.1635e-11 | -1.6083e-10 | -2.1241e-08 | -1.3317e-07 | -3.5084e-07 | -6.4499e-07 | -8.903e-07
-37 | -3.2874e-11 | -1.6926e-10 | -2.112e-08 | -1.3223e-07 | -3.4932e-07 | -6.3293e-07 | -8.6553e-07
-36 | -1.8399e-11 | -1.6941e-10 | -2.1133e-08 | -1.3183e-07 | -3.448e-07 | -6.2465e-07 | -8.3941e-07
-35 | -2.559e-11 | -1.7807e-10 | -2.0997e-08 | -1.3076e-07 | -3.4364e-07 | -6.1281e-07 | -8.1658e-07
-34 | -2.3236e-11 | -1.5571e-10 | -2.0892e-08 | -1.3049e-07 | -3.4157e-07 | -5.9781e-07 | -7.8433e-07
-33 | -2.623e-11 | -1.7888e-10 | -2.0671e-08 | -1.2929e-07 | -3.3843e-07 | -5.8393e-07 | -7.5541e-07
-32 | -2.3949e-11 | -1.567e-10 | -2.0502e-08 | -1.2901e-07 | -3.3485e-07 | -5.6952e-07 | -7.2405e-07
-31 | -3.0444e-11 | -1.4355e-10 | -2.0605e-08 | -1.2809e-07 | -3.316e-07 | -5.5383e-07 | -6.9413e-07
-30 | 8.7285e-11 | -1.5499e-10 | -2.0245e-08 | -1.2724e-07 | -3.2684e-07 | -5.3717e-07 | -6.616e-07
-29 | -9.0076e-11 | -1.5775e-10 | -2.0386e-08 | -1.2646e-07 | -3.2142e-07 | -5.1813e-07 | -6.2845e-07
-28 | -1.5364e-11 | -1.4304e-10 | -1.9967e-08 | -1.2576e-07 | -3.1874e-07 | -4.9588e-07 | -5.9563e-07
-27 | -2.9153e-11 | -1.4536e-10 | -2.0125e-08 | -1.2453e-07 | -3.1197e-07 | -4.7484e-07 | -5.6396e-07
-26 | 1.1488e-10 | -1.4157e-10 | -1.9633e-08 | -1.2332e-07 | -3.0388e-07 | -4.5107e-07 | -5.3081e-07
-25 | -8.9053e-11 | -1.5293e-10 | -1.9507e-08 | -1.2256e-07 | -2.965e-07 | -4.2852e-07 | -4.9738e-07
-24 | -1.7595e-11 | -1.3806e-10 | -1.9081e-08 | -1.2152e-07 | -2.8651e-07 | -4.0557e-07 | -4.6544e-07
-23 | -2.77e-11 | -1.6702e-10 | -1.9235e-08 | -1.2028e-07 | -2.7586e-07 | -3.7921e-07 | -4.3376e-07
-22 | 1.54e-10 | -1.3761e-10 | -1.9325e-08 | -1.1905e-07 | -2.6506e-07 | -3.5567e-07 | -4.0254e-07
-21 | -7.6635e-11 | -1.2647e-10 | -1.8975e-08 | -1.1779e-07 | -2.5214e-07 | -3.3102e-07 | -3.7067e-07
-20 | -2.1887e-11 | -1.4674e-10 | -1.8764e-08 | -1.1501e-07 | -2.3858e-07 | -3.0825e-07 | -3.3988e-07
-19 | -2.5733e-11 | -1.2065e-10 | -1.8751e-08 | -1.1269e-07 | -2.2419e-07 | -2.8357e-07 | -3.0997e-07
-18 | 2.8535e-11 | -1.2332e-10 | -1.8655e-08 | -1.0998e-07 | -2.085e-07 | -2.5963e-07 | -2.8189e-07
-17 | -9.3194e-11 | -1.5488e-10 | -1.866e-08 | -1.0658e-07 | -1.9408e-07 | -2.3665e-07 | -2.5433e-07
-16 | -2.8452e-11 | -1.0391e-10 | -1.8303e-08 | -1.021e-07 | -1.7849e-07 | -2.1311e-07 | -2.2815e-07
-15 | -2.2654e-11 | -1.2888e-10 | -1.8073e-08 | -9.6819e-08 | -1.6213e-07 | -1.9078e-07 | -2.0233e-07
-14 | 5.6786e-11 | -1.4988e-10 | -1.8097e-08 | -9.1031e-08 | -1.4665e-07 | -1.6997e-07 | -1.7904e-07
-13 | -8.3414e-11 | -1.1855e-10 | -1.7503e-08 | -8.4698e-08 | -1.3036e-07 | -1.4953e-07 | -1.5624e-07
-12 | -1.1914e-11 | -1.1755e-10 | -1.7178e-08 | -7.7052e-08 | -1.1472e-07 | -1.2964e-07 | -1.3494e-07
-11 | -1.8367e-11 | -1.4642e-10 | -1.6826e-08 | -6.9323e-08 | -9.9183e-08 | -1.1108e-07 | -1.15e-07
-10 | -1.4231e-10 | -8.6947e-11 | -1.6312e-08 | -6.1355e-08 | -8.4779e-08 | -9.3635e-08 | -9.6812e-08
-9 | -8.7606e-11 | -1.0213e-10 | -1.5614e-08 | -5.2978e-08 | -7.1086e-08 | -7.7735e-08 | -7.9929e-08
-8 | -1.204e-11 | -1.3475e-10 | -1.4519e-08 | -4.4439e-08 | -5.799e-08 | -6.3029e-08 | -6.4521e-08
-7 | -1.2345e-11 | -7.5795e-11 | -1.3103e-08 | -3.6161e-08 | -4.5946e-08 | -4.9584e-08 | -5.0614e-08
-6 | -1.9072e-10 | -9.1005e-11 | -1.1272e-08 | -2.8371e-08 | -3.5513e-08 | -3.8292e-08 | -3.8684e-08
-5 | -7.4687e-11 | -1.1035e-10 | -9.2474e-09 | -2.1171e-08 | -2.6147e-08 | -2.7939e-08 | -2.8168e-08
-4 | -1.435e-12 | -6.0603e-11 | -6.9442e-09 | -1.4719e-08 | -1.7988e-08 | -1.9025e-08 | -1.9103e-08
-3 | -5.2449e-12 | -6.4686e-11 | -4.6825e-09 | -9.2013e-09 | -1.1021e-08 | -1.1653e-08 | -1.1743e-08
-2 | 6.7623e-12 | -8.3263e-11 | -2.5723e-09 | -4.8241e-09 | -5.6324e-09 | -5.9439e-09 | -5.9493e-09
-1 | 1.4051e-11 | -9.4728e-12 | -9.8397e-10 | -1.6939e-09 | -1.9176e-09 | -2.0342e-09 | -2.0437e-09
0 | 4.5648e-13 | 1.7722e-12 | 1.3235e-10 | 5.4644e-11 | 1.697e-12 | 1.9981e-12 | 1.8264e-12
1 | 6.1885e-11 | 2.7365e-10 | 2.0387e-09 | 2.5494e-09 | 2.2031e-09 | 2.1745e-09 | 2.1547e-09
2 | -5.6706e-11 | 1.3357e-09 | 6.1286e-09 | 7.2896e-09 | 6.6201e-09 | 6.5824e-09 | 6.4807e-09
3 | 3.8586e-11 | 2.9246e-09 | 1.1904e-08 | 1.415e-08 | 1.3078e-08 | 1.3087e-08 | 1.287e-08
4 | 2.662e-11 | 5.3752e-09 | 1.9176e-08 | 2.3132e-08 | 2.1725e-08 | 2.156e-08 | 2.1253e-08
5 | 8.5524e-11 | 8.8757e-09 | 2.802e-08 | 3.4092e-08 | 3.2257e-08 | 3.2032e-08 | 3.1597e-08
6 | 2.0612e-10 | 1.3357e-08 | 4.0051e-08 | 4.8146e-08 | 4.4659e-08 | 4.4571e-08 | 4.3864e-08
7 | 3.0014e-10 | 1.9144e-08 | 5.4593e-08 | 6.4887e-08 | 6.0725e-08 | 6.0797e-08 | 5.9953e-08
8 | 6.8003e-10 | 2.5732e-08 | 7.0958e-08 | 8.3596e-08 | 7.9586e-08 | 7.9879e-08 | 7.8497e-08
9 | 1.1478e-09 | 3.3919e-08 | 8.9679e-08 | 1.0479e-07 | 1.0135e-07 | 1.0087e-07 | 9.9818e-08
10 | 1.7678e-09 | 4.6278e-08 | 1.1048e-07 | 1.2836e-07 | 1.248e-07 | 1.2468e-07 | 1.2333e-07