## Data
GateV(1) | DrainI(1) | DrainV(1) | GateV(2) | DrainI(2) | DrainV(2) | GateV(3) | DrainI(3) | DrainV(3) | GateV(4) | DrainI(4) | DrainV(4) | GateV(5) | DrainI(5) | DrainV(5) | GateV(6) | DrainI(6) | DrainV(6) | GateV(7) | DrainI(7) | DrainV(7)
10 | 4.2086e-12 | 10 | 0 | 4.7319e-08 | 10 | -10 | 6.084e-08 | 10 | -20 | 6.323e-08 | 10 | -30 | 5.982e-08 | 10 | -40 | 4.6204e-08 | 10 | -50 | 4.4293e-08 | 10
10 | -5.9479e-12 | 9 | 0 | 3.2986e-08 | 9 | -10 | 4.7796e-08 | 9 | -20 | 4.5559e-08 | 9 | -30 | 4.281e-08 | 9 | -40 | 3.4563e-08 | 9 | -50 | 3.3416e-08 | 9
10 | 6.6167e-11 | 8 | 0 | 2.3419e-08 | 8 | -10 | 3.4529e-08 | 8 | -20 | 3.1695e-08 | 8 | -30 | 2.9854e-08 | 8 | -40 | 2.6231e-08 | 8 | -50 | 2.5336e-08 | 8
10 | 3.0508e-11 | 7 | 0 | 1.6566e-08 | 7 | -10 | 2.5675e-08 | 7 | -20 | 2.3098e-08 | 7 | -30 | 2.1949e-08 | 7 | -40 | 1.9429e-08 | 7 | -50 | 1.8613e-08 | 7
10 | 1.4687e-12 | 6 | 0 | 1.1338e-08 | 6 | -10 | 1.8422e-08 | 6 | -20 | 1.6306e-08 | 6 | -30 | 1.5658e-08 | 6 | -40 | 1.4096e-08 | 6 | -50 | 1.3446e-08 | 6
10 | 1.0944e-10 | 5 | 0 | 7.4162e-09 | 5 | -10 | 1.2615e-08 | 5 | -20 | 1.1205e-08 | 5 | -30 | 1.0769e-08 | 5 | -40 | 9.6895e-09 | 5 | -50 | 9.1844e-09 | 5
10 | 6.8835e-11 | 4 | 0 | 4.5137e-09 | 4 | -10 | 8.0267e-09 | 4 | -20 | 7.1846e-09 | 4 | -30 | 6.8433e-09 | 4 | -40 | 6.2412e-09 | 4 | -50 | 5.9134e-09 | 4
10 | 1.7925e-11 | 3 | 0 | 2.5078e-09 | 3 | -10 | 4.6374e-09 | 3 | -20 | 4.1434e-09 | 3 | -30 | 3.9998e-09 | 3 | -40 | 3.6523e-09 | 3 | -50 | 3.3841e-09 | 3
10 | 1.0753e-12 | 2 | 0 | 1.04e-09 | 2 | -10 | 2.1827e-09 | 2 | -20 | 1.933e-09 | 2 | -30 | 1.877e-09 | 2 | -40 | 1.8276e-09 | 2 | -50 | 1.6941e-09 | 2
10 | 1.898e-10 | 1 | 0 | 3.6763e-10 | 1 | -10 | 7.6949e-10 | 1 | -20 | 6.9241e-10 | 1 | -30 | 6.8737e-10 | 1 | -40 | 6.049e-10 | 1 | -50 | 5.767e-10 | 1
10 | 7.2967e-11 | 0 | 0 | 1.2244e-11 | 0 | -10 | 9.0877e-12 | 0 | -20 | 5.8894e-12 | 0 | -30 | 1.2118e-11 | 0 | -40 | 1.9637e-12 | 0 | -50 | 2.0221e-12 | 0
10 | 1.0855e-11 | -1 | 0 | -2.0974e-10 | -1 | -10 | -6.0189e-10 | -1 | -20 | -5.5225e-10 | -1 | -30 | -5.7109e-10 | -1 | -40 | -3.7605e-10 | -1 | -50 | -3.9026e-10 | -1
10 | -1.9381e-12 | -2 | 0 | -3.9688e-10 | -2 | -10 | -1.6559e-09 | -2 | -20 | -1.5997e-09 | -2 | -30 | -1.6956e-09 | -2 | -40 | -1.666e-09 | -2 | -50 | -1.6719e-09 | -2
10 | -1.4899e-10 | -3 | 0 | -5.3697e-10 | -3 | -10 | -3.2357e-09 | -3 | -20 | -3.2949e-09 | -3 | -30 | -3.5192e-09 | -3 | -40 | -3.4337e-09 | -3 | -50 | -3.4279e-09 | -3
10 | 6.5548e-11 | -4 | 0 | -6.5467e-10 | -4 | -10 | -5.0743e-09 | -4 | -20 | -5.5001e-09 | -4 | -30 | -5.9288e-09 | -4 | -40 | -5.7834e-09 | -4 | -50 | -5.7829e-09 | -4
10 | 1.4011e-11 | -5 | 0 | -7.1626e-10 | -5 | -10 | -7.222e-09 | -5 | -20 | -8.2648e-09 | -5 | -30 | -9.0778e-09 | -5 | -40 | -8.8947e-09 | -5 | -50 | -8.8992e-09 | -5
10 | -1.3019e-12 | -6 | 0 | -8.0646e-10 | -6 | -10 | -9.5119e-09 | -6 | -20 | -1.1526e-08 | -6 | -30 | -1.281e-08 | -6 | -40 | -1.2729e-08 | -6 | -50 | -1.2738e-08 | -6
10 | -5.0608e-11 | -7 | 0 | -7.8792e-10 | -7 | -10 | -1.1833e-08 | -7 | -20 | -1.5268e-08 | -7 | -30 | -1.7393e-08 | -7 | -40 | -1.7223e-08 | -7 | -50 | -1.7224e-08 | -7
10 | 8.1152e-11 | -8 | 0 | -8.3394e-10 | -8 | -10 | -1.4195e-08 | -8 | -20 | -1.9528e-08 | -8 | -30 | -2.2543e-08 | -8 | -40 | -2.2463e-08 | -8 | -50 | -2.2572e-08 | -8
10 | 5.679e-12 | -9 | 0 | -8.995e-10 | -9 | -10 | -1.6489e-08 | -9 | -20 | -2.4104e-08 | -9 | -30 | -2.8244e-08 | -9 | -40 | -2.8117e-08 | -9 | -50 | -2.8765e-08 | -9
10 | -1.6042e-12 | -10 | 0 | -8.4151e-10 | -10 | -10 | -1.8523e-08 | -10 | -20 | -2.8499e-08 | -10 | -30 | -3.4629e-08 | -10 | -40 | -3.4544e-08 | -10 | -50 | -3.5413e-08 | -10
10 | 4.4143e-12 | -11 | 0 | -9.0149e-10 | -11 | -10 | -2.0336e-08 | -11 | -20 | -3.3716e-08 | -11 | -30 | -4.1727e-08 | -11 | -40 | -4.1879e-08 | -11 | -50 | -4.301e-08 | -11
10 | 1.0729e-11 | -12 | 0 | -9.6291e-10 | -12 | -10 | -2.1732e-08 | -12 | -20 | -3.862e-08 | -12 | -30 | -4.987e-08 | -12 | -40 | -5.0239e-08 | -12 | -50 | -5.1734e-08 | -12
10 | -1.7902e-12 | -13 | 0 | -8.7183e-10 | -13 | -10 | -2.31e-08 | -13 | -20 | -4.4099e-08 | -13 | -30 | -5.8317e-08 | -13 | -40 | -5.8519e-08 | -13 | -50 | -6.1502e-08 | -13
10 | 2.9666e-12 | -14 | 0 | -9.2146e-10 | -14 | -10 | -2.4374e-08 | -14 | -20 | -4.9501e-08 | -14 | -30 | -6.7263e-08 | -14 | -40 | -6.8366e-08 | -14 | -50 | -7.1749e-08 | -14
10 | 1.9019e-11 | -15 | 0 | -1.002e-09 | -15 | -10 | -2.5121e-08 | -15 | -20 | -5.5113e-08 | -15 | -30 | -7.6464e-08 | -15 | -40 | -7.8577e-08 | -15 | -50 | -8.2788e-08 | -15
10 | -1.8049e-12 | -16 | 0 | -8.6804e-10 | -16 | -10 | -2.5999e-08 | -16 | -20 | -6.0589e-08 | -16 | -30 | -8.5352e-08 | -16 | -40 | -8.9074e-08 | -16 | -50 | -9.5339e-08 | -16
10 | 4.6878e-12 | -17 | 0 | -9.7718e-10 | -17 | -10 | -2.634e-08 | -17 | -20 | -6.5057e-08 | -17 | -30 | -9.4827e-08 | -17 | -40 | -1.0105e-07 | -17 | -50 | -1.0816e-07 | -17
10 | 1.0056e-11 | -18 | 0 | -1.0361e-09 | -18 | -10 | -2.7156e-08 | -18 | -20 | -6.9674e-08 | -18 | -30 | -1.0499e-07 | -18 | -40 | -1.1303e-07 | -18 | -50 | -1.2221e-07 | -18
10 | -2.3179e-12 | -19 | 0 | -8.9921e-10 | -19 | -10 | -2.7587e-08 | -19 | -20 | -7.4157e-08 | -19 | -30 | -1.1556e-07 | -19 | -40 | -1.2573e-07 | -19 | -50 | -1.3812e-07 | -19
10 | 5.6389e-12 | -20 | 0 | -9.9553e-10 | -20 | -10 | -2.8213e-08 | -20 | -20 | -7.7969e-08 | -20 | -30 | -1.264e-07 | -20 | -40 | -1.3879e-07 | -20 | -50 | -1.5307e-07 | -20
10 | 1.237e-11 | -21 | 0 | -1.0513e-09 | -21 | -10 | -2.8575e-08 | -21 | -20 | -8.1388e-08 | -21 | -30 | -1.361e-07 | -21 | -40 | -1.5307e-07 | -21 | -50 | -1.6932e-07 | -21
10 | -2.3683e-12 | -22 | 0 | -9.2877e-10 | -22 | -10 | -2.9189e-08 | -22 | -20 | -8.4455e-08 | -22 | -30 | -1.4618e-07 | -22 | -40 | -1.6738e-07 | -22 | -50 | -1.8546e-07 | -22
10 | 3.9051e-12 | -23 | 0 | -1.0339e-09 | -23 | -10 | -2.9513e-08 | -23 | -20 | -8.7996e-08 | -23 | -30 | -1.5534e-07 | -23 | -40 | -1.8114e-07 | -23 | -50 | -2.0312e-07 | -23
10 | 9.6348e-12 | -24 | 0 | -1.0926e-09 | -24 | -10 | -2.9771e-08 | -24 | -20 | -9.0757e-08 | -24 | -30 | -1.66e-07 | -24 | -40 | -1.9507e-07 | -24 | -50 | -2.2007e-07 | -24
10 | -3.0489e-12 | -25 | 0 | -9.1547e-10 | -25 | -10 | -3.0127e-08 | -25 | -20 | -9.2815e-08 | -25 | -30 | -1.7521e-07 | -25 | -40 | -2.1042e-07 | -25 | -50 | -2.3775e-07 | -25
10 | -1.2726e-11 | -26 | 0 | -1.0365e-09 | -26 | -10 | -3.05e-08 | -26 | -20 | -9.5239e-08 | -26 | -30 | -1.8468e-07 | -26 | -40 | -2.2324e-07 | -26 | -50 | -2.586e-07 | -26
10 | 1.0056e-11 | -27 | 0 | -1.1104e-09 | -27 | -10 | -3.0919e-08 | -27 | -20 | -9.6901e-08 | -27 | -30 | -1.9157e-07 | -27 | -40 | -2.3671e-07 | -27 | -50 | -2.7684e-07 | -27
10 | -3.6682e-12 | -28 | 0 | -9.3701e-10 | -28 | -10 | -3.1058e-08 | -28 | -20 | -9.7996e-08 | -28 | -30 | -1.9915e-07 | -28 | -40 | -2.5038e-07 | -28 | -50 | -2.9421e-07 | -28
10 | -2.501e-11 | -29 | 0 | -1.0547e-09 | -29 | -10 | -3.1183e-08 | -29 | -20 | -1.0071e-07 | -29 | -30 | -2.0947e-07 | -29 | -40 | -2.6424e-07 | -29 | -50 | -3.1261e-07 | -29
10 | -3.7897e-12 | -30 | 0 | -1.1338e-09 | -30 | -10 | -3.1475e-08 | -30 | -20 | -1.027e-07 | -30 | -30 | -2.142e-07 | -30 | -40 | -2.7742e-07 | -30 | -50 | -3.3102e-07 | -30
10 | -3.7685e-12 | -31 | 0 | -9.0976e-10 | -31 | -10 | -3.1695e-08 | -31 | -20 | -1.0262e-07 | -31 | -30 | -2.2437e-07 | -31 | -40 | -2.9151e-07 | -31 | -50 | -3.4923e-07 | -31
10 | -1.2987e-11 | -32 | 0 | -1.0889e-09 | -32 | -10 | -3.1773e-08 | -32 | -20 | -1.0432e-07 | -32 | -30 | -2.2931e-07 | -32 | -40 | -3.037e-07 | -32 | -50 | -3.6863e-07 | -32
10 | 1.5232e-11 | -33 | 0 | -1.147e-09 | -33 | -10 | -3.2334e-08 | -33 | -20 | -1.067e-07 | -33 | -30 | -2.3014e-07 | -33 | -40 | -3.1643e-07 | -33 | -50 | -3.887e-07 | -33
10 | 2.6784e-10 | -34 | 0 | -9.1751e-10 | -34 | -10 | -3.2846e-08 | -34 | -20 | -1.0819e-07 | -34 | -30 | -2.3562e-07 | -34 | -40 | -3.2656e-07 | -34 | -50 | -4.0967e-07 | -34
10 | 7.6275e-11 | -35 | 0 | -1.0884e-09 | -35 | -10 | -3.2792e-08 | -35 | -20 | -1.095e-07 | -35 | -30 | -2.3874e-07 | -35 | -40 | -3.3904e-07 | -35 | -50 | -4.3006e-07 | -35
10 | -2.4851e-12 | -36 | 0 | -1.1787e-09 | -36 | -10 | -3.3229e-08 | -36 | -20 | -1.109e-07 | -36 | -30 | -2.4497e-07 | -36 | -40 | -3.4863e-07 | -36 | -50 | -4.4955e-07 | -36
10 | -9.9559e-12 | -37 | 0 | -9.5341e-10 | -37 | -10 | -3.3446e-08 | -37 | -20 | -1.1212e-07 | -37 | -30 | -2.477e-07 | -37 | -40 | -3.608e-07 | -37 | -50 | -4.6582e-07 | -37
10 | 1.6951e-11 | -38 | 0 | -1.1026e-09 | -38 | -10 | -3.3436e-08 | -38 | -20 | -1.1267e-07 | -38 | -30 | -2.5071e-07 | -38 | -40 | -3.7243e-07 | -38 | -50 | -4.8155e-07 | -38
10 | -6.483e-12 | -39 | 0 | -1.1666e-09 | -39 | -10 | -3.3394e-08 | -39 | -20 | -1.1324e-07 | -39 | -30 | -2.5225e-07 | -39 | -40 | -3.7852e-07 | -39 | -50 | -4.9867e-07 | -39
10 | -1.9748e-11 | -40 | 0 | -8.8676e-10 | -40 | -10 | -3.4315e-08 | -40 | -20 | -1.1538e-07 | -40 | -30 | -2.5354e-07 | -40 | -40 | -3.8986e-07 | -40 | -50 | -5.1326e-07 | -40
10 | 2.9411e-11 | -41 | 0 | -1.0902e-09 | -41 | -10 | -3.4227e-08 | -41 | -20 | -1.1642e-07 | -41 | -30 | -2.6011e-07 | -41 | -40 | -3.9659e-07 | -41 | -50 | -5.319e-07 | -41
10 | 7.4044e-12 | -42 | 0 | -1.1527e-09 | -42 | -10 | -3.4737e-08 | -42 | -20 | -1.1721e-07 | -42 | -30 | -2.653e-07 | -42 | -40 | -4.0251e-07 | -42 | -50 | -5.5007e-07 | -42
10 | -2.2378e-11 | -43 | 0 | -9.5936e-10 | -43 | -10 | -3.501e-08 | -43 | -20 | -1.1927e-07 | -43 | -30 | -2.654e-07 | -43 | -40 | -4.0711e-07 | -43 | -50 | -5.6317e-07 | -43
10 | 3.3914e-11 | -44 | 0 | -1.1435e-09 | -44 | -10 | -3.5001e-08 | -44 | -20 | -1.1995e-07 | -44 | -30 | -2.7105e-07 | -44 | -40 | -4.1399e-07 | -44 | -50 | -5.7613e-07 | -44
10 | -1.1449e-11 | -45 | 0 | -1.18e-09 | -45 | -10 | -3.461e-08 | -45 | -20 | -1.2041e-07 | -45 | -30 | -2.7258e-07 | -45 | -40 | -4.1885e-07 | -45 | -50 | -5.8877e-07 | -45
10 | 2.5422e-10 | -46 | 0 | -9.2083e-10 | -46 | -10 | -3.5147e-08 | -46 | -20 | -1.2102e-07 | -46 | -30 | -2.7465e-07 | -46 | -40 | -4.2579e-07 | -46 | -50 | -5.9751e-07 | -46
10 | 8.6e-11 | -47 | 0 | -1.164e-09 | -47 | -10 | -3.5012e-08 | -47 | -20 | -1.2272e-07 | -47 | -30 | -2.7736e-07 | -47 | -40 | -4.2648e-07 | -47 | -50 | -6.075e-07 | -47
10 | -5.473e-12 | -48 | 0 | -1.1897e-09 | -48 | -10 | -3.534e-08 | -48 | -20 | -1.2381e-07 | -48 | -30 | -2.791e-07 | -48 | -40 | -4.2907e-07 | -48 | -50 | -6.2111e-07 | -48
10 | 2.8092e-10 | -49 | 0 | -9.2043e-10 | -49 | -10 | -3.5442e-08 | -49 | -20 | -1.2474e-07 | -49 | -30 | -2.7941e-07 | -49 | -40 | -4.3424e-07 | -49 | -50 | -6.3079e-07 | -49
10 | 6.8422e-11 | -50 | 0 | -1.1589e-09 | -50 | -10 | -3.5088e-08 | -50 | -20 | -1.2591e-07 | -50 | -30 | -2.8122e-07 | -50 | -40 | -4.386e-07 | -50 | -50 | -6.3558e-07 | -50
10 | -1.1533e-11 | -51 | 0 | -1.1823e-09 | -51 | -10 | -3.5756e-08 | -51 | -20 | -1.265e-07 | -51 | -30 | -2.8302e-07 | -51 | -40 | -4.4298e-07 | -51 | -50 | -6.4188e-07 | -51
10 | 2.9208e-10 | -52 | 0 | -1.0528e-09 | -52 | -10 | -3.6112e-08 | -52 | -20 | -1.2742e-07 | -52 | -30 | -2.8311e-07 | -52 | -40 | -4.4405e-07 | -52 | -50 | -6.4974e-07 | -52
10 | 6.7492e-11 | -53 | 0 | -1.1549e-09 | -53 | -10 | -3.6054e-08 | -53 | -20 | -1.2757e-07 | -53 | -30 | -2.8352e-07 | -53 | -40 | -4.4885e-07 | -53 | -50 | -6.5743e-07 | -53
10 | -2.1422e-11 | -54 | 0 | -1.248e-09 | -54 | -10 | -3.6298e-08 | -54 | -20 | -1.2765e-07 | -54 | -30 | -2.8611e-07 | -54 | -40 | -4.5267e-07 | -54 | -50 | -6.6469e-07 | -54
10 | 2.1811e-10 | -55 | 0 | -9.4273e-10 | -55 | -10 | -3.6466e-08 | -55 | -20 | -1.2805e-07 | -55 | -30 | -2.8818e-07 | -55 | -40 | -4.5926e-07 | -55 | -50 | -6.7545e-07 | -55
10 | 6.6369e-11 | -56 | 0 | -1.1888e-09 | -56 | -10 | -3.6533e-08 | -56 | -20 | -1.3005e-07 | -56 | -30 | -2.8877e-07 | -56 | -40 | -4.6176e-07 | -56 | -50 | -6.7766e-07 | -56
10 | -1.4689e-11 | -57 | 0 | -1.2582e-09 | -57 | -10 | -3.6344e-08 | -57 | -20 | -1.3078e-07 | -57 | -30 | -2.9012e-07 | -57 | -40 | -4.6303e-07 | -57 | -50 | -6.8442e-07 | -57
10 | 3.3832e-10 | -58 | 0 | -1.0946e-09 | -58 | -10 | -3.659e-08 | -58 | -20 | -1.318e-07 | -58 | -30 | -2.9298e-07 | -58 | -40 | -4.6388e-07 | -58 | -50 | -6.9192e-07 | -58
10 | 7.3561e-11 | -59 | 0 | -1.2064e-09 | -59 | -10 | -3.6955e-08 | -59 | -20 | -1.3382e-07 | -59 | -30 | -2.9215e-07 | -59 | -40 | -4.629e-07 | -59 | -50 | -6.9266e-07 | -59
10 | -2.3148e-11 | -60 | 0 | -1.2947e-09 | -60 | -10 | -3.6978e-08 | -60 | -20 | -1.3366e-07 | -60 | -30 | -2.9416e-07 | -60 | -40 | -4.677e-07 | -60 | -50 | -6.9882e-07 | -60
10 | 1.9679e-10 | -61 | 0 | -1.0538e-09 | -61 | -10 | -3.6749e-08 | -61 | -20 | -1.3497e-07 | -61 | -30 | -2.9598e-07 | -61 | -40 | -4.7024e-07 | -61 | -50 | -7.0361e-07 | -61
10 | 6.8974e-11 | -62 | 0 | -1.2382e-09 | -62 | -10 | -3.7064e-08 | -62 | -20 | -1.3504e-07 | -62 | -30 | -2.9899e-07 | -62 | -40 | -4.7456e-07 | -62 | -50 | -7.1239e-07 | -62
10 | -1.9024e-11 | -63 | 0 | -1.3042e-09 | -63 | -10 | -3.748e-08 | -63 | -20 | -1.3474e-07 | -63 | -30 | -3.0158e-07 | -63 | -40 | -4.7946e-07 | -63 | -50 | -7.1613e-07 | -63
10 | 2.8886e-10 | -64 | 0 | -1.1146e-09 | -64 | -10 | -3.7437e-08 | -64 | -20 | -1.3615e-07 | -64 | -30 | -3.0292e-07 | -64 | -40 | -4.7939e-07 | -64 | -50 | -7.2538e-07 | -64
10 | 6.8481e-11 | -65 | 0 | -1.2427e-09 | -65 | -10 | -3.7487e-08 | -65 | -20 | -1.3679e-07 | -65 | -30 | -3.0576e-07 | -65 | -40 | -4.8643e-07 | -65 | -50 | -7.2704e-07 | -65
10 | -3.4468e-11 | -66 | 0 | -1.3586e-09 | -66 | -10 | -3.7293e-08 | -66 | -20 | -1.3504e-07 | -66 | -30 | -3.0824e-07 | -66 | -40 | -4.8388e-07 | -66 | -50 | -7.3649e-07 | -66
10 | 2.226e-10 | -67 | 0 | -1.2608e-09 | -67 | -10 | -3.7916e-08 | -67 | -20 | -1.3616e-07 | -67 | -30 | -3.0806e-07 | -67 | -40 | -4.879e-07 | -67 | -50 | -7.3738e-07 | -67
10 | 4.3867e-11 | -68 | 0 | -1.2868e-09 | -68 | -10 | -3.7757e-08 | -68 | -20 | -1.379e-07 | -68 | -30 | -3.0841e-07 | -68 | -40 | -4.9436e-07 | -68 | -50 | -7.4011e-07 | -68
10 | -2.8997e-11 | -69 | 0 | -1.3259e-09 | -69 | -10 | -3.8044e-08 | -69 | -20 | -1.3836e-07 | -69 | -30 | -3.083e-07 | -69 | -40 | -4.9512e-07 | -69 | -50 | -7.417e-07 | -69
10 | 1.1498e-10 | -70 | 0 | -1.2133e-09 | -70 | -10 | -3.7971e-08 | -70 | -20 | -1.4017e-07 | -70 | -30 | -3.1202e-07 | -70 | -40 | -4.9809e-07 | -70 | -50 | -7.4815e-07 | -70
10 | 5.7859e-11 | -71 | 0 | -1.2835e-09 | -71 | -10 | -3.8496e-08 | -71 | -20 | -1.4015e-07 | -71 | -30 | -3.1353e-07 | -71 | -40 | -5.0128e-07 | -71 | -50 | -7.5028e-07 | -71
10 | -3.935e-11 | -72 | 0 | -1.3578e-09 | -72 | -10 | -3.8665e-08 | -72 | -20 | -1.407e-07 | -72 | -30 | -3.1566e-07 | -72 | -40 | -5.0779e-07 | -72 | -50 | -7.5563e-07 | -72
10 | 2.3703e-10 | -73 | 0 | -1.4277e-09 | -73 | -10 | -3.897e-08 | -73 | -20 | -1.415e-07 | -73 | -30 | -3.1582e-07 | -73 | -40 | -5.0655e-07 | -73 | -50 | -7.6339e-07 | -73
10 | 4.7473e-11 | -74 | 0 | -1.3095e-09 | -74 | -10 | -3.8715e-08 | -74 | -20 | -1.4174e-07 | -74 | -30 | -3.157e-07 | -74 | -40 | -5.0579e-07 | -74 | -50 | -7.6424e-07 | -74
10 | -4.583e-11 | -75 | 0 | -1.3698e-09 | -75 | -10 | -3.9047e-08 | -75 | -20 | -1.4227e-07 | -75 | -30 | -3.1545e-07 | -75 | -40 | -5.1468e-07 | -75 | -50 | -7.6773e-07 | -75
10 | -1.6902e-11 | -76 | 0 | -1.3261e-09 | -76 | -10 | -4.012e-08 | -76 | -20 | -1.4303e-07 | -76 | -30 | -3.1786e-07 | -76 | -40 | -5.1962e-07 | -76 | -50 | -7.727e-07 | -76
10 | 7.8358e-11 | -77 | 0 | -1.3828e-09 | -77 | -10 | -4.0097e-08 | -77 | -20 | -1.4396e-07 | -77 | -30 | -3.2068e-07 | -77 | -40 | -5.1468e-07 | -77 | -50 | -7.7264e-07 | -77
10 | -1.8098e-11 | -78 | 0 | -1.3957e-09 | -78 | -10 | -4.0259e-08 | -78 | -20 | -1.4481e-07 | -78 | -30 | -3.2064e-07 | -78 | -40 | -5.1386e-07 | -78 | -50 | -7.796e-07 | -78
10 | 1.3242e-10 | -79 | 0 | -1.5218e-09 | -79 | -10 | -4.056e-08 | -79 | -20 | -1.4472e-07 | -79 | -30 | -3.2343e-07 | -79 | -40 | -5.1703e-07 | -79 | -50 | -7.8059e-07 | -79
10 | 6.7341e-11 | -80 | 0 | -1.4463e-09 | -80 | -10 | -4.034e-08 | -80 | -20 | -1.4612e-07 | -80 | -30 | -3.2365e-07 | -80 | -40 | -5.2215e-07 | -80 | -50 | -7.8318e-07 | -80
10 | -1.1568e-11 | -80 | 0 | -1.642e-09 | -80 | -10 | -4.0106e-08 | -80 | -20 | -1.4391e-07 | -80 | -30 | -3.2337e-07 | -80 | -40 | -5.1532e-07 | -80 | -50 | -7.7928e-07 | -80
10 | -1.3993e-10 | -79 | 0 | -1.3412e-09 | -79 | -10 | -3.9502e-08 | -79 | -20 | -1.4159e-07 | -79 | -30 | -3.1993e-07 | -79 | -40 | -5.0749e-07 | -79 | -50 | -7.6311e-07 | -79
10 | -1.595e-11 | -78 | 0 | -1.3663e-09 | -78 | -10 | -3.9588e-08 | -78 | -20 | -1.4087e-07 | -78 | -30 | -3.1808e-07 | -78 | -40 | -5.0357e-07 | -78 | -50 | -7.5588e-07 | -78
10 | -3.4109e-12 | -77 | 0 | -1.282e-09 | -77 | -10 | -3.8853e-08 | -77 | -20 | -1.3955e-07 | -77 | -30 | -3.1692e-07 | -77 | -40 | -5.0742e-07 | -77 | -50 | -7.5421e-07 | -77
10 | 7.9978e-12 | -76 | 0 | -1.3406e-09 | -76 | -10 | -3.8565e-08 | -76 | -20 | -1.3993e-07 | -76 | -30 | -3.1534e-07 | -76 | -40 | -5.0207e-07 | -76 | -50 | -7.4841e-07 | -76
10 | -2.2399e-10 | -75 | 0 | -1.3347e-09 | -75 | -10 | -3.8764e-08 | -75 | -20 | -1.3972e-07 | -75 | -30 | -3.1412e-07 | -75 | -40 | -5.0348e-07 | -75 | -50 | -7.529e-07 | -75
10 | -1.7827e-11 | -74 | 0 | -1.3747e-09 | -74 | -10 | -3.8115e-08 | -74 | -20 | -1.3945e-07 | -74 | -30 | -3.1072e-07 | -74 | -40 | -5.0182e-07 | -74 | -50 | -7.4654e-07 | -74
10 | 3.3644e-12 | -73 | 0 | -1.3215e-09 | -73 | -10 | -3.7766e-08 | -73 | -20 | -1.3814e-07 | -73 | -30 | -3.0771e-07 | -73 | -40 | -4.9125e-07 | -73 | -50 | -7.3743e-07 | -73
10 | 1.2392e-10 | -72 | 0 | -1.3557e-09 | -72 | -10 | -3.7762e-08 | -72 | -20 | -1.3826e-07 | -72 | -30 | -3.0961e-07 | -72 | -40 | -4.9155e-07 | -72 | -50 | -7.3432e-07 | -72
10 | -3.2532e-12 | -71 | 0 | -1.2149e-09 | -71 | -10 | -3.7586e-08 | -71 | -20 | -1.3747e-07 | -71 | -30 | -3.0628e-07 | -71 | -40 | -4.8739e-07 | -71 | -50 | -7.2591e-07 | -71
10 | -4.2302e-13 | -70 | 0 | -1.3076e-09 | -70 | -10 | -3.7737e-08 | -70 | -20 | -1.3652e-07 | -70 | -30 | -3.0558e-07 | -70 | -40 | -4.8141e-07 | -70 | -50 | -7.191e-07 | -70
10 | 3.199e-10 | -69 | 0 | -1.3023e-09 | -69 | -10 | -3.7351e-08 | -69 | -20 | -1.3536e-07 | -69 | -30 | -3.0267e-07 | -69 | -40 | -4.8086e-07 | -69 | -50 | -7.165e-07 | -69
10 | -1.0925e-11 | -68 | 0 | -1.1257e-09 | -68 | -10 | -3.7113e-08 | -68 | -20 | -1.3419e-07 | -68 | -30 | -3.0224e-07 | -68 | -40 | -4.7824e-07 | -68 | -50 | -7.1074e-07 | -68
10 | 1.0645e-11 | -67 | 0 | -1.2909e-09 | -67 | -10 | -3.6786e-08 | -67 | -20 | -1.3349e-07 | -67 | -30 | -3.0032e-07 | -67 | -40 | -4.792e-07 | -67 | -50 | -7.0748e-07 | -67
10 | 2.0242e-10 | -66 | 0 | -1.3434e-09 | -66 | -10 | -3.6939e-08 | -66 | -20 | -1.3299e-07 | -66 | -30 | -2.9865e-07 | -66 | -40 | -4.7323e-07 | -66 | -50 | -6.9895e-07 | -66
10 | -1.6492e-11 | -65 | 0 | -1.148e-09 | -65 | -10 | -3.6109e-08 | -65 | -20 | -1.3292e-07 | -65 | -30 | -2.9844e-07 | -65 | -40 | -4.7071e-07 | -65 | -50 | -6.9547e-07 | -65
10 | 8.204e-12 | -64 | 0 | -1.2344e-09 | -64 | -10 | -3.6102e-08 | -64 | -20 | -1.3352e-07 | -64 | -30 | -2.9747e-07 | -64 | -40 | -4.6369e-07 | -64 | -50 | -6.94e-07 | -64
10 | 3.3227e-10 | -63 | 0 | -1.2558e-09 | -63 | -10 | -3.6196e-08 | -63 | -20 | -1.3296e-07 | -63 | -30 | -2.9345e-07 | -63 | -40 | -4.5925e-07 | -63 | -50 | -6.8197e-07 | -63
10 | -2.4892e-11 | -62 | 0 | -9.4066e-10 | -62 | -10 | -3.6182e-08 | -62 | -20 | -1.3121e-07 | -62 | -30 | -2.9e-07 | -62 | -40 | -4.5531e-07 | -62 | -50 | -6.7845e-07 | -62
10 | -9.2801e-13 | -61 | 0 | -1.2385e-09 | -61 | -10 | -3.5542e-08 | -61 | -20 | -1.3031e-07 | -61 | -30 | -2.8995e-07 | -61 | -40 | -4.5217e-07 | -61 | -50 | -6.7118e-07 | -61
10 | 2.9798e-10 | -60 | 0 | -1.2274e-09 | -60 | -10 | -3.5511e-08 | -60 | -20 | -1.3011e-07 | -60 | -30 | -2.884e-07 | -60 | -40 | -4.4628e-07 | -60 | -50 | -6.6733e-07 | -60
10 | -2.1332e-11 | -59 | 0 | -1.066e-09 | -59 | -10 | -3.5283e-08 | -59 | -20 | -1.2854e-07 | -59 | -30 | -2.8501e-07 | -59 | -40 | -4.38e-07 | -59 | -50 | -6.6441e-07 | -59
10 | 2.7753e-12 | -58 | 0 | -1.1658e-09 | -58 | -10 | -3.5033e-08 | -58 | -20 | -1.2765e-07 | -58 | -30 | -2.8293e-07 | -58 | -40 | -4.3675e-07 | -58 | -50 | -6.578e-07 | -58
10 | 2.5212e-10 | -57 | 0 | -1.188e-09 | -57 | -10 | -3.4748e-08 | -57 | -20 | -1.2677e-07 | -57 | -30 | -2.8183e-07 | -57 | -40 | -4.3644e-07 | -57 | -50 | -6.4809e-07 | -57
10 | -2.6887e-11 | -56 | 0 | -8.8461e-10 | -56 | -10 | -3.4247e-08 | -56 | -20 | -1.2647e-07 | -56 | -30 | -2.8126e-07 | -56 | -40 | -4.3482e-07 | -56 | -50 | -6.4043e-07 | -56
10 | 1.9336e-12 | -55 | 0 | -1.1783e-09 | -55 | -10 | -3.4142e-08 | -55 | -20 | -1.2604e-07 | -55 | -30 | -2.8013e-07 | -55 | -40 | -4.2914e-07 | -55 | -50 | -6.3869e-07 | -55
10 | 3.617e-10 | -54 | 0 | -1.1435e-09 | -54 | -10 | -3.4047e-08 | -54 | -20 | -1.2458e-07 | -54 | -30 | -2.7414e-07 | -54 | -40 | -4.2336e-07 | -54 | -50 | -6.3042e-07 | -54
10 | -1.8121e-11 | -53 | 0 | -8.8469e-10 | -53 | -10 | -3.3884e-08 | -53 | -20 | -1.2435e-07 | -53 | -30 | -2.7522e-07 | -53 | -40 | -4.2202e-07 | -53 | -50 | -6.2096e-07 | -53
10 | 1.8683e-11 | -52 | 0 | -1.1336e-09 | -52 | -10 | -3.3407e-08 | -52 | -20 | -1.229e-07 | -52 | -30 | -2.7376e-07 | -52 | -40 | -4.1865e-07 | -52 | -50 | -6.1081e-07 | -52
10 | 2.6807e-10 | -51 | 0 | -1.1261e-09 | -51 | -10 | -3.3385e-08 | -51 | -20 | -1.2196e-07 | -51 | -30 | -2.705e-07 | -51 | -40 | -4.156e-07 | -51 | -50 | -6.0392e-07 | -51
10 | -1.515e-11 | -50 | 0 | -9.228e-10 | -50 | -10 | -3.2867e-08 | -50 | -20 | -1.2138e-07 | -50 | -30 | -2.6991e-07 | -50 | -40 | -4.0918e-07 | -50 | -50 | -5.9595e-07 | -50
10 | 1.4474e-11 | -49 | 0 | -1.1171e-09 | -49 | -10 | -3.2962e-08 | -49 | -20 | -1.2003e-07 | -49 | -30 | -2.6876e-07 | -49 | -40 | -4.0589e-07 | -49 | -50 | -5.8857e-07 | -49
10 | 3.5232e-10 | -48 | 0 | -1.1355e-09 | -48 | -10 | -3.2842e-08 | -48 | -20 | -1.2029e-07 | -48 | -30 | -2.669e-07 | -48 | -40 | -4.0172e-07 | -48 | -50 | -5.8071e-07 | -48
10 | -1.2516e-11 | -47 | 0 | -7.8769e-10 | -47 | -10 | -3.2681e-08 | -47 | -20 | -1.1846e-07 | -47 | -30 | -2.6378e-07 | -47 | -40 | -4.0026e-07 | -47 | -50 | -5.705e-07 | -47
10 | 3.0129e-11 | -46 | 0 | -1.0789e-09 | -46 | -10 | -3.2355e-08 | -46 | -20 | -1.1841e-07 | -46 | -30 | -2.6054e-07 | -46 | -40 | -3.9712e-07 | -46 | -50 | -5.6209e-07 | -46
10 | 2.8391e-10 | -45 | 0 | -1.0813e-09 | -45 | -10 | -3.2297e-08 | -45 | -20 | -1.1782e-07 | -45 | -30 | -2.5717e-07 | -45 | -40 | -3.8925e-07 | -45 | -50 | -5.4796e-07 | -45
10 | -6.2706e-12 | -44 | 0 | -8.6263e-10 | -44 | -10 | -3.1685e-08 | -44 | -20 | -1.1714e-07 | -44 | -30 | -2.5474e-07 | -44 | -40 | -3.854e-07 | -44 | -50 | -5.3549e-07 | -44
10 | 3.3412e-11 | -43 | 0 | -1.0471e-09 | -43 | -10 | -3.1592e-08 | -43 | -20 | -1.1578e-07 | -43 | -30 | -2.4966e-07 | -43 | -40 | -3.8093e-07 | -43 | -50 | -5.2779e-07 | -43
10 | 3.0415e-10 | -42 | 0 | -1.0588e-09 | -42 | -10 | -3.1111e-08 | -42 | -20 | -1.1379e-07 | -42 | -30 | -2.4976e-07 | -42 | -40 | -3.761e-07 | -42 | -50 | -5.1201e-07 | -42
10 | -1.6589e-11 | -41 | 0 | -7.333e-10 | -41 | -10 | -3.0872e-08 | -41 | -20 | -1.1254e-07 | -41 | -30 | -2.4742e-07 | -41 | -40 | -3.6885e-07 | -41 | -50 | -4.9714e-07 | -41
10 | 1.0476e-11 | -40 | 0 | -1.019e-09 | -40 | -10 | -3.0493e-08 | -40 | -20 | -1.1142e-07 | -40 | -30 | -2.4214e-07 | -40 | -40 | -3.6012e-07 | -40 | -50 | -4.8059e-07 | -40
10 | -3.7836e-12 | -39 | 0 | -1.0012e-09 | -39 | -10 | -3.018e-08 | -39 | -20 | -1.1046e-07 | -39 | -30 | -2.4214e-07 | -39 | -40 | -3.5286e-07 | -39 | -50 | -4.631e-07 | -39
10 | 9.9016e-12 | -38 | 0 | -7.7585e-10 | -38 | -10 | -3.015e-08 | -38 | -20 | -1.0999e-07 | -38 | -30 | -2.3861e-07 | -38 | -40 | -3.4227e-07 | -38 | -50 | -4.4574e-07 | -38
10 | -2.3163e-11 | -37 | 0 | -1.0169e-09 | -37 | -10 | -2.9835e-08 | -37 | -20 | -1.0909e-07 | -37 | -30 | -2.347e-07 | -37 | -40 | -3.3434e-07 | -37 | -50 | -4.283e-07 | -37
10 | 4.8374e-12 | -36 | 0 | -1.0085e-09 | -36 | -10 | -2.9487e-08 | -36 | -20 | -1.0734e-07 | -36 | -30 | -2.2989e-07 | -36 | -40 | -3.2774e-07 | -36 | -50 | -4.114e-07 | -36
10 | 3.0138e-10 | -35 | 0 | -7.354e-10 | -35 | -10 | -2.9426e-08 | -35 | -20 | -1.0738e-07 | -35 | -30 | -2.2476e-07 | -35 | -40 | -3.176e-07 | -35 | -50 | -3.9379e-07 | -35
10 | -1.9729e-11 | -34 | 0 | -9.9259e-10 | -34 | -10 | -2.9301e-08 | -34 | -20 | -1.0576e-07 | -34 | -30 | -2.1924e-07 | -34 | -40 | -3.0567e-07 | -34 | -50 | -3.7285e-07 | -34
10 | 2.1713e-11 | -33 | 0 | -9.6792e-10 | -33 | -10 | -2.8814e-08 | -33 | -20 | -1.0432e-07 | -33 | -30 | -2.1623e-07 | -33 | -40 | -2.9563e-07 | -33 | -50 | -3.5785e-07 | -33
10 | -3.8123e-12 | -32 | 0 | -7.612e-10 | -32 | -10 | -2.8149e-08 | -32 | -20 | -1.0296e-07 | -32 | -30 | -2.1229e-07 | -32 | -40 | -2.8333e-07 | -32 | -50 | -3.3787e-07 | -32
10 | 1.1009e-10 | -31 | 0 | -9.5895e-10 | -31 | -10 | -2.7729e-08 | -31 | -20 | -1.0111e-07 | -31 | -30 | -2.0728e-07 | -31 | -40 | -2.7012e-07 | -31 | -50 | -3.1628e-07 | -31
10 | -3.0839e-11 | -30 | 0 | -9.2664e-10 | -30 | -10 | -2.7445e-08 | -30 | -20 | -1.0005e-07 | -30 | -30 | -2.0251e-07 | -30 | -40 | -2.5843e-07 | -30 | -50 | -2.995e-07 | -30
10 | 2.2133e-11 | -29 | 0 | -7.5268e-10 | -29 | -10 | -2.7202e-08 | -29 | -20 | -9.8125e-08 | -29 | -30 | -1.9453e-07 | -29 | -40 | -2.4359e-07 | -29 | -50 | -2.8358e-07 | -29
10 | -3.4177e-12 | -28 | 0 | -9.4365e-10 | -28 | -10 | -2.6757e-08 | -28 | -20 | -9.6231e-08 | -28 | -30 | -1.8869e-07 | -28 | -40 | -2.3287e-07 | -28 | -50 | -2.6604e-07 | -28
10 | 1.9437e-10 | -27 | 0 | -9.4162e-10 | -27 | -10 | -2.6353e-08 | -27 | -20 | -9.5605e-08 | -27 | -30 | -1.8093e-07 | -27 | -40 | -2.1984e-07 | -27 | -50 | -2.4498e-07 | -27
10 | -2.8903e-11 | -26 | 0 | -7.0365e-10 | -26 | -10 | -2.5818e-08 | -26 | -20 | -9.395e-08 | -26 | -30 | -1.7036e-07 | -26 | -40 | -2.0739e-07 | -26 | -50 | -2.2825e-07 | -26
10 | 1.8346e-11 | -25 | 0 | -9.4537e-10 | -25 | -10 | -2.5603e-08 | -25 | -20 | -9.2059e-08 | -25 | -30 | -1.6346e-07 | -25 | -40 | -1.9139e-07 | -25 | -50 | -2.1172e-07 | -25
10 | -3.8304e-12 | -24 | 0 | -9.1208e-10 | -24 | -10 | -2.5147e-08 | -24 | -20 | -8.9936e-08 | -24 | -30 | -1.5243e-07 | -24 | -40 | -1.788e-07 | -24 | -50 | -1.9468e-07 | -24
10 | 1.7476e-10 | -23 | 0 | -7.3678e-10 | -23 | -10 | -2.4876e-08 | -23 | -20 | -8.7376e-08 | -23 | -30 | -1.4324e-07 | -23 | -40 | -1.6633e-07 | -23 | -50 | -1.7764e-07 | -23
10 | -3.9756e-11 | -22 | 0 | -9.4559e-10 | -22 | -10 | -2.4308e-08 | -22 | -20 | -8.4268e-08 | -22 | -30 | -1.3367e-07 | -22 | -40 | -1.5131e-07 | -22 | -50 | -1.6142e-07 | -22
10 | 6.689e-12 | -21 | 0 | -9.0164e-10 | -21 | -10 | -2.3984e-08 | -21 | -20 | -8.0942e-08 | -21 | -30 | -1.2458e-07 | -21 | -40 | -1.3853e-07 | -21 | -50 | -1.461e-07 | -21
10 | -3.848e-12 | -20 | 0 | -7.0229e-10 | -20 | -10 | -2.3384e-08 | -20 | -20 | -7.7971e-08 | -20 | -30 | -1.1559e-07 | -20 | -40 | -1.2592e-07 | -20 | -50 | -1.3258e-07 | -20
10 | 8.006e-11 | -19 | 0 | -9.1494e-10 | -19 | -10 | -2.277e-08 | -19 | -20 | -7.3304e-08 | -19 | -30 | -1.0583e-07 | -19 | -40 | -1.133e-07 | -19 | -50 | -1.1897e-07 | -19
10 | -4.7292e-11 | -18 | 0 | -8.53e-10 | -18 | -10 | -2.2354e-08 | -18 | -20 | -6.8629e-08 | -18 | -30 | -9.6026e-08 | -18 | -40 | -1.0117e-07 | -18 | -50 | -1.0546e-07 | -18
10 | 2.6678e-11 | -17 | 0 | -7.0589e-10 | -17 | -10 | -2.1625e-08 | -17 | -20 | -6.3782e-08 | -17 | -30 | -8.5947e-08 | -17 | -40 | -8.9628e-08 | -17 | -50 | -9.2642e-08 | -17
10 | -3.7183e-12 | -16 | 0 | -8.7707e-10 | -16 | -10 | -2.0835e-08 | -16 | -20 | -5.9011e-08 | -16 | -30 | -7.6785e-08 | -16 | -40 | -7.962e-08 | -16 | -50 | -8.1506e-08 | -16
10 | 5.2256e-12 | -15 | 0 | -8.4576e-10 | -15 | -10 | -2.0152e-08 | -15 | -20 | -5.3534e-08 | -15 | -30 | -6.8122e-08 | -15 | -40 | -6.9022e-08 | -15 | -50 | -7.0664e-08 | -15
10 | -4.5487e-11 | -14 | 0 | -7.1242e-10 | -14 | -10 | -1.9281e-08 | -14 | -20 | -4.7684e-08 | -14 | -30 | -5.9426e-08 | -14 | -40 | -5.9937e-08 | -14 | -50 | -6.0672e-08 | -14
10 | 3.2949e-11 | -13 | 0 | -8.6765e-10 | -13 | -10 | -1.8049e-08 | -13 | -20 | -4.2249e-08 | -13 | -30 | -5.144e-08 | -13 | -40 | -5.1089e-08 | -13 | -50 | -5.2176e-08 | -13
10 | -3.5156e-12 | -12 | 0 | -8.1904e-10 | -12 | -10 | -1.6863e-08 | -12 | -20 | -3.6418e-08 | -12 | -30 | -4.3738e-08 | -12 | -40 | -4.317e-08 | -12 | -50 | -4.3806e-08 | -12
10 | 1.9855e-11 | -11 | 0 | -7.1222e-10 | -11 | -10 | -1.5645e-08 | -11 | -20 | -3.0474e-08 | -11 | -30 | -3.6698e-08 | -11 | -40 | -3.6247e-08 | -11 | -50 | -3.6634e-08 | -11
10 | -3.5876e-11 | -10 | 0 | -8.3298e-10 | -10 | -10 | -1.3862e-08 | -10 | -20 | -2.566e-08 | -10 | -30 | -2.99e-08 | -10 | -40 | -2.964e-08 | -10 | -50 | -2.973e-08 | -10
10 | 3.3706e-11 | -9 | 0 | -7.8125e-10 | -9 | -10 | -1.2213e-08 | -9 | -20 | -2.1185e-08 | -9 | -30 | -2.4091e-08 | -9 | -40 | -2.3828e-08 | -9 | -50 | -2.3858e-08 | -9
10 | -3.2717e-12 | -8 | 0 | -6.9289e-10 | -8 | -10 | -1.0323e-08 | -8 | -20 | -1.6769e-08 | -8 | -30 | -1.904e-08 | -8 | -40 | -1.8716e-08 | -8 | -50 | -1.8888e-08 | -8
10 | -7.1737e-11 | -7 | 0 | -8.0316e-10 | -7 | -10 | -8.4944e-09 | -7 | -20 | -1.3139e-08 | -7 | -30 | -1.4486e-08 | -7 | -40 | -1.4189e-08 | -7 | -50 | -1.4292e-08 | -7
10 | -4.9148e-11 | -6 | 0 | -7.3029e-10 | -6 | -10 | -6.6096e-09 | -6 | -20 | -9.9126e-09 | -6 | -30 | -1.0722e-08 | -6 | -40 | -1.0576e-08 | -6 | -50 | -1.0459e-08 | -6
10 | 3.2696e-11 | -5 | 0 | -6.4206e-10 | -5 | -10 | -4.9191e-09 | -5 | -20 | -6.9453e-09 | -5 | -30 | -7.4841e-09 | -5 | -40 | -7.4434e-09 | -5 | -50 | -7.3812e-09 | -5
10 | -2.4123e-12 | -4 | 0 | -7.0486e-10 | -4 | -10 | -3.3874e-09 | -4 | -20 | -4.4973e-09 | -4 | -30 | -4.8722e-09 | -4 | -40 | -4.8419e-09 | -4 | -50 | -4.8669e-09 | -4
10 | -1.9081e-10 | -3 | 0 | -5.6824e-10 | -3 | -10 | -2.1508e-09 | -3 | -20 | -2.6972e-09 | -3 | -30 | -2.8682e-09 | -3 | -40 | -2.8862e-09 | -3 | -50 | -2.8888e-09 | -3
10 | -4.2853e-11 | -2 | 0 | -4.3223e-10 | -2 | -10 | -1.0956e-09 | -2 | -20 | -1.3655e-09 | -2 | -30 | -1.4937e-09 | -2 | -40 | -1.4746e-09 | -2 | -50 | -1.4681e-09 | -2
10 | 4.1702e-11 | -1 | 0 | -2.6629e-10 | -1 | -10 | -4.1124e-10 | -1 | -20 | -5.339e-10 | -1 | -30 | -4.9098e-10 | -1 | -40 | -4.8248e-10 | -1 | -50 | -4.7667e-10 | -1
10 | 5.4238e-13 | 0 | 0 | 2.7267e-11 | 0 | -10 | -5.015e-11 | 0 | -20 | 1.3969e-11 | 0 | -30 | 1.0233e-12 | 0 | -40 | 2.0055e-12 | 0 | -50 | 1.157e-12 | 0
10 | 2.1045e-10 | 1 | 0 | 5.3562e-10 | 1 | -10 | 6.8995e-10 | 1 | -20 | 6.1956e-10 | 1 | -30 | 5.9856e-10 | 1 | -40 | 3.3541e-10 | 1 | -50 | 5.8195e-10 | 1
10 | -2.3798e-11 | 2 | 0 | 1.7217e-09 | 2 | -10 | 1.9383e-09 | 2 | -20 | 1.9617e-09 | 2 | -30 | 1.8489e-09 | 2 | -40 | 1.7441e-09 | 2 | -50 | 1.7586e-09 | 2
10 | 7.8482e-11 | 3 | 0 | 3.5251e-09 | 3 | -10 | 3.9734e-09 | 3 | -20 | 4.0491e-09 | 3 | -30 | 3.6728e-09 | 3 | -40 | 3.6789e-09 | 3 | -50 | 3.5438e-09 | 3
10 | 9.1343e-11 | 4 | 0 | 5.7689e-09 | 4 | -10 | 6.7532e-09 | 4 | -20 | 6.833e-09 | 4 | -30 | 6.378e-09 | 4 | -40 | 6.1567e-09 | 4 | -50 | 6.0085e-09 | 4
10 | 2.51e-10 | 5 | 0 | 8.5761e-09 | 5 | -10 | 1.0134e-08 | 5 | -20 | 1.0369e-08 | 5 | -30 | 9.7775e-09 | 5 | -40 | 9.4761e-09 | 5 | -50 | 9.2217e-09 | 5
10 | 4.8437e-10 | 6 | 0 | 1.1762e-08 | 6 | -10 | 1.4228e-08 | 6 | -20 | 1.4502e-08 | 6 | -30 | 1.3915e-08 | 6 | -40 | 1.3502e-08 | 6 | -50 | 1.3244e-08 | 6
10 | 6.8544e-10 | 7 | 0 | 1.5739e-08 | 7 | -10 | 1.8848e-08 | 7 | -20 | 1.9642e-08 | 7 | -30 | 1.8851e-08 | 7 | -40 | 1.8394e-08 | 7 | -50 | 1.7907e-08 | 7
10 | 1.4796e-09 | 8 | 0 | 2.0042e-08 | 8 | -10 | 2.4255e-08 | 8 | -20 | 2.5391e-08 | 8 | -30 | 2.4543e-08 | 8 | -40 | 2.3851e-08 | 8 | -50 | 2.3239e-08 | 8
10 | 2.3044e-09 | 9 | 0 | 2.5274e-08 | 9 | -10 | 3.0438e-08 | 9 | -20 | 3.2252e-08 | 9 | -30 | 3.1074e-08 | 9 | -40 | 3.0405e-08 | 9 | -50 | 2.9946e-08 | 9
10 | 3.4121e-09 | 10 | 0 | 3.0681e-08 | 10 | -10 | 3.7237e-08 | 10 | -20 | 4.0589e-08 | 10 | -30 | 3.8382e-08 | 10 | -40 | 3.7561e-08 | 10 | -50 | 3.6901e-08 | 10

## Settings
==================================
Latest Run
==================================
Test Name | vds-id#1@1
Mode | Sweeping
Speed | Normal
Sweep Delay | 0
Hold Time | 0
Site Coordinate | 0,0
Last Executed | 09/09/2016 14:08:04
KTEI Version | V9.1
Execution Time | 00:00:06:27
Interlock | High Voltage Enabled
Device Terminal | Source | Gate | Drain
Instrument | GNDU | SMU1 | SMU2
Name | N/A | GateV | DrainV
Forcing Function | Common | Voltage Step | Voltage Sweep
Master/Slave | N/A | Master | Master
Start/Level | 0 | 10 | 10
Stop | N/A | -50 | -80
Step | N/A | -10 | -1
Number of Points | N/A | 7 | 182
Compliance | N/A | 0.01 | 0.01
Measure I | N/A | No | Measured
Measure V | N/A | Programmed | Programmed
Range I | N/A | Limited Auto=1uA | Auto
Range V | N/A | Best Fixed | Best Fixed
Range C | N/A | N/A | N/A
Dual Sweep Mode | N/A | N/A | Enabled
Pulse Mode | N/A | N/A | Disabled
Hold | N/A | N/A | N/A
Frequency | N/A | N/A | N/A
Frequency 2 | N/A | N/A | N/A
Number of Pts. | N/A | N/A | N/A
AC Voltage | N/A | N/A | N/A
Over Voltage Setting | N/A | OFF | OFF

## Processed Data
Drain V (V) | Drain I - Vg 10V | Drain I - Vg 0V | Drain I - Vg -10V | Drain I - Vg -20V | Drain I - Vg -30V | Drain I - Vg -40V | Drain I - Vg -50V
10 | 4.2086e-12 | 4.7319e-08 | 6.084e-08 | 6.323e-08 | 5.982e-08 | 4.6204e-08 | 4.4293e-08
9 | -5.9479e-12 | 3.2986e-08 | 4.7796e-08 | 4.5559e-08 | 4.281e-08 | 3.4563e-08 | 3.3416e-08
8 | 6.6167e-11 | 2.3419e-08 | 3.4529e-08 | 3.1695e-08 | 2.9854e-08 | 2.6231e-08 | 2.5336e-08
7 | 3.0508e-11 | 1.6566e-08 | 2.5675e-08 | 2.3098e-08 | 2.1949e-08 | 1.9429e-08 | 1.8613e-08
6 | 1.4687e-12 | 1.1338e-08 | 1.8422e-08 | 1.6306e-08 | 1.5658e-08 | 1.4096e-08 | 1.3446e-08
5 | 1.0944e-10 | 7.4162e-09 | 1.2615e-08 | 1.1205e-08 | 1.0769e-08 | 9.6895e-09 | 9.1844e-09
4 | 6.8835e-11 | 4.5137e-09 | 8.0267e-09 | 7.1846e-09 | 6.8433e-09 | 6.2412e-09 | 5.9134e-09
3 | 1.7925e-11 | 2.5078e-09 | 4.6374e-09 | 4.1434e-09 | 3.9998e-09 | 3.6523e-09 | 3.3841e-09
2 | 1.0753e-12 | 1.04e-09 | 2.1827e-09 | 1.933e-09 | 1.877e-09 | 1.8276e-09 | 1.6941e-09
1 | 1.898e-10 | 3.6763e-10 | 7.6949e-10 | 6.9241e-10 | 6.8737e-10 | 6.049e-10 | 5.767e-10
0 | 7.2967e-11 | 1.2244e-11 | 9.0877e-12 | 5.8894e-12 | 1.2118e-11 | 1.9637e-12 | 2.0221e-12
-1 | 1.0855e-11 | -2.0974e-10 | -6.0189e-10 | -5.5225e-10 | -5.7109e-10 | -3.7605e-10 | -3.9026e-10
-2 | -1.9381e-12 | -3.9688e-10 | -1.6559e-09 | -1.5997e-09 | -1.6956e-09 | -1.666e-09 | -1.6719e-09
-3 | -1.4899e-10 | -5.3697e-10 | -3.2357e-09 | -3.2949e-09 | -3.5192e-09 | -3.4337e-09 | -3.4279e-09
-4 | 6.5548e-11 | -6.5467e-10 | -5.0743e-09 | -5.5001e-09 | -5.9288e-09 | -5.7834e-09 | -5.7829e-09
-5 | 1.4011e-11 | -7.1626e-10 | -7.222e-09 | -8.2648e-09 | -9.0778e-09 | -8.8947e-09 | -8.8992e-09
-6 | -1.3019e-12 | -8.0646e-10 | -9.5119e-09 | -1.1526e-08 | -1.281e-08 | -1.2729e-08 | -1.2738e-08
-7 | -5.0608e-11 | -7.8792e-10 | -1.1833e-08 | -1.5268e-08 | -1.7393e-08 | -1.7223e-08 | -1.7224e-08
-8 | 8.1152e-11 | -8.3394e-10 | -1.4195e-08 | -1.9528e-08 | -2.2543e-08 | -2.2463e-08 | -2.2572e-08
-9 | 5.679e-12 | -8.995e-10 | -1.6489e-08 | -2.4104e-08 | -2.8244e-08 | -2.8117e-08 | -2.8765e-08
-10 | -1.6042e-12 | -8.4151e-10 | -1.8523e-08 | -2.8499e-08 | -3.4629e-08 | -3.4544e-08 | -3.5413e-08
-11 | 4.4143e-12 | -9.0149e-10 | -2.0336e-08 | -3.3716e-08 | -4.1727e-08 | -4.1879e-08 | -4.301e-08
-12 | 1.0729e-11 | -9.6291e-10 | -2.1732e-08 | -3.862e-08 | -4.987e-08 | -5.0239e-08 | -5.1734e-08
-13 | -1.7902e-12 | -8.7183e-10 | -2.31e-08 | -4.4099e-08 | -5.8317e-08 | -5.8519e-08 | -6.1502e-08
-14 | 2.9666e-12 | -9.2146e-10 | -2.4374e-08 | -4.9501e-08 | -6.7263e-08 | -6.8366e-08 | -7.1749e-08
-15 | 1.9019e-11 | -1.002e-09 | -2.5121e-08 | -5.5113e-08 | -7.6464e-08 | -7.8577e-08 | -8.2788e-08
-16 | -1.8049e-12 | -8.6804e-10 | -2.5999e-08 | -6.0589e-08 | -8.5352e-08 | -8.9074e-08 | -9.5339e-08
-17 | 4.6878e-12 | -9.7718e-10 | -2.634e-08 | -6.5057e-08 | -9.4827e-08 | -1.0105e-07 | -1.0816e-07
-18 | 1.0056e-11 | -1.0361e-09 | -2.7156e-08 | -6.9674e-08 | -1.0499e-07 | -1.1303e-07 | -1.2221e-07
-19 | -2.3179e-12 | -8.9921e-10 | -2.7587e-08 | -7.4157e-08 | -1.1556e-07 | -1.2573e-07 | -1.3812e-07
-20 | 5.6389e-12 | -9.9553e-10 | -2.8213e-08 | -7.7969e-08 | -1.264e-07 | -1.3879e-07 | -1.5307e-07
-21 | 1.237e-11 | -1.0513e-09 | -2.8575e-08 | -8.1388e-08 | -1.361e-07 | -1.5307e-07 | -1.6932e-07
-22 | -2.3683e-12 | -9.2877e-10 | -2.9189e-08 | -8.4455e-08 | -1.4618e-07 | -1.6738e-07 | -1.8546e-07
-23 | 3.9051e-12 | -1.0339e-09 | -2.9513e-08 | -8.7996e-08 | -1.5534e-07 | -1.8114e-07 | -2.0312e-07
-24 | 9.6348e-12 | -1.0926e-09 | -2.9771e-08 | -9.0757e-08 | -1.66e-07 | -1.9507e-07 | -2.2007e-07
-25 | -3.0489e-12 | -9.1547e-10 | -3.0127e-08 | -9.2815e-08 | -1.7521e-07 | -2.1042e-07 | -2.3775e-07
-26 | -1.2726e-11 | -1.0365e-09 | -3.05e-08 | -9.5239e-08 | -1.8468e-07 | -2.2324e-07 | -2.586e-07
-27 | 1.0056e-11 | -1.1104e-09 | -3.0919e-08 | -9.6901e-08 | -1.9157e-07 | -2.3671e-07 | -2.7684e-07
-28 | -3.6682e-12 | -9.3701e-10 | -3.1058e-08 | -9.7996e-08 | -1.9915e-07 | -2.5038e-07 | -2.9421e-07
-29 | -2.501e-11 | -1.0547e-09 | -3.1183e-08 | -1.0071e-07 | -2.0947e-07 | -2.6424e-07 | -3.1261e-07
-30 | -3.7897e-12 | -1.1338e-09 | -3.1475e-08 | -1.027e-07 | -2.142e-07 | -2.7742e-07 | -3.3102e-07
-31 | -3.7685e-12 | -9.0976e-10 | -3.1695e-08 | -1.0262e-07 | -2.2437e-07 | -2.9151e-07 | -3.4923e-07
-32 | -1.2987e-11 | -1.0889e-09 | -3.1773e-08 | -1.0432e-07 | -2.2931e-07 | -3.037e-07 | -3.6863e-07
-33 | 1.5232e-11 | -1.147e-09 | -3.2334e-08 | -1.067e-07 | -2.3014e-07 | -3.1643e-07 | -3.887e-07
-34 | 2.6784e-10 | -9.1751e-10 | -3.2846e-08 | -1.0819e-07 | -2.3562e-07 | -3.2656e-07 | -4.0967e-07
-35 | 7.6275e-11 | -1.0884e-09 | -3.2792e-08 | -1.095e-07 | -2.3874e-07 | -3.3904e-07 | -4.3006e-07
-36 | -2.4851e-12 | -1.1787e-09 | -3.3229e-08 | -1.109e-07 | -2.4497e-07 | -3.4863e-07 | -4.4955e-07
-37 | -9.9559e-12 | -9.5341e-10 | -3.3446e-08 | -1.1212e-07 | -2.477e-07 | -3.608e-07 | -4.6582e-07
-38 | 1.6951e-11 | -1.1026e-09 | -3.3436e-08 | -1.1267e-07 | -2.5071e-07 | -3.7243e-07 | -4.8155e-07
-39 | -6.483e-12 | -1.1666e-09 | -3.3394e-08 | -1.1324e-07 | -2.5225e-07 | -3.7852e-07 | -4.9867e-07
-40 | -1.9748e-11 | -8.8676e-10 | -3.4315e-08 | -1.1538e-07 | -2.5354e-07 | -3.8986e-07 | -5.1326e-07
-41 | 2.9411e-11 | -1.0902e-09 | -3.4227e-08 | -1.1642e-07 | -2.6011e-07 | -3.9659e-07 | -5.319e-07
-42 | 7.4044e-12 | -1.1527e-09 | -3.4737e-08 | -1.1721e-07 | -2.653e-07 | -4.0251e-07 | -5.5007e-07
-43 | -2.2378e-11 | -9.5936e-10 | -3.501e-08 | -1.1927e-07 | -2.654e-07 | -4.0711e-07 | -5.6317e-07
-44 | 3.3914e-11 | -1.1435e-09 | -3.5001e-08 | -1.1995e-07 | -2.7105e-07 | -4.1399e-07 | -5.7613e-07
-45 | -1.1449e-11 | -1.18e-09 | -3.461e-08 | -1.2041e-07 | -2.7258e-07 | -4.1885e-07 | -5.8877e-07
-46 | 2.5422e-10 | -9.2083e-10 | -3.5147e-08 | -1.2102e-07 | -2.7465e-07 | -4.2579e-07 | -5.9751e-07
-47 | 8.6e-11 | -1.164e-09 | -3.5012e-08 | -1.2272e-07 | -2.7736e-07 | -4.2648e-07 | -6.075e-07
-48 | -5.473e-12 | -1.1897e-09 | -3.534e-08 | -1.2381e-07 | -2.791e-07 | -4.2907e-07 | -6.2111e-07
-49 | 2.8092e-10 | -9.2043e-10 | -3.5442e-08 | -1.2474e-07 | -2.7941e-07 | -4.3424e-07 | -6.3079e-07
-50 | 6.8422e-11 | -1.1589e-09 | -3.5088e-08 | -1.2591e-07 | -2.8122e-07 | -4.386e-07 | -6.3558e-07
-51 | -1.1533e-11 | -1.1823e-09 | -3.5756e-08 | -1.265e-07 | -2.8302e-07 | -4.4298e-07 | -6.4188e-07
-52 | 2.9208e-10 | -1.0528e-09 | -3.6112e-08 | -1.2742e-07 | -2.8311e-07 | -4.4405e-07 | -6.4974e-07
-53 | 6.7492e-11 | -1.1549e-09 | -3.6054e-08 | -1.2757e-07 | -2.8352e-07 | -4.4885e-07 | -6.5743e-07
-54 | -2.1422e-11 | -1.248e-09 | -3.6298e-08 | -1.2765e-07 | -2.8611e-07 | -4.5267e-07 | -6.6469e-07
-55 | 2.1811e-10 | -9.4273e-10 | -3.6466e-08 | -1.2805e-07 | -2.8818e-07 | -4.5926e-07 | -6.7545e-07
-56 | 6.6369e-11 | -1.1888e-09 | -3.6533e-08 | -1.3005e-07 | -2.8877e-07 | -4.6176e-07 | -6.7766e-07
-57 | -1.4689e-11 | -1.2582e-09 | -3.6344e-08 | -1.3078e-07 | -2.9012e-07 | -4.6303e-07 | -6.8442e-07
-58 | 3.3832e-10 | -1.0946e-09 | -3.659e-08 | -1.318e-07 | -2.9298e-07 | -4.6388e-07 | -6.9192e-07
-59 | 7.3561e-11 | -1.2064e-09 | -3.6955e-08 | -1.3382e-07 | -2.9215e-07 | -4.629e-07 | -6.9266e-07
-60 | -2.3148e-11 | -1.2947e-09 | -3.6978e-08 | -1.3366e-07 | -2.9416e-07 | -4.677e-07 | -6.9882e-07
-61 | 1.9679e-10 | -1.0538e-09 | -3.6749e-08 | -1.3497e-07 | -2.9598e-07 | -4.7024e-07 | -7.0361e-07
-62 | 6.8974e-11 | -1.2382e-09 | -3.7064e-08 | -1.3504e-07 | -2.9899e-07 | -4.7456e-07 | -7.1239e-07
-63 | -1.9024e-11 | -1.3042e-09 | -3.748e-08 | -1.3474e-07 | -3.0158e-07 | -4.7946e-07 | -7.1613e-07
-64 | 2.8886e-10 | -1.1146e-09 | -3.7437e-08 | -1.3615e-07 | -3.0292e-07 | -4.7939e-07 | -7.2538e-07
-65 | 6.8481e-11 | -1.2427e-09 | -3.7487e-08 | -1.3679e-07 | -3.0576e-07 | -4.8643e-07 | -7.2704e-07
-66 | -3.4468e-11 | -1.3586e-09 | -3.7293e-08 | -1.3504e-07 | -3.0824e-07 | -4.8388e-07 | -7.3649e-07
-67 | 2.226e-10 | -1.2608e-09 | -3.7916e-08 | -1.3616e-07 | -3.0806e-07 | -4.879e-07 | -7.3738e-07
-68 | 4.3867e-11 | -1.2868e-09 | -3.7757e-08 | -1.379e-07 | -3.0841e-07 | -4.9436e-07 | -7.4011e-07
-69 | -2.8997e-11 | -1.3259e-09 | -3.8044e-08 | -1.3836e-07 | -3.083e-07 | -4.9512e-07 | -7.417e-07
-70 | 1.1498e-10 | -1.2133e-09 | -3.7971e-08 | -1.4017e-07 | -3.1202e-07 | -4.9809e-07 | -7.4815e-07
-71 | 5.7859e-11 | -1.2835e-09 | -3.8496e-08 | -1.4015e-07 | -3.1353e-07 | -5.0128e-07 | -7.5028e-07
-72 | -3.935e-11 | -1.3578e-09 | -3.8665e-08 | -1.407e-07 | -3.1566e-07 | -5.0779e-07 | -7.5563e-07
-73 | 2.3703e-10 | -1.4277e-09 | -3.897e-08 | -1.415e-07 | -3.1582e-07 | -5.0655e-07 | -7.6339e-07
-74 | 4.7473e-11 | -1.3095e-09 | -3.8715e-08 | -1.4174e-07 | -3.157e-07 | -5.0579e-07 | -7.6424e-07
-75 | -4.583e-11 | -1.3698e-09 | -3.9047e-08 | -1.4227e-07 | -3.1545e-07 | -5.1468e-07 | -7.6773e-07
-76 | -1.6902e-11 | -1.3261e-09 | -4.012e-08 | -1.4303e-07 | -3.1786e-07 | -5.1962e-07 | -7.727e-07
-77 | 7.8358e-11 | -1.3828e-09 | -4.0097e-08 | -1.4396e-07 | -3.2068e-07 | -5.1468e-07 | -7.7264e-07
-78 | -1.8098e-11 | -1.3957e-09 | -4.0259e-08 | -1.4481e-07 | -3.2064e-07 | -5.1386e-07 | -7.796e-07
-79 | 1.3242e-10 | -1.5218e-09 | -4.056e-08 | -1.4472e-07 | -3.2343e-07 | -5.1703e-07 | -7.8059e-07
-80 | 6.7341e-11 | -1.4463e-09 | -4.034e-08 | -1.4612e-07 | -3.2365e-07 | -5.2215e-07 | -7.8318e-07
-80 | -1.1568e-11 | -1.642e-09 | -4.0106e-08 | -1.4391e-07 | -3.2337e-07 | -5.1532e-07 | -7.7928e-07
-79 | -1.3993e-10 | -1.3412e-09 | -3.9502e-08 | -1.4159e-07 | -3.1993e-07 | -5.0749e-07 | -7.6311e-07
-78 | -1.595e-11 | -1.3663e-09 | -3.9588e-08 | -1.4087e-07 | -3.1808e-07 | -5.0357e-07 | -7.5588e-07
-77 | -3.4109e-12 | -1.282e-09 | -3.8853e-08 | -1.3955e-07 | -3.1692e-07 | -5.0742e-07 | -7.5421e-07
-76 | 7.9978e-12 | -1.3406e-09 | -3.8565e-08 | -1.3993e-07 | -3.1534e-07 | -5.0207e-07 | -7.4841e-07
-75 | -2.2399e-10 | -1.3347e-09 | -3.8764e-08 | -1.3972e-07 | -3.1412e-07 | -5.0348e-07 | -7.529e-07
-74 | -1.7827e-11 | -1.3747e-09 | -3.8115e-08 | -1.3945e-07 | -3.1072e-07 | -5.0182e-07 | -7.4654e-07
-73 | 3.3644e-12 | -1.3215e-09 | -3.7766e-08 | -1.3814e-07 | -3.0771e-07 | -4.9125e-07 | -7.3743e-07
-72 | 1.2392e-10 | -1.3557e-09 | -3.7762e-08 | -1.3826e-07 | -3.0961e-07 | -4.9155e-07 | -7.3432e-07
-71 | -3.2532e-12 | -1.2149e-09 | -3.7586e-08 | -1.3747e-07 | -3.0628e-07 | -4.8739e-07 | -7.2591e-07
-70 | -4.2302e-13 | -1.3076e-09 | -3.7737e-08 | -1.3652e-07 | -3.0558e-07 | -4.8141e-07 | -7.191e-07
-69 | 3.199e-10 | -1.3023e-09 | -3.7351e-08 | -1.3536e-07 | -3.0267e-07 | -4.8086e-07 | -7.165e-07
-68 | -1.0925e-11 | -1.1257e-09 | -3.7113e-08 | -1.3419e-07 | -3.0224e-07 | -4.7824e-07 | -7.1074e-07
-67 | 1.0645e-11 | -1.2909e-09 | -3.6786e-08 | -1.3349e-07 | -3.0032e-07 | -4.792e-07 | -7.0748e-07
-66 | 2.0242e-10 | -1.3434e-09 | -3.6939e-08 | -1.3299e-07 | -2.9865e-07 | -4.7323e-07 | -6.9895e-07
-65 | -1.6492e-11 | -1.148e-09 | -3.6109e-08 | -1.3292e-07 | -2.9844e-07 | -4.7071e-07 | -6.9547e-07
-64 | 8.204e-12 | -1.2344e-09 | -3.6102e-08 | -1.3352e-07 | -2.9747e-07 | -4.6369e-07 | -6.94e-07
-63 | 3.3227e-10 | -1.2558e-09 | -3.6196e-08 | -1.3296e-07 | -2.9345e-07 | -4.5925e-07 | -6.8197e-07
-62 | -2.4892e-11 | -9.4066e-10 | -3.6182e-08 | -1.3121e-07 | -2.9e-07 | -4.5531e-07 | -6.7845e-07
-61 | -9.2801e-13 | -1.2385e-09 | -3.5542e-08 | -1.3031e-07 | -2.8995e-07 | -4.5217e-07 | -6.7118e-07
-60 | 2.9798e-10 | -1.2274e-09 | -3.5511e-08 | -1.3011e-07 | -2.884e-07 | -4.4628e-07 | -6.6733e-07
-59 | -2.1332e-11 | -1.066e-09 | -3.5283e-08 | -1.2854e-07 | -2.8501e-07 | -4.38e-07 | -6.6441e-07
-58 | 2.7753e-12 | -1.1658e-09 | -3.5033e-08 | -1.2765e-07 | -2.8293e-07 | -4.3675e-07 | -6.578e-07
-57 | 2.5212e-10 | -1.188e-09 | -3.4748e-08 | -1.2677e-07 | -2.8183e-07 | -4.3644e-07 | -6.4809e-07
-56 | -2.6887e-11 | -8.8461e-10 | -3.4247e-08 | -1.2647e-07 | -2.8126e-07 | -4.3482e-07 | -6.4043e-07
-55 | 1.9336e-12 | -1.1783e-09 | -3.4142e-08 | -1.2604e-07 | -2.8013e-07 | -4.2914e-07 | -6.3869e-07
-54 | 3.617e-10 | -1.1435e-09 | -3.4047e-08 | -1.2458e-07 | -2.7414e-07 | -4.2336e-07 | -6.3042e-07
-53 | -1.8121e-11 | -8.8469e-10 | -3.3884e-08 | -1.2435e-07 | -2.7522e-07 | -4.2202e-07 | -6.2096e-07
-52 | 1.8683e-11 | -1.1336e-09 | -3.3407e-08 | -1.229e-07 | -2.7376e-07 | -4.1865e-07 | -6.1081e-07
-51 | 2.6807e-10 | -1.1261e-09 | -3.3385e-08 | -1.2196e-07 | -2.705e-07 | -4.156e-07 | -6.0392e-07
-50 | -1.515e-11 | -9.228e-10 | -3.2867e-08 | -1.2138e-07 | -2.6991e-07 | -4.0918e-07 | -5.9595e-07
-49 | 1.4474e-11 | -1.1171e-09 | -3.2962e-08 | -1.2003e-07 | -2.6876e-07 | -4.0589e-07 | -5.8857e-07
-48 | 3.5232e-10 | -1.1355e-09 | -3.2842e-08 | -1.2029e-07 | -2.669e-07 | -4.0172e-07 | -5.8071e-07
-47 | -1.2516e-11 | -7.8769e-10 | -3.2681e-08 | -1.1846e-07 | -2.6378e-07 | -4.0026e-07 | -5.705e-07
-46 | 3.0129e-11 | -1.0789e-09 | -3.2355e-08 | -1.1841e-07 | -2.6054e-07 | -3.9712e-07 | -5.6209e-07
-45 | 2.8391e-10 | -1.0813e-09 | -3.2297e-08 | -1.1782e-07 | -2.5717e-07 | -3.8925e-07 | -5.4796e-07
-44 | -6.2706e-12 | -8.6263e-10 | -3.1685e-08 | -1.1714e-07 | -2.5474e-07 | -3.854e-07 | -5.3549e-07
-43 | 3.3412e-11 | -1.0471e-09 | -3.1592e-08 | -1.1578e-07 | -2.4966e-07 | -3.8093e-07 | -5.2779e-07
-42 | 3.0415e-10 | -1.0588e-09 | -3.1111e-08 | -1.1379e-07 | -2.4976e-07 | -3.761e-07 | -5.1201e-07
-41 | -1.6589e-11 | -7.333e-10 | -3.0872e-08 | -1.1254e-07 | -2.4742e-07 | -3.6885e-07 | -4.9714e-07
-40 | 1.0476e-11 | -1.019e-09 | -3.0493e-08 | -1.1142e-07 | -2.4214e-07 | -3.6012e-07 | -4.8059e-07
-39 | -3.7836e-12 | -1.0012e-09 | -3.018e-08 | -1.1046e-07 | -2.4214e-07 | -3.5286e-07 | -4.631e-07
-38 | 9.9016e-12 | -7.7585e-10 | -3.015e-08 | -1.0999e-07 | -2.3861e-07 | -3.4227e-07 | -4.4574e-07
-37 | -2.3163e-11 | -1.0169e-09 | -2.9835e-08 | -1.0909e-07 | -2.347e-07 | -3.3434e-07 | -4.283e-07
-36 | 4.8374e-12 | -1.0085e-09 | -2.9487e-08 | -1.0734e-07 | -2.2989e-07 | -3.2774e-07 | -4.114e-07
-35 | 3.0138e-10 | -7.354e-10 | -2.9426e-08 | -1.0738e-07 | -2.2476e-07 | -3.176e-07 | -3.9379e-07
-34 | -1.9729e-11 | -9.9259e-10 | -2.9301e-08 | -1.0576e-07 | -2.1924e-07 | -3.0567e-07 | -3.7285e-07
-33 | 2.1713e-11 | -9.6792e-10 | -2.8814e-08 | -1.0432e-07 | -2.1623e-07 | -2.9563e-07 | -3.5785e-07
-32 | -3.8123e-12 | -7.612e-10 | -2.8149e-08 | -1.0296e-07 | -2.1229e-07 | -2.8333e-07 | -3.3787e-07
-31 | 1.1009e-10 | -9.5895e-10 | -2.7729e-08 | -1.0111e-07 | -2.0728e-07 | -2.7012e-07 | -3.1628e-07
-30 | -3.0839e-11 | -9.2664e-10 | -2.7445e-08 | -1.0005e-07 | -2.0251e-07 | -2.5843e-07 | -2.995e-07
-29 | 2.2133e-11 | -7.5268e-10 | -2.7202e-08 | -9.8125e-08 | -1.9453e-07 | -2.4359e-07 | -2.8358e-07
-28 | -3.4177e-12 | -9.4365e-10 | -2.6757e-08 | -9.6231e-08 | -1.8869e-07 | -2.3287e-07 | -2.6604e-07
-27 | 1.9437e-10 | -9.4162e-10 | -2.6353e-08 | -9.5605e-08 | -1.8093e-07 | -2.1984e-07 | -2.4498e-07
-26 | -2.8903e-11 | -7.0365e-10 | -2.5818e-08 | -9.395e-08 | -1.7036e-07 | -2.0739e-07 | -2.2825e-07
-25 | 1.8346e-11 | -9.4537e-10 | -2.5603e-08 | -9.2059e-08 | -1.6346e-07 | -1.9139e-07 | -2.1172e-07
-24 | -3.8304e-12 | -9.1208e-10 | -2.5147e-08 | -8.9936e-08 | -1.5243e-07 | -1.788e-07 | -1.9468e-07
-23 | 1.7476e-10 | -7.3678e-10 | -2.4876e-08 | -8.7376e-08 | -1.4324e-07 | -1.6633e-07 | -1.7764e-07
-22 | -3.9756e-11 | -9.4559e-10 | -2.4308e-08 | -8.4268e-08 | -1.3367e-07 | -1.5131e-07 | -1.6142e-07
-21 | 6.689e-12 | -9.0164e-10 | -2.3984e-08 | -8.0942e-08 | -1.2458e-07 | -1.3853e-07 | -1.461e-07
-20 | -3.848e-12 | -7.0229e-10 | -2.3384e-08 | -7.7971e-08 | -1.1559e-07 | -1.2592e-07 | -1.3258e-07
-19 | 8.006e-11 | -9.1494e-10 | -2.277e-08 | -7.3304e-08 | -1.0583e-07 | -1.133e-07 | -1.1897e-07
-18 | -4.7292e-11 | -8.53e-10 | -2.2354e-08 | -6.8629e-08 | -9.6026e-08 | -1.0117e-07 | -1.0546e-07
-17 | 2.6678e-11 | -7.0589e-10 | -2.1625e-08 | -6.3782e-08 | -8.5947e-08 | -8.9628e-08 | -9.2642e-08
-16 | -3.7183e-12 | -8.7707e-10 | -2.0835e-08 | -5.9011e-08 | -7.6785e-08 | -7.962e-08 | -8.1506e-08
-15 | 5.2256e-12 | -8.4576e-10 | -2.0152e-08 | -5.3534e-08 | -6.8122e-08 | -6.9022e-08 | -7.0664e-08
-14 | -4.5487e-11 | -7.1242e-10 | -1.9281e-08 | -4.7684e-08 | -5.9426e-08 | -5.9937e-08 | -6.0672e-08
-13 | 3.2949e-11 | -8.6765e-10 | -1.8049e-08 | -4.2249e-08 | -5.144e-08 | -5.1089e-08 | -5.2176e-08
-12 | -3.5156e-12 | -8.1904e-10 | -1.6863e-08 | -3.6418e-08 | -4.3738e-08 | -4.317e-08 | -4.3806e-08
-11 | 1.9855e-11 | -7.1222e-10 | -1.5645e-08 | -3.0474e-08 | -3.6698e-08 | -3.6247e-08 | -3.6634e-08
-10 | -3.5876e-11 | -8.3298e-10 | -1.3862e-08 | -2.566e-08 | -2.99e-08 | -2.964e-08 | -2.973e-08
-9 | 3.3706e-11 | -7.8125e-10 | -1.2213e-08 | -2.1185e-08 | -2.4091e-08 | -2.3828e-08 | -2.3858e-08
-8 | -3.2717e-12 | -6.9289e-10 | -1.0323e-08 | -1.6769e-08 | -1.904e-08 | -1.8716e-08 | -1.8888e-08
-7 | -7.1737e-11 | -8.0316e-10 | -8.4944e-09 | -1.3139e-08 | -1.4486e-08 | -1.4189e-08 | -1.4292e-08
-6 | -4.9148e-11 | -7.3029e-10 | -6.6096e-09 | -9.9126e-09 | -1.0722e-08 | -1.0576e-08 | -1.0459e-08
-5 | 3.2696e-11 | -6.4206e-10 | -4.9191e-09 | -6.9453e-09 | -7.4841e-09 | -7.4434e-09 | -7.3812e-09
-4 | -2.4123e-12 | -7.0486e-10 | -3.3874e-09 | -4.4973e-09 | -4.8722e-09 | -4.8419e-09 | -4.8669e-09
-3 | -1.9081e-10 | -5.6824e-10 | -2.1508e-09 | -2.6972e-09 | -2.8682e-09 | -2.8862e-09 | -2.8888e-09
-2 | -4.2853e-11 | -4.3223e-10 | -1.0956e-09 | -1.3655e-09 | -1.4937e-09 | -1.4746e-09 | -1.4681e-09
-1 | 4.1702e-11 | -2.6629e-10 | -4.1124e-10 | -5.339e-10 | -4.9098e-10 | -4.8248e-10 | -4.7667e-10
0 | 5.4238e-13 | 2.7267e-11 | -5.015e-11 | 1.3969e-11 | 1.0233e-12 | 2.0055e-12 | 1.157e-12
1 | 2.1045e-10 | 5.3562e-10 | 6.8995e-10 | 6.1956e-10 | 5.9856e-10 | 3.3541e-10 | 5.8195e-10
2 | -2.3798e-11 | 1.7217e-09 | 1.9383e-09 | 1.9617e-09 | 1.8489e-09 | 1.7441e-09 | 1.7586e-09
3 | 7.8482e-11 | 3.5251e-09 | 3.9734e-09 | 4.0491e-09 | 3.6728e-09 | 3.6789e-09 | 3.5438e-09
4 | 9.1343e-11 | 5.7689e-09 | 6.7532e-09 | 6.833e-09 | 6.378e-09 | 6.1567e-09 | 6.0085e-09
5 | 2.51e-10 | 8.5761e-09 | 1.0134e-08 | 1.0369e-08 | 9.7775e-09 | 9.4761e-09 | 9.2217e-09
6 | 4.8437e-10 | 1.1762e-08 | 1.4228e-08 | 1.4502e-08 | 1.3915e-08 | 1.3502e-08 | 1.3244e-08
7 | 6.8544e-10 | 1.5739e-08 | 1.8848e-08 | 1.9642e-08 | 1.8851e-08 | 1.8394e-08 | 1.7907e-08
8 | 1.4796e-09 | 2.0042e-08 | 2.4255e-08 | 2.5391e-08 | 2.4543e-08 | 2.3851e-08 | 2.3239e-08
9 | 2.3044e-09 | 2.5274e-08 | 3.0438e-08 | 3.2252e-08 | 3.1074e-08 | 3.0405e-08 | 2.9946e-08
10 | 3.4121e-09 | 3.0681e-08 | 3.7237e-08 | 4.0589e-08 | 3.8382e-08 | 3.7561e-08 | 3.6901e-08