## Data
GateV(1) | DrainI(1) | DrainV(1) | GateV(2) | DrainI(2) | DrainV(2) | GateV(3) | DrainI(3) | DrainV(3) | GateV(4) | DrainI(4) | DrainV(4) | GateV(5) | DrainI(5) | DrainV(5) | GateV(6) | DrainI(6) | DrainV(6) | GateV(7) | DrainI(7) | DrainV(7)
10 | 3.4698e-11 | 10 | 0 | 2.0063e-07 | 10 | -10 | 3.753e-07 | 10 | -20 | 4.0529e-07 | 10 | -30 | 4.0513e-07 | 10 | -40 | 4.0014e-07 | 10 | -50 | 4.0126e-07 | 10
10 | -2.6606e-11 | 9 | 0 | 1.5696e-07 | 9 | -10 | 2.8179e-07 | 9 | -20 | 3.0285e-07 | 9 | -30 | 3.0071e-07 | 9 | -40 | 2.957e-07 | 9 | -50 | 2.959e-07 | 9
10 | 6.8973e-11 | 8 | 0 | 1.2013e-07 | 8 | -10 | 2.1147e-07 | 8 | -20 | 2.2547e-07 | 8 | -30 | 2.2269e-07 | 8 | -40 | 2.1855e-07 | 8 | -50 | 2.1915e-07 | 8
10 | 1.0601e-11 | 7 | 0 | 8.9851e-08 | 7 | -10 | 1.5661e-07 | 7 | -20 | 1.6502e-07 | 7 | -30 | 1.6257e-07 | 7 | -40 | 1.579e-07 | 7 | -50 | 1.5849e-07 | 7
10 | 1.7206e-12 | 6 | 0 | 6.5102e-08 | 6 | -10 | 1.1264e-07 | 6 | -20 | 1.167e-07 | 6 | -30 | 1.1386e-07 | 6 | -40 | 1.1045e-07 | 6 | -50 | 1.105e-07 | 6
10 | 1.5553e-10 | 5 | 0 | 4.5097e-08 | 5 | -10 | 7.7369e-08 | 5 | -20 | 7.8745e-08 | 5 | -30 | 7.6216e-08 | 5 | -40 | 7.4009e-08 | 5 | -50 | 7.3927e-08 | 5
10 | 8.8865e-11 | 4 | 0 | 2.929e-08 | 4 | -10 | 4.9261e-08 | 4 | -20 | 4.9374e-08 | 4 | -30 | 4.7437e-08 | 4 | -40 | 4.7336e-08 | 4 | -50 | 4.5928e-08 | 4
10 | 1.8933e-11 | 3 | 0 | 1.7019e-08 | 3 | -10 | 2.7891e-08 | 3 | -20 | 2.7701e-08 | 3 | -30 | 2.6498e-08 | 3 | -40 | 2.6686e-08 | 3 | -50 | 2.6447e-08 | 3
10 | -1.6712e-12 | 2 | 0 | 8.0858e-09 | 2 | -10 | 1.3099e-08 | 2 | -20 | 1.2839e-08 | 2 | -30 | 1.2556e-08 | 2 | -40 | 1.2549e-08 | 2 | -50 | 1.3584e-08 | 2
10 | -1.1795e-10 | 1 | 0 | 2.5654e-09 | 1 | -10 | 4.0295e-09 | 1 | -20 | 4.1582e-09 | 1 | -30 | 4.3581e-09 | 1 | -40 | 4.862e-09 | 1 | -50 | 5.9039e-09 | 1
10 | 8.0992e-11 | 0 | 0 | -6.4871e-12 | 0 | -10 | 8.555e-11 | 0 | -20 | 3.747e-10 | 0 | -30 | 7.9923e-10 | 0 | -40 | 1.4742e-09 | 0 | -50 | 2.4311e-09 | 0
10 | 1.8975e-11 | -1 | 0 | -1.2042e-09 | -1 | -10 | -3.4728e-09 | -1 | -20 | -3.3695e-09 | -1 | -30 | -2.8375e-09 | -1 | -40 | -2.1217e-09 | -1 | -50 | -1.0786e-09 | -1
10 | -1.1246e-12 | -2 | 0 | -1.7736e-09 | -2 | -10 | -9.7675e-09 | -2 | -20 | -1.0781e-08 | -2 | -30 | -1.023e-08 | -2 | -40 | -9.4179e-09 | -2 | -50 | -8.3627e-09 | -2
10 | -1.6105e-10 | -3 | 0 | -1.9681e-09 | -3 | -10 | -1.8664e-08 | -3 | -20 | -2.197e-08 | -3 | -30 | -2.1871e-08 | -3 | -40 | -2.1048e-08 | -3 | -50 | -1.9934e-08 | -3
10 | 7.6274e-11 | -4 | 0 | -2.0226e-09 | -4 | -10 | -2.9367e-08 | -4 | -20 | -3.6907e-08 | -4 | -30 | -3.7645e-08 | -4 | -40 | -3.725e-08 | -4 | -50 | -3.5448e-08 | -4
10 | 1.6198e-11 | -5 | 0 | -2.2037e-09 | -5 | -10 | -4.1097e-08 | -5 | -20 | -5.5028e-08 | -5 | -30 | -5.7825e-08 | -5 | -40 | -5.8009e-08 | -5 | -50 | -5.6285e-08 | -5
10 | -7.5238e-13 | -6 | 0 | -2.2267e-09 | -6 | -10 | -5.4671e-08 | -6 | -20 | -7.76e-08 | -6 | -30 | -8.387e-08 | -6 | -40 | -8.4944e-08 | -6 | -50 | -8.3577e-08 | -6
10 | -8.0592e-12 | -7 | 0 | -2.2265e-09 | -7 | -10 | -6.8386e-08 | -7 | -20 | -1.0294e-07 | -7 | -30 | -1.1408e-07 | -7 | -40 | -1.1673e-07 | -7 | -50 | -1.1631e-07 | -7
10 | 1.0138e-11 | -8 | 0 | -2.3498e-09 | -8 | -10 | -8.1746e-08 | -8 | -20 | -1.3117e-07 | -8 | -30 | -1.4828e-07 | -8 | -40 | -1.5443e-07 | -8 | -50 | -1.5467e-07 | -8
10 | -8.4447e-13 | -9 | 0 | -2.3217e-09 | -9 | -10 | -9.4066e-08 | -9 | -20 | -1.6201e-07 | -9 | -30 | -1.8771e-07 | -9 | -40 | -1.9692e-07 | -9 | -50 | -1.9839e-07 | -9
10 | 1.6619e-12 | -10 | 0 | -2.3522e-09 | -10 | -10 | -1.055e-07 | -10 | -20 | -1.9345e-07 | -10 | -30 | -2.2956e-07 | -10 | -40 | -2.4421e-07 | -10 | -50 | -2.4863e-07 | -10
10 | -1.0139e-12 | -11 | 0 | -2.4609e-09 | -11 | -10 | -1.1534e-07 | -11 | -20 | -2.2675e-07 | -11 | -30 | -2.7644e-07 | -11 | -40 | -2.9637e-07 | -11 | -50 | -3.0488e-07 | -11
10 | -9.8001e-13 | -12 | 0 | -2.4139e-09 | -12 | -10 | -1.2322e-07 | -12 | -20 | -2.6234e-07 | -12 | -30 | -3.2565e-07 | -12 | -40 | -3.5379e-07 | -12 | -50 | -3.6595e-07 | -12
10 | 6.4214e-12 | -13 | 0 | -2.4157e-09 | -13 | -10 | -1.2921e-07 | -13 | -20 | -2.9605e-07 | -13 | -30 | -3.7813e-07 | -13 | -40 | -4.1418e-07 | -13 | -50 | -4.3546e-07 | -13
10 | 6.7293e-12 | -14 | 0 | -2.5309e-09 | -14 | -10 | -1.3443e-07 | -14 | -20 | -3.3108e-07 | -14 | -30 | -4.3367e-07 | -14 | -40 | -4.8098e-07 | -14 | -50 | -4.8875e-07 | -14
10 | -1.0847e-12 | -15 | 0 | -2.4325e-09 | -15 | -10 | -1.3744e-07 | -15 | -20 | -3.652e-07 | -15 | -30 | -4.9004e-07 | -15 | -40 | -5.2867e-07 | -15 | -50 | -5.6881e-07 | -15
10 | 1.3007e-11 | -16 | 0 | -2.4849e-09 | -16 | -10 | -1.402e-07 | -16 | -20 | -3.9823e-07 | -16 | -30 | -5.2973e-07 | -16 | -40 | -6.0105e-07 | -16 | -50 | -6.5126e-07 | -16
10 | 6.9397e-12 | -17 | 0 | -2.5493e-09 | -17 | -10 | -1.4262e-07 | -17 | -20 | -4.3056e-07 | -17 | -30 | -5.8876e-07 | -17 | -40 | -6.7634e-07 | -17 | -50 | -7.3814e-07 | -17
10 | -1.3389e-12 | -18 | 0 | -2.4783e-09 | -18 | -10 | -1.4424e-07 | -18 | -20 | -4.5933e-07 | -18 | -30 | -6.4775e-07 | -18 | -40 | -7.5403e-07 | -18 | -50 | -8.3007e-07 | -18
10 | 1.7876e-11 | -19 | 0 | -2.5116e-09 | -19 | -10 | -1.4548e-07 | -19 | -20 | -4.8672e-07 | -19 | -30 | -7.0518e-07 | -19 | -40 | -8.3527e-07 | -19 | -50 | -9.2627e-07 | -19
10 | 1.8176e-11 | -20 | 0 | -2.6443e-09 | -20 | -10 | -1.4597e-07 | -20 | -20 | -4.9088e-07 | -20 | -30 | -7.6355e-07 | -20 | -40 | -9.1551e-07 | -20 | -50 | -1.0248e-06 | -20
10 | -1.6527e-12 | -21 | 0 | -2.5371e-09 | -21 | -10 | -1.4653e-07 | -21 | -20 | -5.1864e-07 | -21 | -30 | -8.2243e-07 | -21 | -40 | -9.9858e-07 | -21 | -50 | -1.1266e-06 | -21
10 | 8.2646e-12 | -22 | 0 | -2.5829e-09 | -22 | -10 | -1.4722e-07 | -22 | -20 | -5.3661e-07 | -22 | -30 | -8.7906e-07 | -22 | -40 | -1.0827e-06 | -22 | -50 | -1.2319e-06 | -22
10 | 1.2585e-12 | -23 | 0 | -2.6879e-09 | -23 | -10 | -1.4735e-07 | -23 | -20 | -5.5639e-07 | -23 | -30 | -9.3422e-07 | -23 | -40 | -1.1682e-06 | -23 | -50 | -1.3407e-06 | -23
10 | -2.0759e-12 | -24 | 0 | -2.5178e-09 | -24 | -10 | -1.4803e-07 | -24 | -20 | -5.7012e-07 | -24 | -30 | -9.8886e-07 | -24 | -40 | -1.2554e-06 | -24 | -50 | -1.4487e-06 | -24
10 | 5.3062e-12 | -25 | 0 | -2.6241e-09 | -25 | -10 | -1.4793e-07 | -25 | -20 | -5.8299e-07 | -25 | -30 | -1.0396e-06 | -25 | -40 | -1.34e-06 | -25 | -50 | -1.5579e-06 | -25
10 | 3.1102e-12 | -26 | 0 | -2.7181e-09 | -26 | -10 | -1.4786e-07 | -26 | -20 | -5.9214e-07 | -26 | -30 | -1.0847e-06 | -26 | -40 | -1.4296e-06 | -26 | -50 | -1.6717e-06 | -26
10 | -2.6637e-12 | -27 | 0 | -2.5864e-09 | -27 | -10 | -1.4997e-07 | -27 | -20 | -6.0085e-07 | -27 | -30 | -1.1309e-06 | -27 | -40 | -1.5091e-06 | -27 | -50 | -1.7843e-06 | -27
10 | 1.5903e-12 | -28 | 0 | -2.6364e-09 | -28 | -10 | -1.4816e-07 | -28 | -20 | -6.0639e-07 | -28 | -30 | -1.1747e-06 | -28 | -40 | -1.59e-06 | -28 | -50 | -1.8973e-06 | -28
10 | 3.1943e-12 | -29 | 0 | -2.7468e-09 | -29 | -10 | -1.4836e-07 | -29 | -20 | -6.1209e-07 | -29 | -30 | -1.2141e-06 | -29 | -40 | -1.6687e-06 | -29 | -50 | -2.0086e-06 | -29
10 | -2.6956e-12 | -30 | 0 | -2.586e-09 | -30 | -10 | -1.4887e-07 | -30 | -20 | -6.1711e-07 | -30 | -30 | -1.2471e-06 | -30 | -40 | -1.7371e-06 | -30 | -50 | -2.1259e-06 | -30
10 | 5.2599e-12 | -31 | 0 | -2.6787e-09 | -31 | -10 | -1.4947e-07 | -31 | -20 | -6.2067e-07 | -31 | -30 | -1.2791e-06 | -31 | -40 | -1.8094e-06 | -31 | -50 | -2.2398e-06 | -31
10 | -7.2001e-12 | -32 | 0 | -2.7785e-09 | -32 | -10 | -1.4893e-07 | -32 | -20 | -6.2286e-07 | -32 | -30 | -1.3065e-06 | -32 | -40 | -1.8797e-06 | -32 | -50 | -2.3462e-06 | -32
10 | -4.6422e-12 | -33 | 0 | -2.6188e-09 | -33 | -10 | -1.4865e-07 | -33 | -20 | -6.2546e-07 | -33 | -30 | -1.3318e-06 | -33 | -40 | -1.9523e-06 | -33 | -50 | -2.4484e-06 | -33
10 | -6.148e-13 | -34 | 0 | -2.734e-09 | -34 | -10 | -1.4967e-07 | -34 | -20 | -6.2378e-07 | -34 | -30 | -1.3536e-06 | -34 | -40 | -2.0147e-06 | -34 | -50 | -2.5583e-06 | -34
10 | -2.1436e-13 | -35 | 0 | -2.83e-09 | -35 | -10 | -1.4945e-07 | -35 | -20 | -6.2639e-07 | -35 | -30 | -1.3728e-06 | -35 | -40 | -2.077e-06 | -35 | -50 | -2.6599e-06 | -35
10 | 2.994e-10 | -36 | 0 | -2.6249e-09 | -36 | -10 | -1.5046e-07 | -36 | -20 | -6.2531e-07 | -36 | -30 | -1.387e-06 | -36 | -40 | -2.1259e-06 | -36 | -50 | -2.7578e-06 | -36
10 | 9.5422e-11 | -37 | 0 | -2.7595e-09 | -37 | -10 | -1.5004e-07 | -37 | -20 | -6.2435e-07 | -37 | -30 | -1.4034e-06 | -37 | -40 | -2.1781e-06 | -37 | -50 | -2.8525e-06 | -37
10 | 5.4668e-12 | -38 | 0 | -2.8408e-09 | -38 | -10 | -1.5072e-07 | -38 | -20 | -6.2603e-07 | -38 | -30 | -1.4136e-06 | -38 | -40 | -2.2233e-06 | -38 | -50 | -2.9445e-06 | -38
10 | 2.4902e-10 | -39 | 0 | -2.6604e-09 | -39 | -10 | -1.5153e-07 | -39 | -20 | -6.2712e-07 | -39 | -30 | -1.4172e-06 | -39 | -40 | -2.2631e-06 | -39 | -50 | -3.0344e-06 | -39
10 | 8.1316e-11 | -40 | 0 | -2.7713e-09 | -40 | -10 | -1.5069e-07 | -40 | -20 | -6.2621e-07 | -40 | -30 | -1.424e-06 | -40 | -40 | -2.2947e-06 | -40 | -50 | -3.1154e-06 | -40
10 | 8.3769e-13 | -41 | 0 | -2.8603e-09 | -41 | -10 | -1.5087e-07 | -41 | -20 | -6.249e-07 | -41 | -30 | -1.4293e-06 | -41 | -40 | -2.328e-06 | -41 | -50 | -3.1967e-06 | -41
10 | 3.2567e-10 | -42 | 0 | -2.7112e-09 | -42 | -10 | -1.5079e-07 | -42 | -20 | -6.235e-07 | -42 | -30 | -1.4315e-06 | -42 | -40 | -2.3469e-06 | -42 | -50 | -3.2687e-06 | -42
10 | 8.7801e-11 | -43 | 0 | -2.8149e-09 | -43 | -10 | -1.5135e-07 | -43 | -20 | -6.2263e-07 | -43 | -30 | -1.4333e-06 | -43 | -40 | -2.3763e-06 | -43 | -50 | -3.3325e-06 | -43
10 | -5.643e-12 | -44 | 0 | -2.9382e-09 | -44 | -10 | -1.5098e-07 | -44 | -20 | -6.2355e-07 | -44 | -30 | -1.4386e-06 | -44 | -40 | -2.4046e-06 | -44 | -50 | -3.3881e-06 | -44
10 | 2.5955e-10 | -45 | 0 | -2.7586e-09 | -45 | -10 | -1.5123e-07 | -45 | -20 | -6.2177e-07 | -45 | -30 | -1.4375e-06 | -45 | -40 | -2.4243e-06 | -45 | -50 | -3.4465e-06 | -45
10 | 8.6946e-11 | -46 | 0 | -2.8804e-09 | -46 | -10 | -1.5197e-07 | -46 | -20 | -6.227e-07 | -46 | -30 | -1.4374e-06 | -46 | -40 | -2.4406e-06 | -46 | -50 | -3.4955e-06 | -46
10 | -1.326e-11 | -47 | 0 | -2.9809e-09 | -47 | -10 | -1.5203e-07 | -47 | -20 | -6.2225e-07 | -47 | -30 | -1.4376e-06 | -47 | -40 | -2.4547e-06 | -47 | -50 | -3.5393e-06 | -47
10 | 3.2924e-10 | -48 | 0 | -2.8451e-09 | -48 | -10 | -1.5237e-07 | -48 | -20 | -6.2182e-07 | -48 | -30 | -1.4395e-06 | -48 | -40 | -2.4604e-06 | -48 | -50 | -3.5815e-06 | -48
10 | 8.6551e-11 | -49 | 0 | -2.8651e-09 | -49 | -10 | -1.538e-07 | -49 | -20 | -6.2088e-07 | -49 | -30 | -1.4386e-06 | -49 | -40 | -2.4592e-06 | -49 | -50 | -3.6199e-06 | -49
10 | -9.4305e-12 | -50 | 0 | -2.9801e-09 | -50 | -10 | -1.5331e-07 | -50 | -20 | -6.1888e-07 | -50 | -30 | -1.4409e-06 | -50 | -40 | -2.4667e-06 | -50 | -50 | -3.642e-06 | -50
10 | 2.6676e-10 | -51 | 0 | -2.8006e-09 | -51 | -10 | -1.5246e-07 | -51 | -20 | -6.2079e-07 | -51 | -30 | -1.4391e-06 | -51 | -40 | -2.4692e-06 | -51 | -50 | -3.6646e-06 | -51
10 | 8.6551e-11 | -52 | 0 | -2.8975e-09 | -52 | -10 | -1.5248e-07 | -52 | -20 | -6.2178e-07 | -52 | -30 | -1.4391e-06 | -52 | -40 | -2.482e-06 | -52 | -50 | -3.6877e-06 | -52
10 | -1.751e-11 | -53 | 0 | -2.9846e-09 | -53 | -10 | -1.5216e-07 | -53 | -20 | -6.2029e-07 | -53 | -30 | -1.433e-06 | -53 | -40 | -2.4836e-06 | -53 | -50 | -3.7019e-06 | -53
10 | 3.0588e-10 | -54 | 0 | -2.926e-09 | -54 | -10 | -1.5236e-07 | -54 | -20 | -6.2038e-07 | -54 | -30 | -1.4302e-06 | -54 | -40 | -2.4861e-06 | -54 | -50 | -3.7203e-06 | -54
10 | 8.1143e-11 | -55 | 0 | -2.9506e-09 | -55 | -10 | -1.5325e-07 | -55 | -20 | -6.2267e-07 | -55 | -30 | -1.4316e-06 | -55 | -40 | -2.4688e-06 | -55 | -50 | -3.7246e-06 | -55
10 | -4.0572e-11 | -56 | 0 | -2.9941e-09 | -56 | -10 | -1.529e-07 | -56 | -20 | -6.2223e-07 | -56 | -30 | -1.4301e-06 | -56 | -40 | -2.4648e-06 | -56 | -50 | -3.7375e-06 | -56
10 | 2.4174e-10 | -57 | 0 | -2.9192e-09 | -57 | -10 | -1.5243e-07 | -57 | -20 | -6.2078e-07 | -57 | -30 | -1.4274e-06 | -57 | -40 | -2.4658e-06 | -57 | -50 | -3.7427e-06 | -57
10 | 8.135e-11 | -58 | 0 | -2.9246e-09 | -58 | -10 | -1.5291e-07 | -58 | -20 | -6.1792e-07 | -58 | -30 | -1.4262e-06 | -58 | -40 | -2.4745e-06 | -58 | -50 | -3.7471e-06 | -58
10 | -2.357e-11 | -59 | 0 | -3.063e-09 | -59 | -10 | -1.5376e-07 | -59 | -20 | -6.1963e-07 | -59 | -30 | -1.4289e-06 | -59 | -40 | -2.469e-06 | -59 | -50 | -3.7547e-06 | -59
10 | 2.5255e-10 | -60 | 0 | -3.0784e-09 | -60 | -10 | -1.5334e-07 | -60 | -20 | -6.1964e-07 | -60 | -30 | -1.4269e-06 | -60 | -40 | -2.4787e-06 | -60 | -50 | -3.7527e-06 | -60
10 | 7.1452e-11 | -61 | 0 | -3.022e-09 | -61 | -10 | -1.5433e-07 | -61 | -20 | -6.1948e-07 | -61 | -30 | -1.4277e-06 | -61 | -40 | -2.4881e-06 | -61 | -50 | -3.7585e-06 | -61
10 | -3.5143e-11 | -62 | 0 | -3.0792e-09 | -62 | -10 | -1.5472e-07 | -62 | -20 | -6.2114e-07 | -62 | -30 | -1.4271e-06 | -62 | -40 | -2.485e-06 | -62 | -50 | -3.7578e-06 | -62
10 | 2.3896e-10 | -63 | 0 | -3.0662e-09 | -63 | -10 | -1.5509e-07 | -63 | -20 | -6.2239e-07 | -63 | -30 | -1.4215e-06 | -63 | -40 | -2.4685e-06 | -63 | -50 | -3.7618e-06 | -63
10 | 4.8975e-11 | -64 | 0 | -3.0115e-09 | -64 | -10 | -1.545e-07 | -64 | -20 | -6.217e-07 | -64 | -30 | -1.4214e-06 | -64 | -40 | -2.4617e-06 | -64 | -50 | -3.7596e-06 | -64
10 | -5.8793e-11 | -65 | 0 | -3.1238e-09 | -65 | -10 | -1.55e-07 | -65 | -20 | -6.2046e-07 | -65 | -30 | -1.4188e-06 | -65 | -40 | -2.4653e-06 | -65 | -50 | -3.7619e-06 | -65
10 | 1.0339e-10 | -66 | 0 | -3.242e-09 | -66 | -10 | -1.558e-07 | -66 | -20 | -6.1916e-07 | -66 | -30 | -1.4216e-06 | -66 | -40 | -2.4615e-06 | -66 | -50 | -3.753e-06 | -66
10 | -1.2562e-11 | -67 | 0 | -3.021e-09 | -67 | -10 | -1.5528e-07 | -67 | -20 | -6.2059e-07 | -67 | -30 | -1.4204e-06 | -67 | -40 | -2.4691e-06 | -67 | -50 | -3.7578e-06 | -67
10 | -1.4468e-10 | -68 | 0 | -3.1371e-09 | -68 | -10 | -1.5538e-07 | -68 | -20 | -6.2225e-07 | -68 | -30 | -1.4169e-06 | -68 | -40 | -2.4657e-06 | -68 | -50 | -3.756e-06 | -68
10 | 1.45e-10 | -69 | 0 | -3.1912e-09 | -69 | -10 | -1.5522e-07 | -69 | -20 | -6.2032e-07 | -69 | -30 | -1.4215e-06 | -69 | -40 | -2.4505e-06 | -69 | -50 | -3.7572e-06 | -69
10 | -5.2818e-12 | -70 | 0 | -3.0971e-09 | -70 | -10 | -1.558e-07 | -70 | -20 | -6.2211e-07 | -70 | -30 | -1.4213e-06 | -70 | -40 | -2.4592e-06 | -70 | -50 | -3.75e-06 | -70
10 | -1.2423e-10 | -71 | 0 | -3.2005e-09 | -71 | -10 | -1.562e-07 | -71 | -20 | -6.2208e-07 | -71 | -30 | -1.4205e-06 | -71 | -40 | -2.4591e-06 | -71 | -50 | -3.7485e-06 | -71
10 | -1.6595e-10 | -72 | 0 | -3.407e-09 | -72 | -10 | -1.5605e-07 | -72 | -20 | -6.208e-07 | -72 | -30 | -1.418e-06 | -72 | -40 | -2.4586e-06 | -72 | -50 | -3.7465e-06 | -72
10 | -6.9104e-12 | -73 | 0 | -3.1868e-09 | -73 | -10 | -1.5633e-07 | -73 | -20 | -6.1962e-07 | -73 | -30 | -1.4172e-06 | -73 | -40 | -2.4556e-06 | -73 | -50 | -3.7476e-06 | -73
10 | -2.1298e-10 | -74 | 0 | -3.2351e-09 | -74 | -10 | -1.5534e-07 | -74 | -20 | -6.2122e-07 | -74 | -30 | -1.4154e-06 | -74 | -40 | -2.463e-06 | -74 | -50 | -3.7496e-06 | -74
10 | -8.5903e-11 | -75 | 0 | -3.4514e-09 | -75 | -10 | -1.5585e-07 | -75 | -20 | -6.2429e-07 | -75 | -30 | -1.4115e-06 | -75 | -40 | -2.4514e-06 | -75 | -50 | -3.7505e-06 | -75
10 | -1.0257e-10 | -76 | 0 | -3.1948e-09 | -76 | -10 | -1.564e-07 | -76 | -20 | -6.2481e-07 | -76 | -30 | -1.4146e-06 | -76 | -40 | -2.4546e-06 | -76 | -50 | -3.7493e-06 | -76
10 | -1.7869e-10 | -77 | 0 | -3.2796e-09 | -77 | -10 | -1.5699e-07 | -77 | -20 | -6.2607e-07 | -77 | -30 | -1.4184e-06 | -77 | -40 | -2.4575e-06 | -77 | -50 | -3.7525e-06 | -77
10 | -1.9515e-10 | -78 | 0 | -3.5999e-09 | -78 | -10 | -1.5743e-07 | -78 | -20 | -6.2464e-07 | -78 | -30 | -1.4202e-06 | -78 | -40 | -2.458e-06 | -78 | -50 | -3.7501e-06 | -78
10 | -1.8969e-10 | -79 | 0 | -3.2612e-09 | -79 | -10 | -1.5808e-07 | -79 | -20 | -6.2293e-07 | -79 | -30 | -1.4204e-06 | -79 | -40 | -2.4538e-06 | -79 | -50 | -3.7469e-06 | -79
10 | -3.1003e-10 | -80 | 0 | -3.4095e-09 | -80 | -10 | -1.5802e-07 | -80 | -20 | -6.2442e-07 | -80 | -30 | -1.4181e-06 | -80 | -40 | -2.4412e-06 | -80 | -50 | -3.7473e-06 | -80
10 | -3.31e-10 | -80 | 0 | -3.6889e-09 | -80 | -10 | -1.5505e-07 | -80 | -20 | -6.141e-07 | -80 | -30 | -1.4006e-06 | -80 | -40 | -2.4289e-06 | -80 | -50 | -3.7211e-06 | -80
10 | -4.607e-10 | -79 | 0 | -3.375e-09 | -79 | -10 | -1.5014e-07 | -79 | -20 | -6.0378e-07 | -79 | -30 | -1.3827e-06 | -79 | -40 | -2.405e-06 | -79 | -50 | -3.6761e-06 | -79
10 | -2.6786e-10 | -78 | 0 | -3.3171e-09 | -78 | -10 | -1.4944e-07 | -78 | -20 | -6.0219e-07 | -78 | -30 | -1.3723e-06 | -78 | -40 | -2.3984e-06 | -78 | -50 | -3.6616e-06 | -78
10 | -3.2311e-10 | -77 | 0 | -3.5009e-09 | -77 | -10 | -1.4878e-07 | -77 | -20 | -6.0025e-07 | -77 | -30 | -1.3675e-06 | -77 | -40 | -2.3964e-06 | -77 | -50 | -3.6484e-06 | -77
10 | -2.9568e-10 | -76 | 0 | -3.3021e-09 | -76 | -10 | -1.4845e-07 | -76 | -20 | -5.9871e-07 | -76 | -30 | -1.3587e-06 | -76 | -40 | -2.3835e-06 | -76 | -50 | -3.6357e-06 | -76
10 | -6.616e-10 | -75 | 0 | -3.3065e-09 | -75 | -10 | -1.4743e-07 | -75 | -20 | -5.9551e-07 | -75 | -30 | -1.3554e-06 | -75 | -40 | -2.3805e-06 | -75 | -50 | -3.6269e-06 | -75
10 | -4.3986e-10 | -74 | 0 | -3.4558e-09 | -74 | -10 | -1.4727e-07 | -74 | -20 | -5.9348e-07 | -74 | -30 | -1.3525e-06 | -74 | -40 | -2.3727e-06 | -74 | -50 | -3.6074e-06 | -74
10 | -3.6928e-10 | -73 | 0 | -3.2545e-09 | -73 | -10 | -1.4747e-07 | -73 | -20 | -5.9058e-07 | -73 | -30 | -1.3495e-06 | -73 | -40 | -2.3662e-06 | -73 | -50 | -3.5932e-06 | -73
10 | -4.2566e-10 | -72 | 0 | -3.1698e-09 | -72 | -10 | -1.4669e-07 | -72 | -20 | -5.9016e-07 | -72 | -30 | -1.3461e-06 | -72 | -40 | -2.3574e-06 | -72 | -50 | -3.5781e-06 | -72
10 | -5.8286e-10 | -71 | 0 | -3.2496e-09 | -71 | -10 | -1.4619e-07 | -71 | -20 | -5.8888e-07 | -71 | -30 | -1.3404e-06 | -71 | -40 | -2.3454e-06 | -71 | -50 | -3.5689e-06 | -71
10 | -2.4562e-10 | -70 | 0 | -3.1807e-09 | -70 | -10 | -1.4555e-07 | -70 | -20 | -5.874e-07 | -70 | -30 | -1.3362e-06 | -70 | -40 | -2.3397e-06 | -70 | -50 | -3.5557e-06 | -70
10 | -3.3351e-10 | -69 | 0 | -3.1255e-09 | -69 | -10 | -1.4537e-07 | -69 | -20 | -5.8462e-07 | -69 | -30 | -1.3297e-06 | -69 | -40 | -2.3367e-06 | -69 | -50 | -3.5333e-06 | -69
10 | -3.8704e-10 | -68 | 0 | -3.1562e-09 | -68 | -10 | -1.4463e-07 | -68 | -20 | -5.8006e-07 | -68 | -30 | -1.3271e-06 | -68 | -40 | -2.3197e-06 | -68 | -50 | -3.5285e-06 | -68
10 | -4.1708e-10 | -67 | 0 | -3.0536e-09 | -67 | -10 | -1.4379e-07 | -67 | -20 | -5.7967e-07 | -67 | -30 | -1.3215e-06 | -67 | -40 | -2.318e-06 | -67 | -50 | -3.5001e-06 | -67
10 | -3.7803e-10 | -66 | 0 | -3.0112e-09 | -66 | -10 | -1.4328e-07 | -66 | -20 | -5.768e-07 | -66 | -30 | -1.3166e-06 | -66 | -40 | -2.3077e-06 | -66 | -50 | -3.4888e-06 | -66
10 | -3.1109e-10 | -65 | 0 | -2.935e-09 | -65 | -10 | -1.4294e-07 | -65 | -20 | -5.7387e-07 | -65 | -30 | -1.3133e-06 | -65 | -40 | -2.2939e-06 | -65 | -50 | -3.4798e-06 | -65
10 | -3.1811e-10 | -64 | 0 | -3.0078e-09 | -64 | -10 | -1.4268e-07 | -64 | -20 | -5.7106e-07 | -64 | -30 | -1.3071e-06 | -64 | -40 | -2.2863e-06 | -64 | -50 | -3.4732e-06 | -64
10 | -3.7008e-10 | -63 | 0 | -2.9332e-09 | -63 | -10 | -1.419e-07 | -63 | -20 | -5.7006e-07 | -63 | -30 | -1.3002e-06 | -63 | -40 | -2.2747e-06 | -63 | -50 | -3.4503e-06 | -63
10 | -8.3626e-12 | -62 | 0 | -2.9384e-09 | -62 | -10 | -1.4203e-07 | -62 | -20 | -5.6955e-07 | -62 | -30 | -1.2999e-06 | -62 | -40 | -2.2721e-06 | -62 | -50 | -3.4421e-06 | -62
10 | -3.4684e-10 | -61 | 0 | -2.9455e-09 | -61 | -10 | -1.4089e-07 | -61 | -20 | -5.672e-07 | -61 | -30 | -1.2922e-06 | -61 | -40 | -2.2622e-06 | -61 | -50 | -3.433e-06 | -61
10 | -2.8335e-10 | -60 | 0 | -2.8919e-09 | -60 | -10 | -1.4053e-07 | -60 | -20 | -5.6346e-07 | -60 | -30 | -1.2851e-06 | -60 | -40 | -2.2544e-06 | -60 | -50 | -3.4053e-06 | -60
10 | -3.5876e-10 | -59 | 0 | -2.7591e-09 | -59 | -10 | -1.3993e-07 | -59 | -20 | -5.6049e-07 | -59 | -30 | -1.2825e-06 | -59 | -40 | -2.2472e-06 | -59 | -50 | -3.3873e-06 | -59
10 | -3.3959e-10 | -58 | 0 | -2.9121e-09 | -58 | -10 | -1.3784e-07 | -58 | -20 | -5.5942e-07 | -58 | -30 | -1.2769e-06 | -58 | -40 | -2.2371e-06 | -58 | -50 | -3.3772e-06 | -58
10 | -3.1247e-10 | -57 | 0 | -2.88e-09 | -57 | -10 | -1.3761e-07 | -57 | -20 | -5.5918e-07 | -57 | -30 | -1.2735e-06 | -57 | -40 | -2.2349e-06 | -57 | -50 | -3.364e-06 | -57
10 | -3.1192e-10 | -56 | 0 | -2.7868e-09 | -56 | -10 | -1.3775e-07 | -56 | -20 | -5.5594e-07 | -56 | -30 | -1.2712e-06 | -56 | -40 | -2.2222e-06 | -56 | -50 | -3.3442e-06 | -56
10 | -3.1224e-10 | -55 | 0 | -2.8853e-09 | -55 | -10 | -1.3662e-07 | -55 | -20 | -5.5388e-07 | -55 | -30 | -1.2658e-06 | -55 | -40 | -2.2205e-06 | -55 | -50 | -3.3224e-06 | -55
10 | -2.8339e-10 | -54 | 0 | -2.8746e-09 | -54 | -10 | -1.3563e-07 | -54 | -20 | -5.5343e-07 | -54 | -30 | -1.2638e-06 | -54 | -40 | -2.218e-06 | -54 | -50 | -3.296e-06 | -54
10 | -2.794e-10 | -53 | 0 | -2.5796e-09 | -53 | -10 | -1.351e-07 | -53 | -20 | -5.5146e-07 | -53 | -30 | -1.2604e-06 | -53 | -40 | -2.2016e-06 | -53 | -50 | -3.2695e-06 | -53
10 | -2.5154e-10 | -52 | 0 | -2.8439e-09 | -52 | -10 | -1.3457e-07 | -52 | -20 | -5.4945e-07 | -52 | -30 | -1.2542e-06 | -52 | -40 | -2.1949e-06 | -52 | -50 | -3.2466e-06 | -52
10 | -2.7985e-10 | -51 | 0 | -2.787e-09 | -51 | -10 | -1.3436e-07 | -51 | -20 | -5.4651e-07 | -51 | -30 | -1.2493e-06 | -51 | -40 | -2.1883e-06 | -51 | -50 | -3.2149e-06 | -51
10 | 1.022e-10 | -50 | 0 | -2.6219e-09 | -50 | -10 | -1.3366e-07 | -50 | -20 | -5.4521e-07 | -50 | -30 | -1.245e-06 | -50 | -40 | -2.1789e-06 | -50 | -50 | -3.1847e-06 | -50
10 | -2.3138e-10 | -49 | 0 | -2.7897e-09 | -49 | -10 | -1.3345e-07 | -49 | -20 | -5.4361e-07 | -49 | -30 | -1.2413e-06 | -49 | -40 | -2.1678e-06 | -49 | -50 | -3.1382e-06 | -49
10 | -1.6e-10 | -48 | 0 | -2.7383e-09 | -48 | -10 | -1.33e-07 | -48 | -20 | -5.3992e-07 | -48 | -30 | -1.2358e-06 | -48 | -40 | -2.1552e-06 | -48 | -50 | -3.0987e-06 | -48
10 | -2.0194e-10 | -47 | 0 | -2.4424e-09 | -47 | -10 | -1.3254e-07 | -47 | -20 | -5.3904e-07 | -47 | -30 | -1.2334e-06 | -47 | -40 | -2.1377e-06 | -47 | -50 | -3.0501e-06 | -47
10 | -1.1816e-10 | -46 | 0 | -2.6598e-09 | -46 | -10 | -1.3214e-07 | -46 | -20 | -5.3776e-07 | -46 | -30 | -1.2285e-06 | -46 | -40 | -2.1242e-06 | -46 | -50 | -3.0032e-06 | -46
10 | -1.2537e-10 | -45 | 0 | -2.6131e-09 | -45 | -10 | -1.3162e-07 | -45 | -20 | -5.3754e-07 | -45 | -30 | -1.223e-06 | -45 | -40 | -2.0982e-06 | -45 | -50 | -2.942e-06 | -45
10 | -1.9128e-10 | -44 | 0 | -2.4124e-09 | -44 | -10 | -1.3111e-07 | -44 | -20 | -5.3552e-07 | -44 | -30 | -1.2166e-06 | -44 | -40 | -2.0828e-06 | -44 | -50 | -2.8843e-06 | -44
10 | -1.1483e-10 | -43 | 0 | -2.6048e-09 | -43 | -10 | -1.3059e-07 | -43 | -20 | -5.3421e-07 | -43 | -30 | -1.2109e-06 | -43 | -40 | -2.05e-06 | -43 | -50 | -2.82e-06 | -43
10 | -1.2823e-10 | -42 | 0 | -2.5885e-09 | -42 | -10 | -1.3e-07 | -42 | -20 | -5.31e-07 | -42 | -30 | -1.201e-06 | -42 | -40 | -2.0257e-06 | -42 | -50 | -2.752e-06 | -42
10 | 1.7772e-10 | -41 | 0 | -2.371e-09 | -41 | -10 | -1.2892e-07 | -41 | -20 | -5.297e-07 | -41 | -30 | -1.1953e-06 | -41 | -40 | -1.9906e-06 | -41 | -50 | -2.6792e-06 | -41
10 | -1.6946e-10 | -40 | 0 | -2.6012e-09 | -40 | -10 | -1.2889e-07 | -40 | -20 | -5.2791e-07 | -40 | -30 | -1.1855e-06 | -40 | -40 | -1.9518e-06 | -40 | -50 | -2.5963e-06 | -40
10 | -1.0971e-10 | -39 | 0 | -2.5525e-09 | -39 | -10 | -1.2894e-07 | -39 | -20 | -5.2379e-07 | -39 | -30 | -1.1746e-06 | -39 | -40 | -1.9161e-06 | -39 | -50 | -2.5164e-06 | -39
10 | -1.8052e-10 | -38 | 0 | -2.3108e-09 | -38 | -10 | -1.2794e-07 | -38 | -20 | -5.2066e-07 | -38 | -30 | -1.1621e-06 | -38 | -40 | -1.8684e-06 | -38 | -50 | -2.4358e-06 | -38
10 | -1.324e-10 | -37 | 0 | -2.4973e-09 | -37 | -10 | -1.2741e-07 | -37 | -20 | -5.2017e-07 | -37 | -30 | -1.1516e-06 | -37 | -40 | -1.8207e-06 | -37 | -50 | -2.3458e-06 | -37
10 | -1.1821e-10 | -36 | 0 | -2.466e-09 | -36 | -10 | -1.2725e-07 | -36 | -20 | -5.1862e-07 | -36 | -30 | -1.1397e-06 | -36 | -40 | -1.7709e-06 | -36 | -50 | -2.2541e-06 | -36
10 | -1.4039e-10 | -35 | 0 | -2.2315e-09 | -35 | -10 | -1.271e-07 | -35 | -20 | -5.1624e-07 | -35 | -30 | -1.1209e-06 | -35 | -40 | -1.7154e-06 | -35 | -50 | -2.1602e-06 | -35
10 | -1.3046e-10 | -34 | 0 | -2.4745e-09 | -34 | -10 | -1.2609e-07 | -34 | -20 | -5.1247e-07 | -34 | -30 | -1.1003e-06 | -34 | -40 | -1.6601e-06 | -34 | -50 | -2.0667e-06 | -34
10 | -1.215e-10 | -33 | 0 | -2.4149e-09 | -33 | -10 | -1.2555e-07 | -33 | -20 | -5.0994e-07 | -33 | -30 | -1.0806e-06 | -33 | -40 | -1.6009e-06 | -33 | -50 | -1.9719e-06 | -33
10 | -9.3833e-11 | -32 | 0 | -2.2315e-09 | -32 | -10 | -1.2561e-07 | -32 | -20 | -5.0802e-07 | -32 | -30 | -1.0542e-06 | -32 | -40 | -1.5375e-06 | -32 | -50 | -1.8739e-06 | -32
10 | -8.8552e-11 | -31 | 0 | -2.4146e-09 | -31 | -10 | -1.2473e-07 | -31 | -20 | -5.0349e-07 | -31 | -30 | -1.0266e-06 | -31 | -40 | -1.4725e-06 | -31 | -50 | -1.783e-06 | -31
10 | -9.8141e-11 | -30 | 0 | -2.382e-09 | -30 | -10 | -1.2339e-07 | -30 | -20 | -4.9865e-07 | -30 | -30 | -9.9563e-07 | -30 | -40 | -1.4066e-06 | -30 | -50 | -1.6857e-06 | -30
10 | -8.7375e-11 | -29 | 0 | -2.1856e-09 | -29 | -10 | -1.2277e-07 | -29 | -20 | -4.9275e-07 | -29 | -30 | -9.6342e-07 | -29 | -40 | -1.3393e-06 | -29 | -50 | -1.5891e-06 | -29
10 | -1.1184e-10 | -28 | 0 | -2.4141e-09 | -28 | -10 | -1.2246e-07 | -28 | -20 | -4.8712e-07 | -28 | -30 | -9.2742e-07 | -28 | -40 | -1.2679e-06 | -28 | -50 | -1.488e-06 | -28
10 | -9.3007e-11 | -27 | 0 | -2.3375e-09 | -27 | -10 | -1.2176e-07 | -27 | -20 | -4.7971e-07 | -27 | -30 | -8.9248e-07 | -27 | -40 | -1.1937e-06 | -27 | -50 | -1.3913e-06 | -27
10 | -9.8439e-11 | -26 | 0 | -2.1622e-09 | -26 | -10 | -1.2136e-07 | -26 | -20 | -4.7026e-07 | -26 | -30 | -8.5183e-07 | -26 | -40 | -1.1263e-06 | -26 | -50 | -1.2941e-06 | -26
10 | -1.2866e-10 | -25 | 0 | -2.3473e-09 | -25 | -10 | -1.2039e-07 | -25 | -20 | -4.6153e-07 | -25 | -30 | -8.1148e-07 | -25 | -40 | -1.0581e-06 | -25 | -50 | -1.1991e-06 | -25
10 | -1.0214e-10 | -24 | 0 | -2.3038e-09 | -24 | -10 | -1.1974e-07 | -24 | -20 | -4.5128e-07 | -24 | -30 | -7.6899e-07 | -24 | -40 | -9.8368e-07 | -24 | -50 | -1.1087e-06 | -24
10 | -7.9075e-11 | -23 | 0 | -2.1464e-09 | -23 | -10 | -1.1949e-07 | -23 | -20 | -4.392e-07 | -23 | -30 | -7.2535e-07 | -23 | -40 | -9.1152e-07 | -23 | -50 | -1.019e-06 | -23
10 | -9.5656e-11 | -22 | 0 | -2.3289e-09 | -22 | -10 | -1.1899e-07 | -22 | -20 | -4.2357e-07 | -22 | -30 | -6.7746e-07 | -22 | -40 | -8.3952e-07 | -22 | -50 | -9.3097e-07 | -22
10 | -8.5558e-11 | -21 | 0 | -2.2535e-09 | -21 | -10 | -1.1789e-07 | -21 | -20 | -4.0869e-07 | -21 | -30 | -6.2902e-07 | -21 | -40 | -7.6959e-07 | -21 | -50 | -8.4837e-07 | -21
10 | -6.5805e-11 | -20 | 0 | -2.0733e-09 | -20 | -10 | -1.1728e-07 | -20 | -20 | -3.9008e-07 | -20 | -30 | -5.8205e-07 | -20 | -40 | -7.0212e-07 | -20 | -50 | -7.6671e-07 | -20
10 | -9.2062e-11 | -19 | 0 | -2.2518e-09 | -19 | -10 | -1.1603e-07 | -19 | -20 | -3.6552e-07 | -19 | -30 | -5.3566e-07 | -19 | -40 | -6.352e-07 | -19 | -50 | -6.8954e-07 | -19
10 | -6.0308e-11 | -18 | 0 | -2.2144e-09 | -18 | -10 | -1.1434e-07 | -18 | -20 | -3.4319e-07 | -18 | -30 | -4.8775e-07 | -18 | -40 | -5.7075e-07 | -18 | -50 | -6.1526e-07 | -18
10 | -4.4891e-11 | -17 | 0 | -2.088e-09 | -17 | -10 | -1.1369e-07 | -17 | -20 | -3.1901e-07 | -17 | -30 | -4.4222e-07 | -17 | -40 | -5.0905e-07 | -17 | -50 | -5.4507e-07 | -17
10 | -7.058e-11 | -16 | 0 | -2.2475e-09 | -16 | -10 | -1.1188e-07 | -16 | -20 | -2.9462e-07 | -16 | -30 | -4.0002e-07 | -16 | -40 | -4.514e-07 | -16 | -50 | -4.7832e-07 | -16
10 | -4.0698e-11 | -15 | 0 | -2.1289e-09 | -15 | -10 | -1.0952e-07 | -15 | -20 | -2.6847e-07 | -15 | -30 | -3.5291e-07 | -15 | -40 | -4.0055e-07 | -15 | -50 | -4.1509e-07 | -15
10 | -3.9378e-11 | -14 | 0 | -2.0158e-09 | -14 | -10 | -1.0648e-07 | -14 | -20 | -2.4181e-07 | -14 | -30 | -3.1059e-07 | -14 | -40 | -3.4451e-07 | -14 | -50 | -3.6329e-07 | -14
10 | -3.2983e-12 | -13 | 0 | -2.1435e-09 | -13 | -10 | -1.0317e-07 | -13 | -20 | -2.1512e-07 | -13 | -30 | -2.6883e-07 | -13 | -40 | -2.9523e-07 | -13 | -50 | -3.0899e-07 | -13
10 | -1.0671e-10 | -12 | 0 | -2.0695e-09 | -12 | -10 | -9.8329e-08 | -12 | -20 | -1.8973e-07 | -12 | -30 | -2.3017e-07 | -12 | -40 | -2.4898e-07 | -12 | -50 | -2.5853e-07 | -12
10 | -2.9251e-11 | -11 | 0 | -1.9514e-09 | -11 | -10 | -9.1645e-08 | -11 | -20 | -1.6395e-07 | -11 | -30 | -1.9461e-07 | -11 | -40 | -2.0766e-07 | -11 | -50 | -2.1475e-07 | -11
10 | -4.0441e-11 | -10 | 0 | -2.0865e-09 | -10 | -10 | -8.377e-08 | -10 | -20 | -1.3926e-07 | -10 | -30 | -1.6079e-07 | -10 | -40 | -1.7075e-07 | -10 | -50 | -1.7506e-07 | -10
10 | -1.2729e-10 | -9 | 0 | -2.0012e-09 | -9 | -10 | -7.4381e-08 | -9 | -20 | -1.1598e-07 | -9 | -30 | -1.3068e-07 | -9 | -40 | -1.3707e-07 | -9 | -50 | -1.3936e-07 | -9
10 | -1.0717e-10 | -8 | 0 | -1.9026e-09 | -8 | -10 | -6.4394e-08 | -8 | -20 | -9.3956e-08 | -8 | -30 | -1.0333e-07 | -8 | -40 | -1.0696e-07 | -8 | -50 | -1.0776e-07 | -8
10 | -2.6558e-11 | -7 | 0 | -2.0333e-09 | -7 | -10 | -5.3688e-08 | -7 | -20 | -7.3663e-08 | -7 | -30 | -7.9513e-08 | -7 | -40 | -8.1462e-08 | -7 | -50 | -8.1141e-08 | -7
10 | -1.785e-11 | -6 | 0 | -1.9354e-09 | -6 | -10 | -4.284e-08 | -6 | -20 | -5.5376e-08 | -6 | -30 | -5.8425e-08 | -6 | -40 | -5.9258e-08 | -6 | -50 | -5.8209e-08 | -6
10 | -1.6664e-10 | -5 | 0 | -1.863e-09 | -5 | -10 | -3.2614e-08 | -5 | -20 | -4.0595e-08 | -5 | -30 | -4.0767e-08 | -5 | -40 | -4.0797e-08 | -5 | -50 | -4.1384e-08 | -5
10 | -8.3225e-11 | -4 | 0 | -1.9219e-09 | -4 | -10 | -2.3081e-08 | -4 | -20 | -2.7322e-08 | -4 | -30 | -2.7298e-08 | -4 | -40 | -2.6617e-08 | -4 | -50 | -2.6216e-08 | -4
10 | 8.7977e-13 | -3 | 0 | -1.818e-09 | -3 | -10 | -1.4504e-08 | -3 | -20 | -1.6369e-08 | -3 | -30 | -1.5955e-08 | -3 | -40 | -1.5241e-08 | -3 | -50 | -1.4379e-08 | -3
10 | -1.1099e-11 | -2 | 0 | -1.6616e-09 | -2 | -10 | -7.5677e-09 | -2 | -20 | -7.9995e-09 | -2 | -30 | -7.4932e-09 | -2 | -40 | -6.8631e-09 | -2 | -50 | -6.0582e-09 | -2
10 | -2.1382e-12 | -1 | 0 | -1.2741e-09 | -1 | -10 | -2.6947e-09 | -1 | -20 | -2.496e-09 | -1 | -30 | -2.0454e-09 | -1 | -40 | -1.4037e-09 | -1 | -50 | -4.9919e-10 | -1
10 | 1.9739e-12 | 0 | 0 | 2.1164e-11 | 0 | -10 | 7.0109e-11 | 0 | -20 | 3.8021e-10 | 0 | -30 | 7.854e-10 | 0 | -40 | 1.3885e-09 | 0 | -50 | 2.3516e-09 | 0
10 | -6.414e-12 | 1 | 0 | 2.9473e-09 | 1 | -10 | 3.9696e-09 | 1 | -20 | 4.0611e-09 | 1 | -30 | 4.1009e-09 | 1 | -40 | 4.5433e-09 | 1 | -50 | 5.3026e-09 | 1
10 | -2.7947e-12 | 2 | 0 | 8.994e-09 | 2 | -10 | 1.2329e-08 | 2 | -20 | 1.2294e-08 | 2 | -30 | 1.1987e-08 | 2 | -40 | 1.2067e-08 | 2 | -50 | 1.243e-08 | 2
10 | 1.5188e-11 | 3 | 0 | 1.7335e-08 | 3 | -10 | 2.5412e-08 | 3 | -20 | 2.5568e-08 | 3 | -30 | 2.4927e-08 | 3 | -40 | 2.4571e-08 | 3 | -50 | 2.463e-08 | 3
10 | 5.6925e-12 | 4 | 0 | 2.7565e-08 | 4 | -10 | 4.4369e-08 | 4 | -20 | 4.5793e-08 | 4 | -30 | 4.3191e-08 | 4 | -40 | 4.2636e-08 | 4 | -50 | 4.3662e-08 | 4
10 | 6.0077e-11 | 5 | 0 | 4.0181e-08 | 5 | -10 | 6.9316e-08 | 5 | -20 | 7.2963e-08 | 5 | -30 | 6.9967e-08 | 5 | -40 | 6.9203e-08 | 5 | -50 | 7.0388e-08 | 5
10 | 2.8018e-10 | 6 | 0 | 5.7059e-08 | 6 | -10 | 9.9723e-08 | 6 | -20 | 1.0644e-07 | 6 | -30 | 1.0427e-07 | 6 | -40 | 1.038e-07 | 6 | -50 | 1.0547e-07 | 6
10 | 6.4163e-10 | 7 | 0 | 7.8367e-08 | 7 | -10 | 1.3538e-07 | 7 | -20 | 1.4672e-07 | 7 | -30 | 1.4656e-07 | 7 | -40 | 1.4627e-07 | 7 | -50 | 1.4837e-07 | 7
10 | 2.2908e-09 | 8 | 0 | 1.0277e-07 | 8 | -10 | 1.762e-07 | 8 | -20 | 1.9467e-07 | 8 | -30 | 1.9653e-07 | 8 | -40 | 1.9802e-07 | 8 | -50 | 2.0058e-07 | 8
10 | 5.1374e-09 | 9 | 0 | 1.3006e-07 | 9 | -10 | 2.2298e-07 | 9 | -20 | 2.4987e-07 | 9 | -30 | 2.5514e-07 | 9 | -40 | 2.5825e-07 | 9 | -50 | 2.6326e-07 | 9
10 | 1.0225e-08 | 10 | 0 | 1.6137e-07 | 10 | -10 | 2.7503e-07 | 10 | -20 | 3.1287e-07 | 10 | -30 | 3.2278e-07 | 10 | -40 | 3.2906e-07 | 10 | -50 | 3.3602e-07 | 10

## Settings
==================================
Latest Run
==================================
Test Name | vds-id#1@1
Mode | Sweeping
Speed | Normal
Sweep Delay | 0
Hold Time | 0
Site Coordinate | 0,0
Last Executed | 09/09/2016 14:43:10
KTEI Version | V9.1
Execution Time | 00:00:04:37
Interlock | High Voltage Enabled
Device Terminal | Source | Gate | Drain
Instrument | GNDU | SMU1 | SMU2
Name | N/A | GateV | DrainV
Forcing Function | Common | Voltage Step | Voltage Sweep
Master/Slave | N/A | Master | Master
Start/Level | 0 | 10 | 10
Stop | N/A | -50 | -80
Step | N/A | -10 | -1
Number of Points | N/A | 7 | 182
Compliance | N/A | 0.01 | 0.01
Measure I | N/A | No | Measured
Measure V | N/A | Programmed | Programmed
Range I | N/A | Limited Auto=1uA | Auto
Range V | N/A | Best Fixed | Best Fixed
Range C | N/A | N/A | N/A
Dual Sweep Mode | N/A | N/A | Enabled
Pulse Mode | N/A | N/A | Disabled
Hold | N/A | N/A | N/A
Frequency | N/A | N/A | N/A
Frequency 2 | N/A | N/A | N/A
Number of Pts. | N/A | N/A | N/A
AC Voltage | N/A | N/A | N/A
Over Voltage Setting | N/A | OFF | OFF

## Processed Data
Drain V (V) | Drain I - Vg 10V | Drain I - Vg 0V | Drain I - Vg -10V | Drain I - Vg -20V | Drain I - Vg -30V | Drain I - Vg -40V | Drain I - Vg -50V
10 | 3.4698e-11 | 2.0063e-07 | 3.753e-07 | 4.0529e-07 | 4.0513e-07 | 4.0014e-07 | 4.0126e-07
9 | -2.6606e-11 | 1.5696e-07 | 2.8179e-07 | 3.0285e-07 | 3.0071e-07 | 2.957e-07 | 2.959e-07
8 | 6.8973e-11 | 1.2013e-07 | 2.1147e-07 | 2.2547e-07 | 2.2269e-07 | 2.1855e-07 | 2.1915e-07
7 | 1.0601e-11 | 8.9851e-08 | 1.5661e-07 | 1.6502e-07 | 1.6257e-07 | 1.579e-07 | 1.5849e-07
6 | 1.7206e-12 | 6.5102e-08 | 1.1264e-07 | 1.167e-07 | 1.1386e-07 | 1.1045e-07 | 1.105e-07
5 | 1.5553e-10 | 4.5097e-08 | 7.7369e-08 | 7.8745e-08 | 7.6216e-08 | 7.4009e-08 | 7.3927e-08
4 | 8.8865e-11 | 2.929e-08 | 4.9261e-08 | 4.9374e-08 | 4.7437e-08 | 4.7336e-08 | 4.5928e-08
3 | 1.8933e-11 | 1.7019e-08 | 2.7891e-08 | 2.7701e-08 | 2.6498e-08 | 2.6686e-08 | 2.6447e-08
2 | -1.6712e-12 | 8.0858e-09 | 1.3099e-08 | 1.2839e-08 | 1.2556e-08 | 1.2549e-08 | 1.3584e-08
1 | -1.1795e-10 | 2.5654e-09 | 4.0295e-09 | 4.1582e-09 | 4.3581e-09 | 4.862e-09 | 5.9039e-09
0 | 8.0992e-11 | -6.4871e-12 | 8.555e-11 | 3.747e-10 | 7.9923e-10 | 1.4742e-09 | 2.4311e-09
-1 | 1.8975e-11 | -1.2042e-09 | -3.4728e-09 | -3.3695e-09 | -2.8375e-09 | -2.1217e-09 | -1.0786e-09
-2 | -1.1246e-12 | -1.7736e-09 | -9.7675e-09 | -1.0781e-08 | -1.023e-08 | -9.4179e-09 | -8.3627e-09
-3 | -1.6105e-10 | -1.9681e-09 | -1.8664e-08 | -2.197e-08 | -2.1871e-08 | -2.1048e-08 | -1.9934e-08
-4 | 7.6274e-11 | -2.0226e-09 | -2.9367e-08 | -3.6907e-08 | -3.7645e-08 | -3.725e-08 | -3.5448e-08
-5 | 1.6198e-11 | -2.2037e-09 | -4.1097e-08 | -5.5028e-08 | -5.7825e-08 | -5.8009e-08 | -5.6285e-08
-6 | -7.5238e-13 | -2.2267e-09 | -5.4671e-08 | -7.76e-08 | -8.387e-08 | -8.4944e-08 | -8.3577e-08
-7 | -8.0592e-12 | -2.2265e-09 | -6.8386e-08 | -1.0294e-07 | -1.1408e-07 | -1.1673e-07 | -1.1631e-07
-8 | 1.0138e-11 | -2.3498e-09 | -8.1746e-08 | -1.3117e-07 | -1.4828e-07 | -1.5443e-07 | -1.5467e-07
-9 | -8.4447e-13 | -2.3217e-09 | -9.4066e-08 | -1.6201e-07 | -1.8771e-07 | -1.9692e-07 | -1.9839e-07
-10 | 1.6619e-12 | -2.3522e-09 | -1.055e-07 | -1.9345e-07 | -2.2956e-07 | -2.4421e-07 | -2.4863e-07
-11 | -1.0139e-12 | -2.4609e-09 | -1.1534e-07 | -2.2675e-07 | -2.7644e-07 | -2.9637e-07 | -3.0488e-07
-12 | -9.8001e-13 | -2.4139e-09 | -1.2322e-07 | -2.6234e-07 | -3.2565e-07 | -3.5379e-07 | -3.6595e-07
-13 | 6.4214e-12 | -2.4157e-09 | -1.2921e-07 | -2.9605e-07 | -3.7813e-07 | -4.1418e-07 | -4.3546e-07
-14 | 6.7293e-12 | -2.5309e-09 | -1.3443e-07 | -3.3108e-07 | -4.3367e-07 | -4.8098e-07 | -4.8875e-07
-15 | -1.0847e-12 | -2.4325e-09 | -1.3744e-07 | -3.652e-07 | -4.9004e-07 | -5.2867e-07 | -5.6881e-07
-16 | 1.3007e-11 | -2.4849e-09 | -1.402e-07 | -3.9823e-07 | -5.2973e-07 | -6.0105e-07 | -6.5126e-07
-17 | 6.9397e-12 | -2.5493e-09 | -1.4262e-07 | -4.3056e-07 | -5.8876e-07 | -6.7634e-07 | -7.3814e-07
-18 | -1.3389e-12 | -2.4783e-09 | -1.4424e-07 | -4.5933e-07 | -6.4775e-07 | -7.5403e-07 | -8.3007e-07
-19 | 1.7876e-11 | -2.5116e-09 | -1.4548e-07 | -4.8672e-07 | -7.0518e-07 | -8.3527e-07 | -9.2627e-07
-20 | 1.8176e-11 | -2.6443e-09 | -1.4597e-07 | -4.9088e-07 | -7.6355e-07 | -9.1551e-07 | -1.0248e-06
-21 | -1.6527e-12 | -2.5371e-09 | -1.4653e-07 | -5.1864e-07 | -8.2243e-07 | -9.9858e-07 | -1.1266e-06
-22 | 8.2646e-12 | -2.5829e-09 | -1.4722e-07 | -5.3661e-07 | -8.7906e-07 | -1.0827e-06 | -1.2319e-06
-23 | 1.2585e-12 | -2.6879e-09 | -1.4735e-07 | -5.5639e-07 | -9.3422e-07 | -1.1682e-06 | -1.3407e-06
-24 | -2.0759e-12 | -2.5178e-09 | -1.4803e-07 | -5.7012e-07 | -9.8886e-07 | -1.2554e-06 | -1.4487e-06
-25 | 5.3062e-12 | -2.6241e-09 | -1.4793e-07 | -5.8299e-07 | -1.0396e-06 | -1.34e-06 | -1.5579e-06
-26 | 3.1102e-12 | -2.7181e-09 | -1.4786e-07 | -5.9214e-07 | -1.0847e-06 | -1.4296e-06 | -1.6717e-06
-27 | -2.6637e-12 | -2.5864e-09 | -1.4997e-07 | -6.0085e-07 | -1.1309e-06 | -1.5091e-06 | -1.7843e-06
-28 | 1.5903e-12 | -2.6364e-09 | -1.4816e-07 | -6.0639e-07 | -1.1747e-06 | -1.59e-06 | -1.8973e-06
-29 | 3.1943e-12 | -2.7468e-09 | -1.4836e-07 | -6.1209e-07 | -1.2141e-06 | -1.6687e-06 | -2.0086e-06
-30 | -2.6956e-12 | -2.586e-09 | -1.4887e-07 | -6.1711e-07 | -1.2471e-06 | -1.7371e-06 | -2.1259e-06
-31 | 5.2599e-12 | -2.6787e-09 | -1.4947e-07 | -6.2067e-07 | -1.2791e-06 | -1.8094e-06 | -2.2398e-06
-32 | -7.2001e-12 | -2.7785e-09 | -1.4893e-07 | -6.2286e-07 | -1.3065e-06 | -1.8797e-06 | -2.3462e-06
-33 | -4.6422e-12 | -2.6188e-09 | -1.4865e-07 | -6.2546e-07 | -1.3318e-06 | -1.9523e-06 | -2.4484e-06
-34 | -6.148e-13 | -2.734e-09 | -1.4967e-07 | -6.2378e-07 | -1.3536e-06 | -2.0147e-06 | -2.5583e-06
-35 | -2.1436e-13 | -2.83e-09 | -1.4945e-07 | -6.2639e-07 | -1.3728e-06 | -2.077e-06 | -2.6599e-06
-36 | 2.994e-10 | -2.6249e-09 | -1.5046e-07 | -6.2531e-07 | -1.387e-06 | -2.1259e-06 | -2.7578e-06
-37 | 9.5422e-11 | -2.7595e-09 | -1.5004e-07 | -6.2435e-07 | -1.4034e-06 | -2.1781e-06 | -2.8525e-06
-38 | 5.4668e-12 | -2.8408e-09 | -1.5072e-07 | -6.2603e-07 | -1.4136e-06 | -2.2233e-06 | -2.9445e-06
-39 | 2.4902e-10 | -2.6604e-09 | -1.5153e-07 | -6.2712e-07 | -1.4172e-06 | -2.2631e-06 | -3.0344e-06
-40 | 8.1316e-11 | -2.7713e-09 | -1.5069e-07 | -6.2621e-07 | -1.424e-06 | -2.2947e-06 | -3.1154e-06
-41 | 8.3769e-13 | -2.8603e-09 | -1.5087e-07 | -6.249e-07 | -1.4293e-06 | -2.328e-06 | -3.1967e-06
-42 | 3.2567e-10 | -2.7112e-09 | -1.5079e-07 | -6.235e-07 | -1.4315e-06 | -2.3469e-06 | -3.2687e-06
-43 | 8.7801e-11 | -2.8149e-09 | -1.5135e-07 | -6.2263e-07 | -1.4333e-06 | -2.3763e-06 | -3.3325e-06
-44 | -5.643e-12 | -2.9382e-09 | -1.5098e-07 | -6.2355e-07 | -1.4386e-06 | -2.4046e-06 | -3.3881e-06
-45 | 2.5955e-10 | -2.7586e-09 | -1.5123e-07 | -6.2177e-07 | -1.4375e-06 | -2.4243e-06 | -3.4465e-06
-46 | 8.6946e-11 | -2.8804e-09 | -1.5197e-07 | -6.227e-07 | -1.4374e-06 | -2.4406e-06 | -3.4955e-06
-47 | -1.326e-11 | -2.9809e-09 | -1.5203e-07 | -6.2225e-07 | -1.4376e-06 | -2.4547e-06 | -3.5393e-06
-48 | 3.2924e-10 | -2.8451e-09 | -1.5237e-07 | -6.2182e-07 | -1.4395e-06 | -2.4604e-06 | -3.5815e-06
-49 | 8.6551e-11 | -2.8651e-09 | -1.538e-07 | -6.2088e-07 | -1.4386e-06 | -2.4592e-06 | -3.6199e-06
-50 | -9.4305e-12 | -2.9801e-09 | -1.5331e-07 | -6.1888e-07 | -1.4409e-06 | -2.4667e-06 | -3.642e-06
-51 | 2.6676e-10 | -2.8006e-09 | -1.5246e-07 | -6.2079e-07 | -1.4391e-06 | -2.4692e-06 | -3.6646e-06
-52 | 8.6551e-11 | -2.8975e-09 | -1.5248e-07 | -6.2178e-07 | -1.4391e-06 | -2.482e-06 | -3.6877e-06
-53 | -1.751e-11 | -2.9846e-09 | -1.5216e-07 | -6.2029e-07 | -1.433e-06 | -2.4836e-06 | -3.7019e-06
-54 | 3.0588e-10 | -2.926e-09 | -1.5236e-07 | -6.2038e-07 | -1.4302e-06 | -2.4861e-06 | -3.7203e-06
-55 | 8.1143e-11 | -2.9506e-09 | -1.5325e-07 | -6.2267e-07 | -1.4316e-06 | -2.4688e-06 | -3.7246e-06
-56 | -4.0572e-11 | -2.9941e-09 | -1.529e-07 | -6.2223e-07 | -1.4301e-06 | -2.4648e-06 | -3.7375e-06
-57 | 2.4174e-10 | -2.9192e-09 | -1.5243e-07 | -6.2078e-07 | -1.4274e-06 | -2.4658e-06 | -3.7427e-06
-58 | 8.135e-11 | -2.9246e-09 | -1.5291e-07 | -6.1792e-07 | -1.4262e-06 | -2.4745e-06 | -3.7471e-06
-59 | -2.357e-11 | -3.063e-09 | -1.5376e-07 | -6.1963e-07 | -1.4289e-06 | -2.469e-06 | -3.7547e-06
-60 | 2.5255e-10 | -3.0784e-09 | -1.5334e-07 | -6.1964e-07 | -1.4269e-06 | -2.4787e-06 | -3.7527e-06
-61 | 7.1452e-11 | -3.022e-09 | -1.5433e-07 | -6.1948e-07 | -1.4277e-06 | -2.4881e-06 | -3.7585e-06
-62 | -3.5143e-11 | -3.0792e-09 | -1.5472e-07 | -6.2114e-07 | -1.4271e-06 | -2.485e-06 | -3.7578e-06
-63 | 2.3896e-10 | -3.0662e-09 | -1.5509e-07 | -6.2239e-07 | -1.4215e-06 | -2.4685e-06 | -3.7618e-06
-64 | 4.8975e-11 | -3.0115e-09 | -1.545e-07 | -6.217e-07 | -1.4214e-06 | -2.4617e-06 | -3.7596e-06
-65 | -5.8793e-11 | -3.1238e-09 | -1.55e-07 | -6.2046e-07 | -1.4188e-06 | -2.4653e-06 | -3.7619e-06
-66 | 1.0339e-10 | -3.242e-09 | -1.558e-07 | -6.1916e-07 | -1.4216e-06 | -2.4615e-06 | -3.753e-06
-67 | -1.2562e-11 | -3.021e-09 | -1.5528e-07 | -6.2059e-07 | -1.4204e-06 | -2.4691e-06 | -3.7578e-06
-68 | -1.4468e-10 | -3.1371e-09 | -1.5538e-07 | -6.2225e-07 | -1.4169e-06 | -2.4657e-06 | -3.756e-06
-69 | 1.45e-10 | -3.1912e-09 | -1.5522e-07 | -6.2032e-07 | -1.4215e-06 | -2.4505e-06 | -3.7572e-06
-70 | -5.2818e-12 | -3.0971e-09 | -1.558e-07 | -6.2211e-07 | -1.4213e-06 | -2.4592e-06 | -3.75e-06
-71 | -1.2423e-10 | -3.2005e-09 | -1.562e-07 | -6.2208e-07 | -1.4205e-06 | -2.4591e-06 | -3.7485e-06
-72 | -1.6595e-10 | -3.407e-09 | -1.5605e-07 | -6.208e-07 | -1.418e-06 | -2.4586e-06 | -3.7465e-06
-73 | -6.9104e-12 | -3.1868e-09 | -1.5633e-07 | -6.1962e-07 | -1.4172e-06 | -2.4556e-06 | -3.7476e-06
-74 | -2.1298e-10 | -3.2351e-09 | -1.5534e-07 | -6.2122e-07 | -1.4154e-06 | -2.463e-06 | -3.7496e-06
-75 | -8.5903e-11 | -3.4514e-09 | -1.5585e-07 | -6.2429e-07 | -1.4115e-06 | -2.4514e-06 | -3.7505e-06
-76 | -1.0257e-10 | -3.1948e-09 | -1.564e-07 | -6.2481e-07 | -1.4146e-06 | -2.4546e-06 | -3.7493e-06
-77 | -1.7869e-10 | -3.2796e-09 | -1.5699e-07 | -6.2607e-07 | -1.4184e-06 | -2.4575e-06 | -3.7525e-06
-78 | -1.9515e-10 | -3.5999e-09 | -1.5743e-07 | -6.2464e-07 | -1.4202e-06 | -2.458e-06 | -3.7501e-06
-79 | -1.8969e-10 | -3.2612e-09 | -1.5808e-07 | -6.2293e-07 | -1.4204e-06 | -2.4538e-06 | -3.7469e-06
-80 | -3.1003e-10 | -3.4095e-09 | -1.5802e-07 | -6.2442e-07 | -1.4181e-06 | -2.4412e-06 | -3.7473e-06
-80 | -3.31e-10 | -3.6889e-09 | -1.5505e-07 | -6.141e-07 | -1.4006e-06 | -2.4289e-06 | -3.7211e-06
-79 | -4.607e-10 | -3.375e-09 | -1.5014e-07 | -6.0378e-07 | -1.3827e-06 | -2.405e-06 | -3.6761e-06
-78 | -2.6786e-10 | -3.3171e-09 | -1.4944e-07 | -6.0219e-07 | -1.3723e-06 | -2.3984e-06 | -3.6616e-06
-77 | -3.2311e-10 | -3.5009e-09 | -1.4878e-07 | -6.0025e-07 | -1.3675e-06 | -2.3964e-06 | -3.6484e-06
-76 | -2.9568e-10 | -3.3021e-09 | -1.4845e-07 | -5.9871e-07 | -1.3587e-06 | -2.3835e-06 | -3.6357e-06
-75 | -6.616e-10 | -3.3065e-09 | -1.4743e-07 | -5.9551e-07 | -1.3554e-06 | -2.3805e-06 | -3.6269e-06
-74 | -4.3986e-10 | -3.4558e-09 | -1.4727e-07 | -5.9348e-07 | -1.3525e-06 | -2.3727e-06 | -3.6074e-06
-73 | -3.6928e-10 | -3.2545e-09 | -1.4747e-07 | -5.9058e-07 | -1.3495e-06 | -2.3662e-06 | -3.5932e-06
-72 | -4.2566e-10 | -3.1698e-09 | -1.4669e-07 | -5.9016e-07 | -1.3461e-06 | -2.3574e-06 | -3.5781e-06
-71 | -5.8286e-10 | -3.2496e-09 | -1.4619e-07 | -5.8888e-07 | -1.3404e-06 | -2.3454e-06 | -3.5689e-06
-70 | -2.4562e-10 | -3.1807e-09 | -1.4555e-07 | -5.874e-07 | -1.3362e-06 | -2.3397e-06 | -3.5557e-06
-69 | -3.3351e-10 | -3.1255e-09 | -1.4537e-07 | -5.8462e-07 | -1.3297e-06 | -2.3367e-06 | -3.5333e-06
-68 | -3.8704e-10 | -3.1562e-09 | -1.4463e-07 | -5.8006e-07 | -1.3271e-06 | -2.3197e-06 | -3.5285e-06
-67 | -4.1708e-10 | -3.0536e-09 | -1.4379e-07 | -5.7967e-07 | -1.3215e-06 | -2.318e-06 | -3.5001e-06
-66 | -3.7803e-10 | -3.0112e-09 | -1.4328e-07 | -5.768e-07 | -1.3166e-06 | -2.3077e-06 | -3.4888e-06
-65 | -3.1109e-10 | -2.935e-09 | -1.4294e-07 | -5.7387e-07 | -1.3133e-06 | -2.2939e-06 | -3.4798e-06
-64 | -3.1811e-10 | -3.0078e-09 | -1.4268e-07 | -5.7106e-07 | -1.3071e-06 | -2.2863e-06 | -3.4732e-06
-63 | -3.7008e-10 | -2.9332e-09 | -1.419e-07 | -5.7006e-07 | -1.3002e-06 | -2.2747e-06 | -3.4503e-06
-62 | -8.3626e-12 | -2.9384e-09 | -1.4203e-07 | -5.6955e-07 | -1.2999e-06 | -2.2721e-06 | -3.4421e-06
-61 | -3.4684e-10 | -2.9455e-09 | -1.4089e-07 | -5.672e-07 | -1.2922e-06 | -2.2622e-06 | -3.433e-06
-60 | -2.8335e-10 | -2.8919e-09 | -1.4053e-07 | -5.6346e-07 | -1.2851e-06 | -2.2544e-06 | -3.4053e-06
-59 | -3.5876e-10 | -2.7591e-09 | -1.3993e-07 | -5.6049e-07 | -1.2825e-06 | -2.2472e-06 | -3.3873e-06
-58 | -3.3959e-10 | -2.9121e-09 | -1.3784e-07 | -5.5942e-07 | -1.2769e-06 | -2.2371e-06 | -3.3772e-06
-57 | -3.1247e-10 | -2.88e-09 | -1.3761e-07 | -5.5918e-07 | -1.2735e-06 | -2.2349e-06 | -3.364e-06
-56 | -3.1192e-10 | -2.7868e-09 | -1.3775e-07 | -5.5594e-07 | -1.2712e-06 | -2.2222e-06 | -3.3442e-06
-55 | -3.1224e-10 | -2.8853e-09 | -1.3662e-07 | -5.5388e-07 | -1.2658e-06 | -2.2205e-06 | -3.3224e-06
-54 | -2.8339e-10 | -2.8746e-09 | -1.3563e-07 | -5.5343e-07 | -1.2638e-06 | -2.218e-06 | -3.296e-06
-53 | -2.794e-10 | -2.5796e-09 | -1.351e-07 | -5.5146e-07 | -1.2604e-06 | -2.2016e-06 | -3.2695e-06
-52 | -2.5154e-10 | -2.8439e-09 | -1.3457e-07 | -5.4945e-07 | -1.2542e-06 | -2.1949e-06 | -3.2466e-06
-51 | -2.7985e-10 | -2.787e-09 | -1.3436e-07 | -5.4651e-07 | -1.2493e-06 | -2.1883e-06 | -3.2149e-06
-50 | 1.022e-10 | -2.6219e-09 | -1.3366e-07 | -5.4521e-07 | -1.245e-06 | -2.1789e-06 | -3.1847e-06
-49 | -2.3138e-10 | -2.7897e-09 | -1.3345e-07 | -5.4361e-07 | -1.2413e-06 | -2.1678e-06 | -3.1382e-06
-48 | -1.6e-10 | -2.7383e-09 | -1.33e-07 | -5.3992e-07 | -1.2358e-06 | -2.1552e-06 | -3.0987e-06
-47 | -2.0194e-10 | -2.4424e-09 | -1.3254e-07 | -5.3904e-07 | -1.2334e-06 | -2.1377e-06 | -3.0501e-06
-46 | -1.1816e-10 | -2.6598e-09 | -1.3214e-07 | -5.3776e-07 | -1.2285e-06 | -2.1242e-06 | -3.0032e-06
-45 | -1.2537e-10 | -2.6131e-09 | -1.3162e-07 | -5.3754e-07 | -1.223e-06 | -2.0982e-06 | -2.942e-06
-44 | -1.9128e-10 | -2.4124e-09 | -1.3111e-07 | -5.3552e-07 | -1.2166e-06 | -2.0828e-06 | -2.8843e-06
-43 | -1.1483e-10 | -2.6048e-09 | -1.3059e-07 | -5.3421e-07 | -1.2109e-06 | -2.05e-06 | -2.82e-06
-42 | -1.2823e-10 | -2.5885e-09 | -1.3e-07 | -5.31e-07 | -1.201e-06 | -2.0257e-06 | -2.752e-06
-41 | 1.7772e-10 | -2.371e-09 | -1.2892e-07 | -5.297e-07 | -1.1953e-06 | -1.9906e-06 | -2.6792e-06
-40 | -1.6946e-10 | -2.6012e-09 | -1.2889e-07 | -5.2791e-07 | -1.1855e-06 | -1.9518e-06 | -2.5963e-06
-39 | -1.0971e-10 | -2.5525e-09 | -1.2894e-07 | -5.2379e-07 | -1.1746e-06 | -1.9161e-06 | -2.5164e-06
-38 | -1.8052e-10 | -2.3108e-09 | -1.2794e-07 | -5.2066e-07 | -1.1621e-06 | -1.8684e-06 | -2.4358e-06
-37 | -1.324e-10 | -2.4973e-09 | -1.2741e-07 | -5.2017e-07 | -1.1516e-06 | -1.8207e-06 | -2.3458e-06
-36 | -1.1821e-10 | -2.466e-09 | -1.2725e-07 | -5.1862e-07 | -1.1397e-06 | -1.7709e-06 | -2.2541e-06
-35 | -1.4039e-10 | -2.2315e-09 | -1.271e-07 | -5.1624e-07 | -1.1209e-06 | -1.7154e-06 | -2.1602e-06
-34 | -1.3046e-10 | -2.4745e-09 | -1.2609e-07 | -5.1247e-07 | -1.1003e-06 | -1.6601e-06 | -2.0667e-06
-33 | -1.215e-10 | -2.4149e-09 | -1.2555e-07 | -5.0994e-07 | -1.0806e-06 | -1.6009e-06 | -1.9719e-06
-32 | -9.3833e-11 | -2.2315e-09 | -1.2561e-07 | -5.0802e-07 | -1.0542e-06 | -1.5375e-06 | -1.8739e-06
-31 | -8.8552e-11 | -2.4146e-09 | -1.2473e-07 | -5.0349e-07 | -1.0266e-06 | -1.4725e-06 | -1.783e-06
-30 | -9.8141e-11 | -2.382e-09 | -1.2339e-07 | -4.9865e-07 | -9.9563e-07 | -1.4066e-06 | -1.6857e-06
-29 | -8.7375e-11 | -2.1856e-09 | -1.2277e-07 | -4.9275e-07 | -9.6342e-07 | -1.3393e-06 | -1.5891e-06
-28 | -1.1184e-10 | -2.4141e-09 | -1.2246e-07 | -4.8712e-07 | -9.2742e-07 | -1.2679e-06 | -1.488e-06
-27 | -9.3007e-11 | -2.3375e-09 | -1.2176e-07 | -4.7971e-07 | -8.9248e-07 | -1.1937e-06 | -1.3913e-06
-26 | -9.8439e-11 | -2.1622e-09 | -1.2136e-07 | -4.7026e-07 | -8.5183e-07 | -1.1263e-06 | -1.2941e-06
-25 | -1.2866e-10 | -2.3473e-09 | -1.2039e-07 | -4.6153e-07 | -8.1148e-07 | -1.0581e-06 | -1.1991e-06
-24 | -1.0214e-10 | -2.3038e-09 | -1.1974e-07 | -4.5128e-07 | -7.6899e-07 | -9.8368e-07 | -1.1087e-06
-23 | -7.9075e-11 | -2.1464e-09 | -1.1949e-07 | -4.392e-07 | -7.2535e-07 | -9.1152e-07 | -1.019e-06
-22 | -9.5656e-11 | -2.3289e-09 | -1.1899e-07 | -4.2357e-07 | -6.7746e-07 | -8.3952e-07 | -9.3097e-07
-21 | -8.5558e-11 | -2.2535e-09 | -1.1789e-07 | -4.0869e-07 | -6.2902e-07 | -7.6959e-07 | -8.4837e-07
-20 | -6.5805e-11 | -2.0733e-09 | -1.1728e-07 | -3.9008e-07 | -5.8205e-07 | -7.0212e-07 | -7.6671e-07
-19 | -9.2062e-11 | -2.2518e-09 | -1.1603e-07 | -3.6552e-07 | -5.3566e-07 | -6.352e-07 | -6.8954e-07
-18 | -6.0308e-11 | -2.2144e-09 | -1.1434e-07 | -3.4319e-07 | -4.8775e-07 | -5.7075e-07 | -6.1526e-07
-17 | -4.4891e-11 | -2.088e-09 | -1.1369e-07 | -3.1901e-07 | -4.4222e-07 | -5.0905e-07 | -5.4507e-07
-16 | -7.058e-11 | -2.2475e-09 | -1.1188e-07 | -2.9462e-07 | -4.0002e-07 | -4.514e-07 | -4.7832e-07
-15 | -4.0698e-11 | -2.1289e-09 | -1.0952e-07 | -2.6847e-07 | -3.5291e-07 | -4.0055e-07 | -4.1509e-07
-14 | -3.9378e-11 | -2.0158e-09 | -1.0648e-07 | -2.4181e-07 | -3.1059e-07 | -3.4451e-07 | -3.6329e-07
-13 | -3.2983e-12 | -2.1435e-09 | -1.0317e-07 | -2.1512e-07 | -2.6883e-07 | -2.9523e-07 | -3.0899e-07
-12 | -1.0671e-10 | -2.0695e-09 | -9.8329e-08 | -1.8973e-07 | -2.3017e-07 | -2.4898e-07 | -2.5853e-07
-11 | -2.9251e-11 | -1.9514e-09 | -9.1645e-08 | -1.6395e-07 | -1.9461e-07 | -2.0766e-07 | -2.1475e-07
-10 | -4.0441e-11 | -2.0865e-09 | -8.377e-08 | -1.3926e-07 | -1.6079e-07 | -1.7075e-07 | -1.7506e-07
-9 | -1.2729e-10 | -2.0012e-09 | -7.4381e-08 | -1.1598e-07 | -1.3068e-07 | -1.3707e-07 | -1.3936e-07
-8 | -1.0717e-10 | -1.9026e-09 | -6.4394e-08 | -9.3956e-08 | -1.0333e-07 | -1.0696e-07 | -1.0776e-07
-7 | -2.6558e-11 | -2.0333e-09 | -5.3688e-08 | -7.3663e-08 | -7.9513e-08 | -8.1462e-08 | -8.1141e-08
-6 | -1.785e-11 | -1.9354e-09 | -4.284e-08 | -5.5376e-08 | -5.8425e-08 | -5.9258e-08 | -5.8209e-08
-5 | -1.6664e-10 | -1.863e-09 | -3.2614e-08 | -4.0595e-08 | -4.0767e-08 | -4.0797e-08 | -4.1384e-08
-4 | -8.3225e-11 | -1.9219e-09 | -2.3081e-08 | -2.7322e-08 | -2.7298e-08 | -2.6617e-08 | -2.6216e-08
-3 | 8.7977e-13 | -1.818e-09 | -1.4504e-08 | -1.6369e-08 | -1.5955e-08 | -1.5241e-08 | -1.4379e-08
-2 | -1.1099e-11 | -1.6616e-09 | -7.5677e-09 | -7.9995e-09 | -7.4932e-09 | -6.8631e-09 | -6.0582e-09
-1 | -2.1382e-12 | -1.2741e-09 | -2.6947e-09 | -2.496e-09 | -2.0454e-09 | -1.4037e-09 | -4.9919e-10
0 | 1.9739e-12 | 2.1164e-11 | 7.0109e-11 | 3.8021e-10 | 7.854e-10 | 1.3885e-09 | 2.3516e-09
1 | -6.414e-12 | 2.9473e-09 | 3.9696e-09 | 4.0611e-09 | 4.1009e-09 | 4.5433e-09 | 5.3026e-09
2 | -2.7947e-12 | 8.994e-09 | 1.2329e-08 | 1.2294e-08 | 1.1987e-08 | 1.2067e-08 | 1.243e-08
3 | 1.5188e-11 | 1.7335e-08 | 2.5412e-08 | 2.5568e-08 | 2.4927e-08 | 2.4571e-08 | 2.463e-08
4 | 5.6925e-12 | 2.7565e-08 | 4.4369e-08 | 4.5793e-08 | 4.3191e-08 | 4.2636e-08 | 4.3662e-08
5 | 6.0077e-11 | 4.0181e-08 | 6.9316e-08 | 7.2963e-08 | 6.9967e-08 | 6.9203e-08 | 7.0388e-08
6 | 2.8018e-10 | 5.7059e-08 | 9.9723e-08 | 1.0644e-07 | 1.0427e-07 | 1.038e-07 | 1.0547e-07
7 | 6.4163e-10 | 7.8367e-08 | 1.3538e-07 | 1.4672e-07 | 1.4656e-07 | 1.4627e-07 | 1.4837e-07
8 | 2.2908e-09 | 1.0277e-07 | 1.762e-07 | 1.9467e-07 | 1.9653e-07 | 1.9802e-07 | 2.0058e-07
9 | 5.1374e-09 | 1.3006e-07 | 2.2298e-07 | 2.4987e-07 | 2.5514e-07 | 2.5825e-07 | 2.6326e-07
10 | 1.0225e-08 | 1.6137e-07 | 2.7503e-07 | 3.1287e-07 | 3.2278e-07 | 3.2906e-07 | 3.3602e-07