## Data
GateV(1) | DrainI(1) | DrainV(1) | GateV(2) | DrainI(2) | DrainV(2) | GateV(3) | DrainI(3) | DrainV(3) | GateV(4) | DrainI(4) | DrainV(4) | GateV(5) | DrainI(5) | DrainV(5) | GateV(6) | DrainI(6) | DrainV(6) | GateV(7) | DrainI(7) | DrainV(7)
10 | 5.6008e-12 | 10 | 0 | 3.2956e-08 | 10 | -10 | 6.2273e-08 | 10 | -20 | 5.7907e-08 | 10 | -30 | 6.7889e-08 | 10 | -40 | 6.7755e-08 | 10 | -50 | 6.6799e-08 | 10
10 | 9.0077e-11 | 9 | 0 | 2.3378e-08 | 9 | -10 | 4.8594e-08 | 9 | -20 | 4.6849e-08 | 9 | -30 | 5.3221e-08 | 9 | -40 | 5.3391e-08 | 9 | -50 | 5.2448e-08 | 9
10 | 1.3515e-10 | 8 | 0 | 1.7312e-08 | 8 | -10 | 3.3933e-08 | 8 | -20 | 3.5989e-08 | 8 | -30 | 4.139e-08 | 8 | -40 | 4.1425e-08 | 8 | -50 | 4.0497e-08 | 8
10 | 1.0855e-11 | 7 | 0 | 1.2605e-08 | 7 | -10 | 2.5758e-08 | 7 | -20 | 2.757e-08 | 7 | -30 | 3.0188e-08 | 7 | -40 | 3.0106e-08 | 7 | -50 | 2.9723e-08 | 7
10 | 1.5034e-12 | 6 | 0 | 9.0305e-09 | 6 | -10 | 1.9038e-08 | 6 | -20 | 2.0725e-08 | 6 | -30 | 2.2477e-08 | 6 | -40 | 2.2286e-08 | 6 | -50 | 2.1952e-08 | 6
10 | 2.2881e-10 | 5 | 0 | 6.1727e-09 | 5 | -10 | 1.371e-08 | 5 | -20 | 1.5079e-08 | 5 | -30 | 1.6113e-08 | 5 | -40 | 1.5989e-08 | 5 | -50 | 1.5764e-08 | 5
10 | 1.4236e-10 | 4 | 0 | 3.9729e-09 | 4 | -10 | 9.517e-09 | 4 | -20 | 1.0448e-08 | 4 | -30 | 1.0983e-08 | 4 | -40 | 1.0885e-08 | 4 | -50 | 1.0653e-08 | 4
10 | 1.5526e-11 | 3 | 0 | 2.2022e-09 | 3 | -10 | 6.3078e-09 | 3 | -20 | 6.6886e-09 | 3 | -30 | 6.9882e-09 | 3 | -40 | 6.8848e-09 | 3 | -50 | 6.7266e-09 | 3
10 | 1.4286e-12 | 2 | 0 | 1.1628e-09 | 2 | -10 | 3.5237e-09 | 2 | -20 | 3.6281e-09 | 2 | -30 | 3.8176e-09 | 2 | -40 | 3.7464e-09 | 2 | -50 | 3.6537e-09 | 2
10 | 3.4884e-10 | 1 | 0 | 3.6776e-10 | 1 | -10 | 1.5519e-09 | 1 | -20 | 1.5645e-09 | 1 | -30 | 1.4599e-09 | 1 | -40 | 1.4022e-09 | 1 | -50 | 1.3825e-09 | 1
10 | 1.3018e-10 | 0 | 0 | 2.0514e-12 | 0 | -10 | 2.1437e-12 | 0 | -20 | 8.3298e-12 | 0 | -30 | 6.9807e-11 | 0 | -40 | 7.1637e-11 | 0 | -50 | 7.6847e-11 | 0
10 | 1.3296e-11 | -1 | 0 | 6.3535e-11 | -1 | -10 | -1.2202e-09 | -1 | -20 | -1.2795e-09 | -1 | -30 | -1.3752e-09 | -1 | -40 | -1.3537e-09 | -1 | -50 | -1.3504e-09 | -1
10 | -1.4769e-12 | -2 | 0 | -2.1942e-11 | -2 | -10 | -2.8611e-09 | -2 | -20 | -3.1745e-09 | -2 | -30 | -3.4362e-09 | -2 | -40 | -3.4313e-09 | -2 | -50 | -3.3875e-09 | -2
10 | -1.3573e-10 | -3 | 0 | -8.9933e-11 | -3 | -10 | -4.7428e-09 | -3 | -20 | -5.61e-09 | -3 | -30 | -6.1231e-09 | -3 | -40 | -6.2164e-09 | -3 | -50 | -6.225e-09 | -3
10 | 1.1199e-10 | -4 | 0 | -1.0998e-10 | -4 | -10 | -6.7433e-09 | -4 | -20 | -8.5383e-09 | -4 | -30 | -9.3988e-09 | -4 | -40 | -9.6068e-09 | -4 | -50 | -9.7008e-09 | -4
10 | 8.5823e-12 | -5 | 0 | 5.2433e-12 | -5 | -10 | -8.6957e-09 | -5 | -20 | -1.1698e-08 | -5 | -30 | -1.3334e-08 | -5 | -40 | -1.3733e-08 | -5 | -50 | -1.3879e-08 | -5
10 | -8.2929e-13 | -6 | 0 | -1.047e-10 | -6 | -10 | -1.0585e-08 | -6 | -20 | -1.5228e-08 | -6 | -30 | -1.7641e-08 | -6 | -40 | -1.8481e-08 | -6 | -50 | -1.8759e-08 | -6
10 | 1.5806e-11 | -7 | 0 | -1.1714e-10 | -7 | -10 | -1.2185e-08 | -7 | -20 | -1.89e-08 | -7 | -30 | -2.2398e-08 | -7 | -40 | -2.3736e-08 | -7 | -50 | -2.4234e-08 | -7
10 | 1.1865e-11 | -8 | 0 | 9.7335e-12 | -8 | -10 | -1.317e-08 | -8 | -20 | -2.2898e-08 | -8 | -30 | -2.7639e-08 | -8 | -40 | -2.9671e-08 | -8 | -50 | -3.0474e-08 | -8
10 | -8.8987e-13 | -9 | 0 | -1.0752e-10 | -9 | -10 | -1.4832e-08 | -9 | -20 | -2.6889e-08 | -9 | -30 | -3.3328e-08 | -9 | -40 | -3.6108e-08 | -9 | -50 | -3.7258e-08 | -9
10 | 3.2488e-11 | -10 | 0 | -1.1961e-10 | -10 | -10 | -1.6146e-08 | -10 | -20 | -3.0946e-08 | -10 | -30 | -3.9029e-08 | -10 | -40 | -4.2867e-08 | -10 | -50 | -4.4629e-08 | -10
10 | 1.3843e-11 | -11 | 0 | 1.9362e-11 | -11 | -10 | -1.587e-08 | -11 | -20 | -3.4828e-08 | -11 | -30 | -4.5e-08 | -11 | -40 | -4.9831e-08 | -11 | -50 | -5.2533e-08 | -11
10 | -9.8265e-13 | -12 | 0 | -1.1901e-10 | -12 | -10 | -1.7205e-08 | -12 | -20 | -3.8856e-08 | -12 | -30 | -5.1874e-08 | -12 | -40 | -5.8236e-08 | -12 | -50 | -6.1718e-08 | -12
10 | 5.0596e-11 | -13 | 0 | -1.1762e-10 | -13 | -10 | -1.7502e-08 | -13 | -20 | -4.2784e-08 | -13 | -30 | -5.9107e-08 | -13 | -40 | -6.7202e-08 | -13 | -50 | -7.1565e-08 | -13
10 | 7.8249e-12 | -14 | 0 | 1.1901e-11 | -14 | -10 | -1.5925e-08 | -14 | -20 | -4.5894e-08 | -14 | -30 | -6.6631e-08 | -14 | -40 | -7.6802e-08 | -14 | -50 | -8.2108e-08 | -14
10 | -1.0425e-12 | -15 | 0 | -1.2326e-10 | -15 | -10 | -1.6658e-08 | -15 | -20 | -4.9555e-08 | -15 | -30 | -7.4376e-08 | -15 | -40 | -8.6733e-08 | -15 | -50 | -9.3297e-08 | -15
10 | 6.4854e-11 | -16 | 0 | -1.1498e-10 | -16 | -10 | -1.6603e-08 | -16 | -20 | -5.3001e-08 | -16 | -30 | -8.2289e-08 | -16 | -40 | -9.6941e-08 | -16 | -50 | -1.0575e-07 | -16
10 | 1.0939e-11 | -17 | 0 | 1.6008e-11 | -17 | -10 | -1.7993e-08 | -17 | -20 | -5.6177e-08 | -17 | -30 | -8.9973e-08 | -17 | -40 | -1.0784e-07 | -17 | -50 | -1.1853e-07 | -17
10 | -1.1128e-12 | -18 | 0 | -1.175e-10 | -18 | -10 | -1.7647e-08 | -18 | -20 | -5.9111e-08 | -18 | -30 | -9.7776e-08 | -18 | -40 | -1.1899e-07 | -18 | -50 | -1.3175e-07 | -18
10 | 8.6101e-11 | -19 | 0 | -1.1284e-10 | -19 | -10 | -1.6976e-08 | -19 | -20 | -6.1788e-08 | -19 | -30 | -1.0559e-07 | -19 | -40 | -1.3094e-07 | -19 | -50 | -1.4564e-07 | -19
10 | 1.1823e-11 | -20 | 0 | 2.0641e-11 | -20 | -10 | -1.5911e-08 | -20 | -20 | -6.3975e-08 | -20 | -30 | -1.1311e-07 | -20 | -40 | -1.4241e-07 | -20 | -50 | -1.5961e-07 | -20
10 | 2.9456e-10 | -21 | 0 | -1.1207e-10 | -21 | -10 | -1.7442e-08 | -21 | -20 | -6.576e-08 | -21 | -30 | -1.2112e-07 | -21 | -40 | -1.5442e-07 | -21 | -50 | -1.7453e-07 | -21
10 | 5.828e-11 | -22 | 0 | -1.2004e-10 | -22 | -10 | -1.7626e-08 | -22 | -20 | -6.7498e-08 | -22 | -30 | -1.2833e-07 | -22 | -40 | -1.6637e-07 | -22 | -50 | -1.899e-07 | -22
10 | -3.0746e-12 | -23 | 0 | 1.0584e-11 | -23 | -10 | -1.6545e-08 | -23 | -20 | -6.8613e-08 | -23 | -30 | -1.3553e-07 | -23 | -40 | -1.7864e-07 | -23 | -50 | -2.0581e-07 | -23
10 | -1.4584e-12 | -24 | 0 | -1.2238e-10 | -24 | -10 | -1.6339e-08 | -24 | -20 | -6.9681e-08 | -24 | -30 | -1.4227e-07 | -24 | -40 | -1.9068e-07 | -24 | -50 | -2.2182e-07 | -24
10 | 1.1479e-10 | -25 | 0 | -1.2684e-10 | -25 | -10 | -1.6625e-08 | -25 | -20 | -7.0589e-08 | -25 | -30 | -1.4901e-07 | -25 | -40 | -2.0288e-07 | -25 | -50 | -2.3823e-07 | -25
10 | 4.0795e-12 | -26 | 0 | 4.7972e-12 | -26 | -10 | -1.6879e-08 | -26 | -20 | -7.0946e-08 | -26 | -30 | -1.5462e-07 | -26 | -40 | -2.1447e-07 | -26 | -50 | -2.5474e-07 | -26
10 | 3.1136e-10 | -27 | 0 | -1.1859e-10 | -27 | -10 | -1.7278e-08 | -27 | -20 | -7.1392e-08 | -27 | -30 | -1.6004e-07 | -27 | -40 | -2.2599e-07 | -27 | -50 | -2.718e-07 | -27
10 | 6.6099e-11 | -28 | 0 | -1.3052e-10 | -28 | -10 | -1.6277e-08 | -28 | -20 | -7.1802e-08 | -28 | -30 | -1.6522e-07 | -28 | -40 | -2.3736e-07 | -28 | -50 | -2.8881e-07 | -28
10 | 1.1949e-11 | -29 | 0 | 1.0855e-12 | -29 | -10 | -1.525e-08 | -29 | -20 | -7.2096e-08 | -29 | -30 | -1.6962e-07 | -29 | -40 | -2.4884e-07 | -29 | -50 | -3.0553e-07 | -29
10 | 3.5855e-10 | -30 | 0 | -1.3143e-10 | -30 | -10 | -1.4797e-08 | -30 | -20 | -7.2782e-08 | -30 | -30 | -1.7357e-07 | -30 | -40 | -2.5977e-07 | -30 | -50 | -3.2296e-07 | -30
10 | 3.7184e-11 | -31 | 0 | -1.3462e-10 | -31 | -10 | -1.3849e-08 | -31 | -20 | -7.2672e-08 | -31 | -30 | -1.7735e-07 | -31 | -40 | -2.7076e-07 | -31 | -50 | -3.3941e-07 | -31
10 | -2.5535e-15 | -32 | 0 | -1.3349e-11 | -32 | -10 | -1.4678e-08 | -32 | -20 | -7.2854e-08 | -32 | -30 | -1.8051e-07 | -32 | -40 | -2.8078e-07 | -32 | -50 | -3.5631e-07 | -32
10 | 3.2839e-10 | -33 | 0 | -1.2701e-10 | -33 | -10 | -1.3962e-08 | -33 | -20 | -7.2925e-08 | -33 | -30 | -1.8339e-07 | -33 | -40 | -2.9032e-07 | -33 | -50 | -3.7344e-07 | -33
10 | 4.8892e-11 | -34 | 0 | 2.0331e-10 | -34 | -10 | -1.443e-08 | -34 | -20 | -7.3043e-08 | -34 | -30 | -1.8519e-07 | -34 | -40 | -2.9961e-07 | -34 | -50 | -3.8937e-07 | -34
10 | -3.8321e-12 | -35 | 0 | -8.3814e-11 | -35 | -10 | -1.4274e-08 | -35 | -20 | -7.2952e-08 | -35 | -30 | -1.8688e-07 | -35 | -40 | -3.0899e-07 | -35 | -50 | -4.0531e-07 | -35
10 | 4.0569e-10 | -36 | 0 | -1.3042e-10 | -36 | -10 | -1.3179e-08 | -36 | -20 | -7.3188e-08 | -36 | -30 | -1.8839e-07 | -36 | -40 | -3.1646e-07 | -36 | -50 | -4.2098e-07 | -36
10 | 2.8696e-11 | -37 | 0 | 2.3486e-10 | -37 | -10 | -1.3464e-08 | -37 | -20 | -7.337e-08 | -37 | -30 | -1.8953e-07 | -37 | -40 | -3.2416e-07 | -37 | -50 | -4.372e-07 | -37
10 | -2.6117e-12 | -38 | 0 | -1.0974e-10 | -38 | -10 | -1.4325e-08 | -38 | -20 | -7.3462e-08 | -38 | -30 | -1.9044e-07 | -38 | -40 | -3.3065e-07 | -38 | -50 | -4.5181e-07 | -38
10 | 3.4113e-10 | -39 | 0 | -1.5769e-10 | -39 | -10 | -1.4045e-08 | -39 | -20 | -7.3278e-08 | -39 | -30 | -1.9073e-07 | -39 | -40 | -3.3684e-07 | -39 | -50 | -4.6601e-07 | -39
10 | 2.6878e-11 | -40 | 0 | 1.956e-10 | -40 | -10 | -1.3614e-08 | -40 | -20 | -7.3305e-08 | -40 | -30 | -1.9097e-07 | -40 | -40 | -3.4169e-07 | -40 | -50 | -4.7996e-07 | -40
10 | -4.6317e-12 | -41 | 0 | -1.0086e-10 | -41 | -10 | -1.3702e-08 | -41 | -20 | -7.3476e-08 | -41 | -30 | -1.9139e-07 | -41 | -40 | -3.4719e-07 | -41 | -50 | -4.9279e-07 | -41
10 | 4.0913e-10 | -42 | 0 | -1.5049e-10 | -42 | -10 | -1.3778e-08 | -42 | -20 | -7.3389e-08 | -42 | -30 | -1.9186e-07 | -42 | -40 | -3.5084e-07 | -42 | -50 | -4.9944e-07 | -42
10 | 2.8103e-11 | -43 | 0 | 2.604e-10 | -43 | -10 | -1.5095e-08 | -43 | -20 | -7.3543e-08 | -43 | -30 | -1.9248e-07 | -43 | -40 | -3.5488e-07 | -43 | -50 | -5.103e-07 | -43
10 | -4.0004e-12 | -44 | 0 | -1.225e-10 | -44 | -10 | -1.44e-08 | -44 | -20 | -7.3649e-08 | -44 | -30 | -1.9249e-07 | -44 | -40 | -3.5744e-07 | -44 | -50 | -5.1886e-07 | -44
10 | 3.4994e-10 | -45 | 0 | -1.4523e-10 | -45 | -10 | -1.4758e-08 | -45 | -20 | -7.371e-08 | -45 | -30 | -1.9234e-07 | -45 | -40 | -3.5997e-07 | -45 | -50 | -5.2895e-07 | -45
10 | 7.0991e-12 | -46 | 0 | 1.6201e-10 | -46 | -10 | -1.3343e-08 | -46 | -20 | -7.3606e-08 | -46 | -30 | -1.924e-07 | -46 | -40 | -3.6203e-07 | -46 | -50 | -5.3849e-07 | -46
10 | -8.2087e-12 | -47 | 0 | -1.2712e-10 | -47 | -10 | -1.4473e-08 | -47 | -20 | -7.348e-08 | -47 | -30 | -1.9274e-07 | -47 | -40 | -3.6367e-07 | -47 | -50 | -5.4479e-07 | -47
10 | 3.6875e-10 | -48 | 0 | -1.4839e-10 | -48 | -10 | -1.5238e-08 | -48 | -20 | -7.3693e-08 | -48 | -30 | -1.9288e-07 | -48 | -40 | -3.6524e-07 | -48 | -50 | -5.5138e-07 | -48
10 | 1.8125e-11 | -49 | 0 | 2.6674e-10 | -49 | -10 | -1.6309e-08 | -49 | -20 | -7.3807e-08 | -49 | -30 | -1.9373e-07 | -49 | -40 | -3.6624e-07 | -49 | -50 | -5.5817e-07 | -49
10 | -8.2928e-12 | -50 | 0 | -1.4933e-10 | -50 | -10 | -1.6723e-08 | -50 | -20 | -7.3648e-08 | -50 | -30 | -1.9384e-07 | -50 | -40 | -3.6687e-07 | -50 | -50 | -5.6426e-07 | -50
10 | 3.6809e-10 | -51 | 0 | -1.592e-10 | -51 | -10 | -1.4341e-08 | -51 | -20 | -7.3843e-08 | -51 | -30 | -1.9329e-07 | -51 | -40 | -3.6742e-07 | -51 | -50 | -5.6792e-07 | -51
10 | -6.2453e-12 | -52 | 0 | 1.1661e-10 | -52 | -10 | -1.5076e-08 | -52 | -20 | -7.4047e-08 | -52 | -30 | -1.928e-07 | -52 | -40 | -3.6788e-07 | -52 | -50 | -5.721e-07 | -52
10 | -1.6962e-11 | -53 | 0 | -1.4089e-10 | -53 | -10 | -1.2895e-08 | -53 | -20 | -7.3859e-08 | -53 | -30 | -1.9291e-07 | -53 | -40 | -3.6828e-07 | -53 | -50 | -5.754e-07 | -53
10 | 2.9004e-10 | -54 | 0 | -1.7052e-10 | -54 | -10 | -1.3621e-08 | -54 | -20 | -7.4138e-08 | -54 | -30 | -1.9245e-07 | -54 | -40 | -3.681e-07 | -54 | -50 | -5.7859e-07 | -54
10 | 6.4384e-12 | -55 | 0 | 2.4391e-10 | -55 | -10 | -1.5558e-08 | -55 | -20 | -7.4283e-08 | -55 | -30 | -1.9234e-07 | -55 | -40 | -3.6806e-07 | -55 | -50 | -5.8162e-07 | -55
10 | -1.2754e-11 | -56 | 0 | -1.7404e-10 | -56 | -10 | -1.625e-08 | -56 | -20 | -7.4217e-08 | -56 | -30 | -1.9255e-07 | -56 | -40 | -3.6744e-07 | -56 | -50 | -5.8303e-07 | -56
10 | 3.6897e-10 | -57 | 0 | -1.6299e-10 | -57 | -10 | -1.3007e-08 | -57 | -20 | -7.4431e-08 | -57 | -30 | -1.9304e-07 | -57 | -40 | -3.6769e-07 | -57 | -50 | -5.8469e-07 | -57
10 | -2.9189e-11 | -58 | 0 | 5.2199e-11 | -58 | -10 | -1.3494e-08 | -58 | -20 | -7.4441e-08 | -58 | -30 | -1.9244e-07 | -58 | -40 | -3.6881e-07 | -58 | -50 | -5.8535e-07 | -58
10 | -1.9697e-11 | -59 | 0 | -1.6392e-10 | -59 | -10 | -1.2965e-08 | -59 | -20 | -7.4449e-08 | -59 | -30 | -1.9272e-07 | -59 | -40 | -3.6909e-07 | -59 | -50 | -5.8706e-07 | -59
10 | 2.0111e-10 | -60 | 0 | -1.6854e-10 | -60 | -10 | -1.2876e-08 | -60 | -20 | -7.4317e-08 | -60 | -30 | -1.9222e-07 | -60 | -40 | -3.6886e-07 | -60 | -50 | -5.8136e-07 | -60
10 | -1.0719e-11 | -61 | 0 | 1.9184e-10 | -61 | -10 | -1.3682e-08 | -61 | -20 | -7.4397e-08 | -61 | -30 | -1.9229e-07 | -61 | -40 | -3.6872e-07 | -61 | -50 | -5.8901e-07 | -61
10 | -2.2222e-11 | -62 | 0 | -1.8831e-10 | -62 | -10 | -1.3616e-08 | -62 | -20 | -7.4543e-08 | -62 | -30 | -1.9257e-07 | -62 | -40 | -3.6864e-07 | -62 | -50 | -5.8838e-07 | -62
10 | 3.4322e-10 | -63 | 0 | -1.6758e-10 | -63 | -10 | -1.4776e-08 | -63 | -20 | -7.4535e-08 | -63 | -30 | -1.9218e-07 | -63 | -40 | -3.6791e-07 | -63 | -50 | -5.8901e-07 | -63
10 | -3.2791e-11 | -64 | 0 | -2.5321e-11 | -64 | -10 | -1.3479e-08 | -64 | -20 | -7.468e-08 | -64 | -30 | -1.9236e-07 | -64 | -40 | -3.6881e-07 | -64 | -50 | -5.8914e-07 | -64
10 | -2.5463e-11 | -65 | 0 | -1.8442e-10 | -65 | -10 | -1.4045e-08 | -65 | -20 | -7.4657e-08 | -65 | -30 | -1.9203e-07 | -65 | -40 | -3.6817e-07 | -65 | -50 | -5.8896e-07 | -65
10 | 1.0097e-10 | -66 | 0 | -1.834e-10 | -66 | -10 | -1.4753e-08 | -66 | -20 | -7.4808e-08 | -66 | -30 | -1.9112e-07 | -66 | -40 | -3.6769e-07 | -66 | -50 | -5.8981e-07 | -66
10 | -3.2324e-11 | -67 | 0 | 1.2327e-10 | -67 | -10 | -1.4662e-08 | -67 | -20 | -7.4772e-08 | -67 | -30 | -1.9148e-07 | -67 | -40 | -3.6879e-07 | -67 | -50 | -5.9068e-07 | -67
10 | -2.1381e-11 | -68 | 0 | -2.0245e-10 | -68 | -10 | -1.4806e-08 | -68 | -20 | -7.4974e-08 | -68 | -30 | -1.917e-07 | -68 | -40 | -3.6847e-07 | -68 | -50 | -5.9048e-07 | -68
10 | 2.5712e-10 | -69 | 0 | -1.7755e-10 | -69 | -10 | -1.5068e-08 | -69 | -20 | -7.4695e-08 | -69 | -30 | -1.9151e-07 | -69 | -40 | -3.678e-07 | -69 | -50 | -5.9017e-07 | -69
10 | -3.6435e-11 | -70 | 0 | -1.5213e-10 | -70 | -10 | -1.4028e-08 | -70 | -20 | -7.4892e-08 | -70 | -30 | -1.9097e-07 | -70 | -40 | -3.6809e-07 | -70 | -50 | -5.9074e-07 | -70
10 | -2.8913e-11 | -71 | 0 | -1.2413e-10 | -71 | -10 | -1.4443e-08 | -71 | -20 | -7.5238e-08 | -71 | -30 | -1.9138e-07 | -71 | -40 | -3.6776e-07 | -71 | -50 | -5.9086e-07 | -71
10 | 4.5358e-11 | -72 | 0 | -1.879e-10 | -72 | -10 | -1.4134e-08 | -72 | -20 | -7.5102e-08 | -72 | -30 | -1.9073e-07 | -72 | -40 | -3.676e-07 | -72 | -50 | -5.8976e-07 | -72
10 | -5.3137e-11 | -73 | 0 | -1.5355e-10 | -73 | -10 | -1.4331e-08 | -73 | -20 | -7.5048e-08 | -73 | -30 | -1.9094e-07 | -73 | -40 | -3.6736e-07 | -73 | -50 | -5.9037e-07 | -73
10 | -2.4831e-11 | -74 | 0 | -1.2416e-10 | -74 | -10 | -1.4139e-08 | -74 | -20 | -7.5203e-08 | -74 | -30 | -1.9091e-07 | -74 | -40 | -3.6738e-07 | -74 | -50 | -5.9144e-07 | -74
10 | 1.6849e-10 | -75 | 0 | -1.8799e-10 | -75 | -10 | -1.4505e-08 | -75 | -20 | -7.5374e-08 | -75 | -30 | -1.9134e-07 | -75 | -40 | -3.6817e-07 | -75 | -50 | -5.9057e-07 | -75
10 | -6.099e-11 | -76 | 0 | -5.1085e-11 | -76 | -10 | -1.581e-08 | -76 | -20 | -7.5366e-08 | -76 | -30 | -1.9119e-07 | -76 | -40 | -3.6649e-07 | -76 | -50 | -5.9021e-07 | -76
10 | -3.7372e-11 | -77 | 0 | -2.1284e-10 | -77 | -10 | -1.5484e-08 | -77 | -20 | -7.5206e-08 | -77 | -30 | -1.9088e-07 | -77 | -40 | -3.6717e-07 | -77 | -50 | -5.9081e-07 | -77
10 | -8.4898e-12 | -78 | 0 | -1.8142e-10 | -78 | -10 | -1.3768e-08 | -78 | -20 | -7.548e-08 | -78 | -30 | -1.905e-07 | -78 | -40 | -3.6591e-07 | -78 | -50 | -5.904e-07 | -78
10 | -1.0348e-11 | -79 | 0 | -2.0303e-10 | -79 | -10 | -1.5443e-08 | -79 | -20 | -7.5211e-08 | -79 | -30 | -1.9022e-07 | -79 | -40 | -3.6593e-07 | -79 | -50 | -5.8981e-07 | -79
10 | -4.6317e-12 | -80 | 0 | -1.6594e-10 | -80 | -10 | -1.334e-08 | -80 | -20 | -7.5175e-08 | -80 | -30 | -1.9088e-07 | -80 | -40 | -3.6545e-07 | -80 | -50 | -5.8947e-07 | -80
10 | 8.5416e-12 | -80 | 0 | -2.1061e-10 | -80 | -10 | -1.397e-08 | -80 | -20 | -7.6126e-08 | -80 | -30 | -1.9201e-07 | -80 | -40 | -3.6571e-07 | -80 | -50 | -5.8948e-07 | -80
10 | -2.8528e-10 | -79 | 0 | -4.1909e-10 | -79 | -10 | -1.3588e-08 | -79 | -20 | -7.6532e-08 | -79 | -30 | -1.9229e-07 | -79 | -40 | -3.6577e-07 | -79 | -50 | -5.8824e-07 | -79
10 | -1.503e-10 | -78 | 0 | -3.0923e-10 | -78 | -10 | -1.4361e-08 | -78 | -20 | -7.6523e-08 | -78 | -30 | -1.9177e-07 | -78 | -40 | -3.6476e-07 | -78 | -50 | -5.8575e-07 | -78
10 | -1.5699e-11 | -77 | 0 | -1.8437e-10 | -77 | -10 | -1.3956e-08 | -77 | -20 | -7.6317e-08 | -77 | -30 | -1.9155e-07 | -77 | -40 | -3.6386e-07 | -77 | -50 | -5.8282e-07 | -77
10 | 4.4577e-11 | -76 | 0 | -1.5811e-10 | -76 | -10 | -1.3881e-08 | -76 | -20 | -7.6072e-08 | -76 | -30 | -1.9091e-07 | -76 | -40 | -3.6283e-07 | -76 | -50 | -5.8261e-07 | -76
10 | -1.3827e-10 | -75 | 0 | -5.3386e-11 | -75 | -10 | -1.4215e-08 | -75 | -20 | -7.5946e-08 | -75 | -30 | -1.9015e-07 | -75 | -40 | -3.6161e-07 | -75 | -50 | -5.8064e-07 | -75
10 | -1.5741e-11 | -74 | 0 | -1.6379e-10 | -74 | -10 | -1.4017e-08 | -74 | -20 | -7.5866e-08 | -74 | -30 | -1.8997e-07 | -74 | -40 | -3.606e-07 | -74 | -50 | -5.7942e-07 | -74
10 | 2.334e-10 | -73 | 0 | -2.6831e-11 | -73 | -10 | -1.39e-08 | -73 | -20 | -7.5579e-08 | -73 | -30 | -1.8918e-07 | -73 | -40 | -3.6027e-07 | -73 | -50 | -5.7739e-07 | -73
10 | -1.3888e-10 | -72 | 0 | -2.9905e-10 | -72 | -10 | -1.3725e-08 | -72 | -20 | -7.5413e-08 | -72 | -30 | -1.8888e-07 | -72 | -40 | -3.5924e-07 | -72 | -50 | -5.748e-07 | -72
10 | -1.0734e-11 | -71 | 0 | -1.616e-10 | -71 | -10 | -1.3957e-08 | -71 | -20 | -7.5257e-08 | -71 | -30 | -1.8847e-07 | -71 | -40 | -3.5789e-07 | -71 | -50 | -5.7321e-07 | -71
10 | 8.9196e-11 | -70 | 0 | 9.4581e-11 | -70 | -10 | -1.3112e-08 | -70 | -20 | -7.542e-08 | -70 | -30 | -1.8793e-07 | -70 | -40 | -3.5675e-07 | -70 | -50 | -5.7175e-07 | -70
10 | -1.3591e-10 | -69 | 0 | -2.8384e-10 | -69 | -10 | -1.2986e-08 | -69 | -20 | -7.5149e-08 | -69 | -30 | -1.8773e-07 | -69 | -40 | -3.5536e-07 | -69 | -50 | -5.692e-07 | -69
10 | -6.7358e-12 | -68 | 0 | -1.4557e-10 | -68 | -10 | -1.2906e-08 | -68 | -20 | -7.4734e-08 | -68 | -30 | -1.8699e-07 | -68 | -40 | -3.5435e-07 | -68 | -50 | -5.6728e-07 | -68
10 | 3.2627e-10 | -67 | 0 | 7.8175e-12 | -67 | -10 | -1.3147e-08 | -67 | -20 | -7.4454e-08 | -67 | -30 | -1.8631e-07 | -67 | -40 | -3.5274e-07 | -67 | -50 | -5.6593e-07 | -67
10 | -1.3193e-10 | -66 | 0 | -2.8283e-10 | -66 | -10 | -1.2948e-08 | -66 | -20 | -7.4514e-08 | -66 | -30 | -1.8557e-07 | -66 | -40 | -3.5178e-07 | -66 | -50 | -5.6301e-07 | -66
10 | -4.6543e-13 | -65 | 0 | -1.5125e-10 | -65 | -10 | -1.379e-08 | -65 | -20 | -7.4431e-08 | -65 | -30 | -1.8449e-07 | -65 | -40 | -3.5128e-07 | -65 | -50 | -5.6061e-07 | -65
10 | 1.8259e-10 | -64 | 0 | 2.019e-10 | -64 | -10 | -1.3336e-08 | -64 | -20 | -7.42e-08 | -64 | -30 | -1.845e-07 | -64 | -40 | -3.5001e-07 | -64 | -50 | -5.5934e-07 | -64
10 | -1.3958e-10 | -63 | 0 | -2.9548e-10 | -63 | -10 | -1.2948e-08 | -63 | -20 | -7.3778e-08 | -63 | -30 | -1.841e-07 | -63 | -40 | -3.4935e-07 | -63 | -50 | -5.5757e-07 | -63
10 | -9.892e-12 | -62 | 0 | -1.4249e-10 | -62 | -10 | -1.5532e-08 | -62 | -20 | -7.3763e-08 | -62 | -30 | -1.8323e-07 | -62 | -40 | -3.4751e-07 | -62 | -50 | -5.5596e-07 | -62
10 | 3.8626e-10 | -61 | 0 | 6.6271e-11 | -61 | -10 | -1.5223e-08 | -61 | -20 | -7.3738e-08 | -61 | -30 | -1.8287e-07 | -61 | -40 | -3.4728e-07 | -61 | -50 | -5.5461e-07 | -61
10 | -1.3517e-10 | -60 | 0 | -2.7491e-10 | -60 | -10 | -1.3837e-08 | -60 | -20 | -7.343e-08 | -60 | -30 | -1.8239e-07 | -60 | -40 | -3.4648e-07 | -60 | -50 | -5.5135e-07 | -60
10 | -8.3349e-12 | -59 | 0 | -1.3029e-10 | -59 | -10 | -1.5272e-08 | -59 | -20 | -7.3306e-08 | -59 | -30 | -1.8231e-07 | -59 | -40 | -3.457e-07 | -59 | -50 | -5.4911e-07 | -59
10 | 3.0582e-10 | -58 | 0 | 2.7478e-10 | -58 | -10 | -1.4619e-08 | -58 | -20 | -7.3135e-08 | -58 | -30 | -1.8255e-07 | -58 | -40 | -3.4415e-07 | -58 | -50 | -5.4714e-07 | -58
10 | -1.4924e-10 | -57 | 0 | -2.6884e-10 | -57 | -10 | -1.5333e-08 | -57 | -20 | -7.3141e-08 | -57 | -30 | -1.8137e-07 | -57 | -40 | -3.4395e-07 | -57 | -50 | -5.4356e-07 | -57
10 | -3.0325e-12 | -56 | 0 | -1.3951e-10 | -56 | -10 | -1.5002e-08 | -56 | -20 | -7.2688e-08 | -56 | -30 | -1.8065e-07 | -56 | -40 | -3.4321e-07 | -56 | -50 | -5.4069e-07 | -56
10 | 3.7167e-10 | -55 | 0 | 1.376e-10 | -55 | -10 | -1.4973e-08 | -55 | -20 | -7.2377e-08 | -55 | -30 | -1.8001e-07 | -55 | -40 | -3.4198e-07 | -55 | -50 | -5.3752e-07 | -55
10 | -1.4115e-10 | -54 | 0 | -2.7662e-10 | -54 | -10 | -1.3738e-08 | -54 | -20 | -7.2378e-08 | -54 | -30 | -1.7981e-07 | -54 | -40 | -3.4084e-07 | -54 | -50 | -5.3412e-07 | -54
10 | -1.6017e-12 | -53 | 0 | -1.3812e-10 | -53 | -10 | -1.3347e-08 | -53 | -20 | -7.2153e-08 | -53 | -30 | -1.7891e-07 | -53 | -40 | -3.399e-07 | -53 | -50 | -5.2988e-07 | -53
10 | 3.7941e-10 | -52 | 0 | 2.9967e-10 | -52 | -10 | -1.2839e-08 | -52 | -20 | -7.1979e-08 | -52 | -30 | -1.7952e-07 | -52 | -40 | -3.3829e-07 | -52 | -50 | -5.257e-07 | -52
10 | -1.4981e-10 | -51 | 0 | -2.727e-10 | -51 | -10 | -1.1845e-08 | -51 | -20 | -7.1885e-08 | -51 | -30 | -1.7917e-07 | -51 | -40 | -3.3719e-07 | -51 | -50 | -5.205e-07 | -51
10 | -1.728e-12 | -50 | 0 | -1.2011e-10 | -50 | -10 | -1.2889e-08 | -50 | -20 | -7.1721e-08 | -50 | -30 | -1.7874e-07 | -50 | -40 | -3.3517e-07 | -50 | -50 | -5.1647e-07 | -50
10 | 3.38e-10 | -49 | 0 | 2.0625e-10 | -49 | -10 | -1.1699e-08 | -49 | -20 | -7.1566e-08 | -49 | -30 | -1.7799e-07 | -49 | -40 | -3.3387e-07 | -49 | -50 | -5.1042e-07 | -49
10 | -1.4302e-10 | -48 | 0 | -2.6542e-10 | -48 | -10 | -1.1914e-08 | -48 | -20 | -7.128e-08 | -48 | -30 | -1.7741e-07 | -48 | -40 | -3.319e-07 | -48 | -50 | -5.0379e-07 | -48
10 | 3.7007e-12 | -47 | 0 | -1.2023e-10 | -47 | -10 | -1.2081e-08 | -47 | -20 | -7.1145e-08 | -47 | -30 | -1.769e-07 | -47 | -40 | -3.2974e-07 | -47 | -50 | -4.9553e-07 | -47
10 | 4.1474e-10 | -46 | 0 | 2.9669e-10 | -46 | -10 | -1.1423e-08 | -46 | -20 | -7.0924e-08 | -46 | -30 | -1.7633e-07 | -46 | -40 | -3.2821e-07 | -46 | -50 | -4.8715e-07 | -46
10 | -1.4585e-10 | -45 | 0 | -2.6255e-10 | -45 | -10 | -1.2212e-08 | -45 | -20 | -7.0745e-08 | -45 | -30 | -1.7547e-07 | -45 | -40 | -3.2523e-07 | -45 | -50 | -4.7885e-07 | -45
10 | 3.3415e-13 | -44 | 0 | -1.2141e-10 | -44 | -10 | -1.2163e-08 | -44 | -20 | -7.0629e-08 | -44 | -30 | -1.7523e-07 | -44 | -40 | -3.2266e-07 | -44 | -50 | -4.6936e-07 | -44
10 | 3.412e-10 | -43 | 0 | 2.238e-10 | -43 | -10 | -1.2015e-08 | -43 | -20 | -7.0485e-08 | -43 | -30 | -1.7421e-07 | -43 | -40 | -3.1934e-07 | -43 | -50 | -4.5731e-07 | -43
10 | -1.4406e-10 | -42 | 0 | -2.6629e-10 | -42 | -10 | -1.169e-08 | -42 | -20 | -7.0425e-08 | -42 | -30 | -1.7436e-07 | -42 | -40 | -3.1568e-07 | -42 | -50 | -4.4613e-07 | -42
10 | 2.6487e-12 | -41 | 0 | -1.1922e-10 | -41 | -10 | -1.1935e-08 | -41 | -20 | -7.0158e-08 | -41 | -30 | -1.7336e-07 | -41 | -40 | -3.1069e-07 | -41 | -50 | -4.333e-07 | -41
10 | 4.179e-10 | -40 | 0 | 2.871e-10 | -40 | -10 | -1.2629e-08 | -40 | -20 | -6.9727e-08 | -40 | -30 | -1.7243e-07 | -40 | -40 | -3.0646e-07 | -40 | -50 | -4.223e-07 | -40
10 | -1.4181e-10 | -39 | 0 | -2.6344e-10 | -39 | -10 | -1.6116e-08 | -39 | -20 | -6.965e-08 | -39 | -30 | -1.7152e-07 | -39 | -40 | -3.0053e-07 | -39 | -50 | -4.0826e-07 | -39
10 | -8.6295e-12 | -38 | 0 | -1.1422e-10 | -38 | -10 | -1.5495e-08 | -38 | -20 | -6.9675e-08 | -38 | -30 | -1.7082e-07 | -38 | -40 | -2.9467e-07 | -38 | -50 | -3.8977e-07 | -38
10 | 3.4164e-10 | -37 | 0 | 2.2668e-10 | -37 | -10 | -1.5126e-08 | -37 | -20 | -6.9403e-08 | -37 | -30 | -1.6976e-07 | -37 | -40 | -2.8813e-07 | -37 | -50 | -3.7793e-07 | -37
10 | -1.3002e-10 | -36 | 0 | -2.55e-10 | -36 | -10 | -1.5173e-08 | -36 | -20 | -6.9336e-08 | -36 | -30 | -1.6853e-07 | -36 | -40 | -2.8087e-07 | -36 | -50 | -3.6438e-07 | -36
10 | 4.7107e-12 | -35 | 0 | -1.1523e-10 | -35 | -10 | -1.531e-08 | -35 | -20 | -6.9155e-08 | -35 | -30 | -1.677e-07 | -35 | -40 | -2.7348e-07 | -35 | -50 | -3.4941e-07 | -35
10 | 3.8832e-10 | -34 | 0 | 2.5896e-10 | -34 | -10 | -1.5122e-08 | -34 | -20 | -6.8916e-08 | -34 | -30 | -1.6598e-07 | -34 | -40 | -2.651e-07 | -34 | -50 | -3.3382e-07 | -34
10 | -1.3342e-10 | -33 | 0 | -2.4574e-10 | -33 | -10 | -1.4982e-08 | -33 | -20 | -6.8941e-08 | -33 | -30 | -1.6391e-07 | -33 | -40 | -2.563e-07 | -33 | -50 | -3.1886e-07 | -33
10 | -8.0211e-13 | -32 | 0 | -1.0491e-10 | -32 | -10 | -1.4866e-08 | -32 | -20 | -6.8805e-08 | -32 | -30 | -1.6135e-07 | -32 | -40 | -2.4692e-07 | -32 | -50 | -3.0425e-07 | -32
10 | 3.1666e-10 | -31 | 0 | -1.1419e-10 | -31 | -10 | -1.4859e-08 | -31 | -20 | -6.828e-08 | -31 | -30 | -1.5848e-07 | -31 | -40 | -2.3717e-07 | -31 | -50 | -2.8938e-07 | -31
10 | -1.3727e-10 | -30 | 0 | -8.6676e-11 | -30 | -10 | -1.3846e-08 | -30 | -20 | -6.8295e-08 | -30 | -30 | -1.5479e-07 | -30 | -40 | -2.2744e-07 | -30 | -50 | -2.7375e-07 | -30
10 | 2.817e-12 | -29 | 0 | -1.1257e-10 | -29 | -10 | -1.4625e-08 | -29 | -20 | -6.7905e-08 | -29 | -30 | -1.5085e-07 | -29 | -40 | -2.1741e-07 | -29 | -50 | -2.5859e-07 | -29
10 | 3.3959e-10 | -28 | 0 | -1.0448e-10 | -28 | -10 | -1.4486e-08 | -28 | -20 | -6.7428e-08 | -28 | -30 | -1.4683e-07 | -28 | -40 | -2.0672e-07 | -28 | -50 | -2.4349e-07 | -28
10 | -1.2134e-10 | -27 | 0 | -9.9994e-11 | -27 | -10 | -1.3774e-08 | -27 | -20 | -6.7102e-08 | -27 | -30 | -1.4185e-07 | -27 | -40 | -1.9644e-07 | -27 | -50 | -2.2838e-07 | -27
10 | -1.6017e-12 | -26 | 0 | -1.1169e-10 | -26 | -10 | -1.3549e-08 | -26 | -20 | -6.6872e-08 | -26 | -30 | -1.3668e-07 | -26 | -40 | -1.8574e-07 | -26 | -50 | -2.1328e-07 | -26
10 | -4.0037e-13 | -25 | 0 | -1.0123e-10 | -25 | -10 | -1.3328e-08 | -25 | -20 | -6.6107e-08 | -25 | -30 | -1.3172e-07 | -25 | -40 | -1.7394e-07 | -25 | -50 | -1.9859e-07 | -25
10 | 2.0942e-10 | -24 | 0 | -1.1849e-10 | -24 | -10 | -1.325e-08 | -24 | -20 | -6.5455e-08 | -24 | -30 | -1.2565e-07 | -24 | -40 | -1.6293e-07 | -24 | -50 | -1.8459e-07 | -24
10 | -1.3918e-10 | -23 | 0 | -1.0222e-10 | -23 | -10 | -1.3148e-08 | -23 | -20 | -6.4518e-08 | -23 | -30 | -1.1911e-07 | -23 | -40 | -1.5204e-07 | -23 | -50 | -1.7082e-07 | -23
10 | 4.5424e-12 | -22 | 0 | -9.7604e-11 | -22 | -10 | -1.3153e-08 | -22 | -20 | -6.3484e-08 | -22 | -30 | -1.1253e-07 | -22 | -40 | -1.4166e-07 | -22 | -50 | -1.569e-07 | -22
10 | -4.7609e-13 | -21 | 0 | -1.2091e-10 | -21 | -10 | -1.3038e-08 | -21 | -20 | -6.2186e-08 | -21 | -30 | -1.0634e-07 | -21 | -40 | -1.3092e-07 | -21 | -50 | -1.4402e-07 | -21
10 | 7.3366e-11 | -20 | 0 | -1.0332e-10 | -20 | -10 | -1.3447e-08 | -20 | -20 | -6.0345e-08 | -20 | -30 | -9.9415e-08 | -20 | -40 | -1.2057e-07 | -20 | -50 | -1.3155e-07 | -20
10 | -1.2288e-10 | -19 | 0 | -9.4235e-11 | -19 | -10 | -1.333e-08 | -19 | -20 | -5.8466e-08 | -19 | -30 | -9.227e-08 | -19 | -40 | -1.1048e-07 | -19 | -50 | -1.1949e-07 | -19
10 | 1.1065e-11 | -18 | 0 | -1.2561e-10 | -18 | -10 | -1.3374e-08 | -18 | -20 | -5.6052e-08 | -18 | -30 | -8.5288e-08 | -18 | -40 | -1.0039e-07 | -18 | -50 | -1.0796e-07 | -18
10 | -4.2043e-13 | -17 | 0 | -1.0184e-10 | -17 | -10 | -1.3229e-08 | -17 | -20 | -5.323e-08 | -17 | -30 | -7.8108e-08 | -17 | -40 | -9.0765e-08 | -17 | -50 | -9.6884e-08 | -17
10 | 5.0699e-11 | -16 | 0 | -9.4668e-11 | -16 | -10 | -1.3554e-08 | -16 | -20 | -5.0125e-08 | -16 | -30 | -7.1305e-08 | -16 | -40 | -8.1629e-08 | -16 | -50 | -8.6362e-08 | -16
10 | -1.2367e-10 | -15 | 0 | -1.277e-10 | -15 | -10 | -1.3221e-08 | -15 | -20 | -4.6643e-08 | -15 | -30 | -6.4365e-08 | -15 | -40 | -7.2812e-08 | -15 | -50 | -7.6692e-08 | -15
10 | 1.1823e-11 | -14 | 0 | -9.4605e-11 | -14 | -10 | -1.3057e-08 | -14 | -20 | -4.3197e-08 | -14 | -30 | -5.7863e-08 | -14 | -40 | -6.4588e-08 | -14 | -50 | -6.7207e-08 | -14
10 | -3.0881e-13 | -13 | 0 | -9.6887e-11 | -13 | -10 | -1.3075e-08 | -13 | -20 | -3.8605e-08 | -13 | -30 | -5.1419e-08 | -13 | -40 | -5.667e-08 | -13 | -50 | -5.8725e-08 | -13
10 | -1.6401e-10 | -12 | 0 | -1.3841e-10 | -12 | -10 | -1.2274e-08 | -12 | -20 | -3.4384e-08 | -12 | -30 | -4.5261e-08 | -12 | -40 | -4.9273e-08 | -12 | -50 | -5.0877e-08 | -12
10 | -1.2012e-10 | -11 | 0 | -9.4605e-11 | -11 | -10 | -1.214e-08 | -11 | -20 | -3.0519e-08 | -11 | -30 | -3.8944e-08 | -11 | -40 | -4.2496e-08 | -11 | -50 | -4.3397e-08 | -11
10 | 3.8691e-12 | -10 | 0 | -9.6757e-11 | -10 | -10 | -1.1628e-08 | -10 | -20 | -2.6735e-08 | -10 | -30 | -3.3349e-08 | -10 | -40 | -3.5562e-08 | -10 | -50 | -3.6487e-08 | -10
10 | -2.421e-13 | -9 | 0 | -1.5784e-10 | -9 | -10 | -1.1062e-08 | -9 | -20 | -2.3069e-08 | -9 | -30 | -2.8053e-08 | -9 | -40 | -2.9944e-08 | -9 | -50 | -3.031e-08 | -9
10 | -2.4141e-10 | -8 | 0 | -8.3495e-11 | -8 | -10 | -1.03e-08 | -8 | -20 | -1.9501e-08 | -8 | -30 | -2.3201e-08 | -8 | -40 | -2.4421e-08 | -8 | -50 | -2.4718e-08 | -8
10 | -1.1137e-10 | -7 | 0 | -9.1965e-11 | -7 | -10 | -8.5753e-09 | -7 | -20 | -1.6042e-08 | -7 | -30 | -1.8687e-08 | -7 | -40 | -1.9625e-08 | -7 | -50 | -1.968e-08 | -7
10 | 4.4162e-12 | -6 | 0 | -1.574e-10 | -6 | -10 | -7.0361e-09 | -6 | -20 | -1.2734e-08 | -6 | -30 | -1.4668e-08 | -6 | -40 | -1.5162e-08 | -6 | -50 | -1.5215e-08 | -6
10 | 1.2468e-12 | -5 | 0 | -8.1391e-11 | -5 | -10 | -5.6664e-09 | -5 | -20 | -9.753e-09 | -5 | -30 | -1.1061e-08 | -5 | -40 | -1.1262e-08 | -5 | -50 | -1.1272e-08 | -5
10 | 2.1053e-10 | -4 | 0 | -8.6884e-11 | -4 | -10 | -4.5725e-09 | -4 | -20 | -7.0774e-09 | -4 | -30 | -7.8145e-09 | -4 | -40 | -7.9538e-09 | -4 | -50 | -7.9212e-09 | -4
10 | -1.0539e-10 | -3 | 0 | -1.581e-10 | -3 | -10 | -3.3459e-09 | -3 | -20 | -4.7206e-09 | -3 | -30 | -5.1171e-09 | -3 | -40 | -5.1574e-09 | -3 | -50 | -5.1144e-09 | -3
10 | 8.7086e-12 | -2 | 0 | -7.2385e-11 | -2 | -10 | -1.9207e-09 | -2 | -20 | -2.7148e-09 | -2 | -30 | -2.8912e-09 | -2 | -40 | -2.8903e-09 | -2 | -50 | -2.8779e-09 | -2
10 | 8.5232e-13 | -1 | 0 | -7.2582e-11 | -1 | -10 | -9.0757e-10 | -1 | -20 | -1.1259e-09 | -1 | -30 | -1.1992e-09 | -1 | -40 | -1.2603e-09 | -1 | -50 | -1.2276e-09 | -1
10 | 2.1444e-10 | 0 | 0 | -6.3414e-11 | 0 | -10 | 3.581e-11 | 0 | -20 | -4.8151e-11 | 0 | -30 | -5.703e-11 | 0 | -40 | 3.0339e-11 | 0 | -50 | 2.6173e-11 | 0
10 | -8.3907e-11 | 1 | 0 | 5.0991e-10 | 1 | -10 | 1.12e-09 | 1 | -20 | 1.5471e-09 | 1 | -30 | 1.5352e-09 | 1 | -40 | 1.4265e-09 | 1 | -50 | 1.3624e-09 | 1
10 | 5.0474e-12 | 2 | 0 | 1.3103e-09 | 2 | -10 | 2.8663e-09 | 2 | -20 | 3.736e-09 | 2 | -30 | 3.7645e-09 | 2 | -40 | 3.7686e-09 | 2 | -50 | 3.6623e-09 | 2
10 | 2.1365e-12 | 3 | 0 | 2.7666e-09 | 3 | -10 | 5.1332e-09 | 3 | -20 | 6.9487e-09 | 3 | -30 | 7.0385e-09 | 3 | -40 | 6.9918e-09 | 3 | -50 | 6.8057e-09 | 3
10 | 5.117e-12 | 4 | 0 | 4.4494e-09 | 4 | -10 | 8.1315e-09 | 4 | -20 | 1.0722e-08 | 4 | -30 | 1.1005e-08 | 4 | -40 | 1.0865e-08 | 4 | -50 | 1.0798e-08 | 4
10 | 1.8472e-11 | 5 | 0 | 6.5194e-09 | 5 | -10 | 1.0793e-08 | 5 | -20 | 1.5131e-08 | 5 | -30 | 1.5782e-08 | 5 | -40 | 1.5737e-08 | 5 | -50 | 1.5561e-08 | 5
10 | 2.6833e-12 | 6 | 0 | 8.9016e-09 | 6 | -10 | 1.6218e-08 | 6 | -20 | 2.0271e-08 | 6 | -30 | 2.1314e-08 | 6 | -40 | 2.1388e-08 | 6 | -50 | 2.1348e-08 | 6
10 | -4.6125e-12 | 7 | 0 | 1.1656e-08 | 7 | -10 | 2.0131e-08 | 7 | -20 | 2.5979e-08 | 7 | -30 | 2.755e-08 | 7 | -40 | 2.7836e-08 | 7 | -50 | 2.8102e-08 | 7
10 | 2.8403e-11 | 8 | 0 | 1.4848e-08 | 8 | -10 | 2.4525e-08 | 8 | -20 | 3.2553e-08 | 8 | -30 | 3.4514e-08 | 8 | -40 | 3.5379e-08 | 8 | -50 | 3.5646e-08 | 8
10 | 8.7292e-11 | 9 | 0 | 1.8458e-08 | 9 | -10 | 3.0247e-08 | 9 | -20 | 4.0434e-08 | 9 | -30 | 4.3312e-08 | 9 | -40 | 4.3793e-08 | 9 | -50 | 4.4322e-08 | 9
10 | 5.9372e-10 | 10 | 0 | 2.2299e-08 | 10 | -10 | 3.6257e-08 | 10 | -20 | 5.003e-08 | 10 | -30 | 5.3618e-08 | 10 | -40 | 5.395e-08 | 10 | -50 | 5.4862e-08 | 10

## Settings
==================================
Latest Run
==================================
Test Name | vds-id#1@1
Mode | Sweeping
Speed | Normal
Sweep Delay | 0
Hold Time | 0
Site Coordinate | 0,0
Last Executed | 09/09/2016 13:18:32
KTEI Version | V9.1
Execution Time | 00:00:05:59
Interlock | High Voltage Enabled
Device Terminal | Source | Gate | Drain
Instrument | GNDU | SMU1 | SMU2
Name | N/A | GateV | DrainV
Forcing Function | Common | Voltage Step | Voltage Sweep
Master/Slave | N/A | Master | Master
Start/Level | 0 | 10 | 10
Stop | N/A | -50 | -80
Step | N/A | -10 | -1
Number of Points | N/A | 7 | 182
Compliance | N/A | 0.01 | 0.01
Measure I | N/A | No | Measured
Measure V | N/A | Programmed | Programmed
Range I | N/A | Limited Auto=1uA | Auto
Range V | N/A | Best Fixed | Best Fixed
Range C | N/A | N/A | N/A
Dual Sweep Mode | N/A | N/A | Enabled
Pulse Mode | N/A | N/A | Disabled
Hold | N/A | N/A | N/A
Frequency | N/A | N/A | N/A
Frequency 2 | N/A | N/A | N/A
Number of Pts. | N/A | N/A | N/A
AC Voltage | N/A | N/A | N/A
Over Voltage Setting | N/A | OFF | OFF

## Processed Data
Drain V (V) | Drain I - Vg 10V | Drain I - Vg 0V | Drain I - Vg -10V | Drain I - Vg -20V | Drain I - Vg -30V | Drain I - Vg -40V | Drain I - Vg -50V
10 | 5.6008e-12 | 3.2956e-08 | 6.2273e-08 | 5.7907e-08 | 6.7889e-08 | 6.7755e-08 | 6.6799e-08
9 | 9.0077e-11 | 2.3378e-08 | 4.8594e-08 | 4.6849e-08 | 5.3221e-08 | 5.3391e-08 | 5.2448e-08
8 | 1.3515e-10 | 1.7312e-08 | 3.3933e-08 | 3.5989e-08 | 4.139e-08 | 4.1425e-08 | 4.0497e-08
7 | 1.0855e-11 | 1.2605e-08 | 2.5758e-08 | 2.757e-08 | 3.0188e-08 | 3.0106e-08 | 2.9723e-08
6 | 1.5034e-12 | 9.0305e-09 | 1.9038e-08 | 2.0725e-08 | 2.2477e-08 | 2.2286e-08 | 2.1952e-08
5 | 2.2881e-10 | 6.1727e-09 | 1.371e-08 | 1.5079e-08 | 1.6113e-08 | 1.5989e-08 | 1.5764e-08
4 | 1.4236e-10 | 3.9729e-09 | 9.517e-09 | 1.0448e-08 | 1.0983e-08 | 1.0885e-08 | 1.0653e-08
3 | 1.5526e-11 | 2.2022e-09 | 6.3078e-09 | 6.6886e-09 | 6.9882e-09 | 6.8848e-09 | 6.7266e-09
2 | 1.4286e-12 | 1.1628e-09 | 3.5237e-09 | 3.6281e-09 | 3.8176e-09 | 3.7464e-09 | 3.6537e-09
1 | 3.4884e-10 | 3.6776e-10 | 1.5519e-09 | 1.5645e-09 | 1.4599e-09 | 1.4022e-09 | 1.3825e-09
0 | 1.3018e-10 | 2.0514e-12 | 2.1437e-12 | 8.3298e-12 | 6.9807e-11 | 7.1637e-11 | 7.6847e-11
-1 | 1.3296e-11 | 6.3535e-11 | -1.2202e-09 | -1.2795e-09 | -1.3752e-09 | -1.3537e-09 | -1.3504e-09
-2 | -1.4769e-12 | -2.1942e-11 | -2.8611e-09 | -3.1745e-09 | -3.4362e-09 | -3.4313e-09 | -3.3875e-09
-3 | -1.3573e-10 | -8.9933e-11 | -4.7428e-09 | -5.61e-09 | -6.1231e-09 | -6.2164e-09 | -6.225e-09
-4 | 1.1199e-10 | -1.0998e-10 | -6.7433e-09 | -8.5383e-09 | -9.3988e-09 | -9.6068e-09 | -9.7008e-09
-5 | 8.5823e-12 | 5.2433e-12 | -8.6957e-09 | -1.1698e-08 | -1.3334e-08 | -1.3733e-08 | -1.3879e-08
-6 | -8.2929e-13 | -1.047e-10 | -1.0585e-08 | -1.5228e-08 | -1.7641e-08 | -1.8481e-08 | -1.8759e-08
-7 | 1.5806e-11 | -1.1714e-10 | -1.2185e-08 | -1.89e-08 | -2.2398e-08 | -2.3736e-08 | -2.4234e-08
-8 | 1.1865e-11 | 9.7335e-12 | -1.317e-08 | -2.2898e-08 | -2.7639e-08 | -2.9671e-08 | -3.0474e-08
-9 | -8.8987e-13 | -1.0752e-10 | -1.4832e-08 | -2.6889e-08 | -3.3328e-08 | -3.6108e-08 | -3.7258e-08
-10 | 3.2488e-11 | -1.1961e-10 | -1.6146e-08 | -3.0946e-08 | -3.9029e-08 | -4.2867e-08 | -4.4629e-08
-11 | 1.3843e-11 | 1.9362e-11 | -1.587e-08 | -3.4828e-08 | -4.5e-08 | -4.9831e-08 | -5.2533e-08
-12 | -9.8265e-13 | -1.1901e-10 | -1.7205e-08 | -3.8856e-08 | -5.1874e-08 | -5.8236e-08 | -6.1718e-08
-13 | 5.0596e-11 | -1.1762e-10 | -1.7502e-08 | -4.2784e-08 | -5.9107e-08 | -6.7202e-08 | -7.1565e-08
-14 | 7.8249e-12 | 1.1901e-11 | -1.5925e-08 | -4.5894e-08 | -6.6631e-08 | -7.6802e-08 | -8.2108e-08
-15 | -1.0425e-12 | -1.2326e-10 | -1.6658e-08 | -4.9555e-08 | -7.4376e-08 | -8.6733e-08 | -9.3297e-08
-16 | 6.4854e-11 | -1.1498e-10 | -1.6603e-08 | -5.3001e-08 | -8.2289e-08 | -9.6941e-08 | -1.0575e-07
-17 | 1.0939e-11 | 1.6008e-11 | -1.7993e-08 | -5.6177e-08 | -8.9973e-08 | -1.0784e-07 | -1.1853e-07
-18 | -1.1128e-12 | -1.175e-10 | -1.7647e-08 | -5.9111e-08 | -9.7776e-08 | -1.1899e-07 | -1.3175e-07
-19 | 8.6101e-11 | -1.1284e-10 | -1.6976e-08 | -6.1788e-08 | -1.0559e-07 | -1.3094e-07 | -1.4564e-07
-20 | 1.1823e-11 | 2.0641e-11 | -1.5911e-08 | -6.3975e-08 | -1.1311e-07 | -1.4241e-07 | -1.5961e-07
-21 | 2.9456e-10 | -1.1207e-10 | -1.7442e-08 | -6.576e-08 | -1.2112e-07 | -1.5442e-07 | -1.7453e-07
-22 | 5.828e-11 | -1.2004e-10 | -1.7626e-08 | -6.7498e-08 | -1.2833e-07 | -1.6637e-07 | -1.899e-07
-23 | -3.0746e-12 | 1.0584e-11 | -1.6545e-08 | -6.8613e-08 | -1.3553e-07 | -1.7864e-07 | -2.0581e-07
-24 | -1.4584e-12 | -1.2238e-10 | -1.6339e-08 | -6.9681e-08 | -1.4227e-07 | -1.9068e-07 | -2.2182e-07
-25 | 1.1479e-10 | -1.2684e-10 | -1.6625e-08 | -7.0589e-08 | -1.4901e-07 | -2.0288e-07 | -2.3823e-07
-26 | 4.0795e-12 | 4.7972e-12 | -1.6879e-08 | -7.0946e-08 | -1.5462e-07 | -2.1447e-07 | -2.5474e-07
-27 | 3.1136e-10 | -1.1859e-10 | -1.7278e-08 | -7.1392e-08 | -1.6004e-07 | -2.2599e-07 | -2.718e-07
-28 | 6.6099e-11 | -1.3052e-10 | -1.6277e-08 | -7.1802e-08 | -1.6522e-07 | -2.3736e-07 | -2.8881e-07
-29 | 1.1949e-11 | 1.0855e-12 | -1.525e-08 | -7.2096e-08 | -1.6962e-07 | -2.4884e-07 | -3.0553e-07
-30 | 3.5855e-10 | -1.3143e-10 | -1.4797e-08 | -7.2782e-08 | -1.7357e-07 | -2.5977e-07 | -3.2296e-07
-31 | 3.7184e-11 | -1.3462e-10 | -1.3849e-08 | -7.2672e-08 | -1.7735e-07 | -2.7076e-07 | -3.3941e-07
-32 | -2.5535e-15 | -1.3349e-11 | -1.4678e-08 | -7.2854e-08 | -1.8051e-07 | -2.8078e-07 | -3.5631e-07
-33 | 3.2839e-10 | -1.2701e-10 | -1.3962e-08 | -7.2925e-08 | -1.8339e-07 | -2.9032e-07 | -3.7344e-07
-34 | 4.8892e-11 | 2.0331e-10 | -1.443e-08 | -7.3043e-08 | -1.8519e-07 | -2.9961e-07 | -3.8937e-07
-35 | -3.8321e-12 | -8.3814e-11 | -1.4274e-08 | -7.2952e-08 | -1.8688e-07 | -3.0899e-07 | -4.0531e-07
-36 | 4.0569e-10 | -1.3042e-10 | -1.3179e-08 | -7.3188e-08 | -1.8839e-07 | -3.1646e-07 | -4.2098e-07
-37 | 2.8696e-11 | 2.3486e-10 | -1.3464e-08 | -7.337e-08 | -1.8953e-07 | -3.2416e-07 | -4.372e-07
-38 | -2.6117e-12 | -1.0974e-10 | -1.4325e-08 | -7.3462e-08 | -1.9044e-07 | -3.3065e-07 | -4.5181e-07
-39 | 3.4113e-10 | -1.5769e-10 | -1.4045e-08 | -7.3278e-08 | -1.9073e-07 | -3.3684e-07 | -4.6601e-07
-40 | 2.6878e-11 | 1.956e-10 | -1.3614e-08 | -7.3305e-08 | -1.9097e-07 | -3.4169e-07 | -4.7996e-07
-41 | -4.6317e-12 | -1.0086e-10 | -1.3702e-08 | -7.3476e-08 | -1.9139e-07 | -3.4719e-07 | -4.9279e-07
-42 | 4.0913e-10 | -1.5049e-10 | -1.3778e-08 | -7.3389e-08 | -1.9186e-07 | -3.5084e-07 | -4.9944e-07
-43 | 2.8103e-11 | 2.604e-10 | -1.5095e-08 | -7.3543e-08 | -1.9248e-07 | -3.5488e-07 | -5.103e-07
-44 | -4.0004e-12 | -1.225e-10 | -1.44e-08 | -7.3649e-08 | -1.9249e-07 | -3.5744e-07 | -5.1886e-07
-45 | 3.4994e-10 | -1.4523e-10 | -1.4758e-08 | -7.371e-08 | -1.9234e-07 | -3.5997e-07 | -5.2895e-07
-46 | 7.0991e-12 | 1.6201e-10 | -1.3343e-08 | -7.3606e-08 | -1.924e-07 | -3.6203e-07 | -5.3849e-07
-47 | -8.2087e-12 | -1.2712e-10 | -1.4473e-08 | -7.348e-08 | -1.9274e-07 | -3.6367e-07 | -5.4479e-07
-48 | 3.6875e-10 | -1.4839e-10 | -1.5238e-08 | -7.3693e-08 | -1.9288e-07 | -3.6524e-07 | -5.5138e-07
-49 | 1.8125e-11 | 2.6674e-10 | -1.6309e-08 | -7.3807e-08 | -1.9373e-07 | -3.6624e-07 | -5.5817e-07
-50 | -8.2928e-12 | -1.4933e-10 | -1.6723e-08 | -7.3648e-08 | -1.9384e-07 | -3.6687e-07 | -5.6426e-07
-51 | 3.6809e-10 | -1.592e-10 | -1.4341e-08 | -7.3843e-08 | -1.9329e-07 | -3.6742e-07 | -5.6792e-07
-52 | -6.2453e-12 | 1.1661e-10 | -1.5076e-08 | -7.4047e-08 | -1.928e-07 | -3.6788e-07 | -5.721e-07
-53 | -1.6962e-11 | -1.4089e-10 | -1.2895e-08 | -7.3859e-08 | -1.9291e-07 | -3.6828e-07 | -5.754e-07
-54 | 2.9004e-10 | -1.7052e-10 | -1.3621e-08 | -7.4138e-08 | -1.9245e-07 | -3.681e-07 | -5.7859e-07
-55 | 6.4384e-12 | 2.4391e-10 | -1.5558e-08 | -7.4283e-08 | -1.9234e-07 | -3.6806e-07 | -5.8162e-07
-56 | -1.2754e-11 | -1.7404e-10 | -1.625e-08 | -7.4217e-08 | -1.9255e-07 | -3.6744e-07 | -5.8303e-07
-57 | 3.6897e-10 | -1.6299e-10 | -1.3007e-08 | -7.4431e-08 | -1.9304e-07 | -3.6769e-07 | -5.8469e-07
-58 | -2.9189e-11 | 5.2199e-11 | -1.3494e-08 | -7.4441e-08 | -1.9244e-07 | -3.6881e-07 | -5.8535e-07
-59 | -1.9697e-11 | -1.6392e-10 | -1.2965e-08 | -7.4449e-08 | -1.9272e-07 | -3.6909e-07 | -5.8706e-07
-60 | 2.0111e-10 | -1.6854e-10 | -1.2876e-08 | -7.4317e-08 | -1.9222e-07 | -3.6886e-07 | -5.8136e-07
-61 | -1.0719e-11 | 1.9184e-10 | -1.3682e-08 | -7.4397e-08 | -1.9229e-07 | -3.6872e-07 | -5.8901e-07
-62 | -2.2222e-11 | -1.8831e-10 | -1.3616e-08 | -7.4543e-08 | -1.9257e-07 | -3.6864e-07 | -5.8838e-07
-63 | 3.4322e-10 | -1.6758e-10 | -1.4776e-08 | -7.4535e-08 | -1.9218e-07 | -3.6791e-07 | -5.8901e-07
-64 | -3.2791e-11 | -2.5321e-11 | -1.3479e-08 | -7.468e-08 | -1.9236e-07 | -3.6881e-07 | -5.8914e-07
-65 | -2.5463e-11 | -1.8442e-10 | -1.4045e-08 | -7.4657e-08 | -1.9203e-07 | -3.6817e-07 | -5.8896e-07
-66 | 1.0097e-10 | -1.834e-10 | -1.4753e-08 | -7.4808e-08 | -1.9112e-07 | -3.6769e-07 | -5.8981e-07
-67 | -3.2324e-11 | 1.2327e-10 | -1.4662e-08 | -7.4772e-08 | -1.9148e-07 | -3.6879e-07 | -5.9068e-07
-68 | -2.1381e-11 | -2.0245e-10 | -1.4806e-08 | -7.4974e-08 | -1.917e-07 | -3.6847e-07 | -5.9048e-07
-69 | 2.5712e-10 | -1.7755e-10 | -1.5068e-08 | -7.4695e-08 | -1.9151e-07 | -3.678e-07 | -5.9017e-07
-70 | -3.6435e-11 | -1.5213e-10 | -1.4028e-08 | -7.4892e-08 | -1.9097e-07 | -3.6809e-07 | -5.9074e-07
-71 | -2.8913e-11 | -1.2413e-10 | -1.4443e-08 | -7.5238e-08 | -1.9138e-07 | -3.6776e-07 | -5.9086e-07
-72 | 4.5358e-11 | -1.879e-10 | -1.4134e-08 | -7.5102e-08 | -1.9073e-07 | -3.676e-07 | -5.8976e-07
-73 | -5.3137e-11 | -1.5355e-10 | -1.4331e-08 | -7.5048e-08 | -1.9094e-07 | -3.6736e-07 | -5.9037e-07
-74 | -2.4831e-11 | -1.2416e-10 | -1.4139e-08 | -7.5203e-08 | -1.9091e-07 | -3.6738e-07 | -5.9144e-07
-75 | 1.6849e-10 | -1.8799e-10 | -1.4505e-08 | -7.5374e-08 | -1.9134e-07 | -3.6817e-07 | -5.9057e-07
-76 | -6.099e-11 | -5.1085e-11 | -1.581e-08 | -7.5366e-08 | -1.9119e-07 | -3.6649e-07 | -5.9021e-07
-77 | -3.7372e-11 | -2.1284e-10 | -1.5484e-08 | -7.5206e-08 | -1.9088e-07 | -3.6717e-07 | -5.9081e-07
-78 | -8.4898e-12 | -1.8142e-10 | -1.3768e-08 | -7.548e-08 | -1.905e-07 | -3.6591e-07 | -5.904e-07
-79 | -1.0348e-11 | -2.0303e-10 | -1.5443e-08 | -7.5211e-08 | -1.9022e-07 | -3.6593e-07 | -5.8981e-07
-80 | -4.6317e-12 | -1.6594e-10 | -1.334e-08 | -7.5175e-08 | -1.9088e-07 | -3.6545e-07 | -5.8947e-07
-80 | 8.5416e-12 | -2.1061e-10 | -1.397e-08 | -7.6126e-08 | -1.9201e-07 | -3.6571e-07 | -5.8948e-07
-79 | -2.8528e-10 | -4.1909e-10 | -1.3588e-08 | -7.6532e-08 | -1.9229e-07 | -3.6577e-07 | -5.8824e-07
-78 | -1.503e-10 | -3.0923e-10 | -1.4361e-08 | -7.6523e-08 | -1.9177e-07 | -3.6476e-07 | -5.8575e-07
-77 | -1.5699e-11 | -1.8437e-10 | -1.3956e-08 | -7.6317e-08 | -1.9155e-07 | -3.6386e-07 | -5.8282e-07
-76 | 4.4577e-11 | -1.5811e-10 | -1.3881e-08 | -7.6072e-08 | -1.9091e-07 | -3.6283e-07 | -5.8261e-07
-75 | -1.3827e-10 | -5.3386e-11 | -1.4215e-08 | -7.5946e-08 | -1.9015e-07 | -3.6161e-07 | -5.8064e-07
-74 | -1.5741e-11 | -1.6379e-10 | -1.4017e-08 | -7.5866e-08 | -1.8997e-07 | -3.606e-07 | -5.7942e-07
-73 | 2.334e-10 | -2.6831e-11 | -1.39e-08 | -7.5579e-08 | -1.8918e-07 | -3.6027e-07 | -5.7739e-07
-72 | -1.3888e-10 | -2.9905e-10 | -1.3725e-08 | -7.5413e-08 | -1.8888e-07 | -3.5924e-07 | -5.748e-07
-71 | -1.0734e-11 | -1.616e-10 | -1.3957e-08 | -7.5257e-08 | -1.8847e-07 | -3.5789e-07 | -5.7321e-07
-70 | 8.9196e-11 | 9.4581e-11 | -1.3112e-08 | -7.542e-08 | -1.8793e-07 | -3.5675e-07 | -5.7175e-07
-69 | -1.3591e-10 | -2.8384e-10 | -1.2986e-08 | -7.5149e-08 | -1.8773e-07 | -3.5536e-07 | -5.692e-07
-68 | -6.7358e-12 | -1.4557e-10 | -1.2906e-08 | -7.4734e-08 | -1.8699e-07 | -3.5435e-07 | -5.6728e-07
-67 | 3.2627e-10 | 7.8175e-12 | -1.3147e-08 | -7.4454e-08 | -1.8631e-07 | -3.5274e-07 | -5.6593e-07
-66 | -1.3193e-10 | -2.8283e-10 | -1.2948e-08 | -7.4514e-08 | -1.8557e-07 | -3.5178e-07 | -5.6301e-07
-65 | -4.6543e-13 | -1.5125e-10 | -1.379e-08 | -7.4431e-08 | -1.8449e-07 | -3.5128e-07 | -5.6061e-07
-64 | 1.8259e-10 | 2.019e-10 | -1.3336e-08 | -7.42e-08 | -1.845e-07 | -3.5001e-07 | -5.5934e-07
-63 | -1.3958e-10 | -2.9548e-10 | -1.2948e-08 | -7.3778e-08 | -1.841e-07 | -3.4935e-07 | -5.5757e-07
-62 | -9.892e-12 | -1.4249e-10 | -1.5532e-08 | -7.3763e-08 | -1.8323e-07 | -3.4751e-07 | -5.5596e-07
-61 | 3.8626e-10 | 6.6271e-11 | -1.5223e-08 | -7.3738e-08 | -1.8287e-07 | -3.4728e-07 | -5.5461e-07
-60 | -1.3517e-10 | -2.7491e-10 | -1.3837e-08 | -7.343e-08 | -1.8239e-07 | -3.4648e-07 | -5.5135e-07
-59 | -8.3349e-12 | -1.3029e-10 | -1.5272e-08 | -7.3306e-08 | -1.8231e-07 | -3.457e-07 | -5.4911e-07
-58 | 3.0582e-10 | 2.7478e-10 | -1.4619e-08 | -7.3135e-08 | -1.8255e-07 | -3.4415e-07 | -5.4714e-07
-57 | -1.4924e-10 | -2.6884e-10 | -1.5333e-08 | -7.3141e-08 | -1.8137e-07 | -3.4395e-07 | -5.4356e-07
-56 | -3.0325e-12 | -1.3951e-10 | -1.5002e-08 | -7.2688e-08 | -1.8065e-07 | -3.4321e-07 | -5.4069e-07
-55 | 3.7167e-10 | 1.376e-10 | -1.4973e-08 | -7.2377e-08 | -1.8001e-07 | -3.4198e-07 | -5.3752e-07
-54 | -1.4115e-10 | -2.7662e-10 | -1.3738e-08 | -7.2378e-08 | -1.7981e-07 | -3.4084e-07 | -5.3412e-07
-53 | -1.6017e-12 | -1.3812e-10 | -1.3347e-08 | -7.2153e-08 | -1.7891e-07 | -3.399e-07 | -5.2988e-07
-52 | 3.7941e-10 | 2.9967e-10 | -1.2839e-08 | -7.1979e-08 | -1.7952e-07 | -3.3829e-07 | -5.257e-07
-51 | -1.4981e-10 | -2.727e-10 | -1.1845e-08 | -7.1885e-08 | -1.7917e-07 | -3.3719e-07 | -5.205e-07
-50 | -1.728e-12 | -1.2011e-10 | -1.2889e-08 | -7.1721e-08 | -1.7874e-07 | -3.3517e-07 | -5.1647e-07
-49 | 3.38e-10 | 2.0625e-10 | -1.1699e-08 | -7.1566e-08 | -1.7799e-07 | -3.3387e-07 | -5.1042e-07
-48 | -1.4302e-10 | -2.6542e-10 | -1.1914e-08 | -7.128e-08 | -1.7741e-07 | -3.319e-07 | -5.0379e-07
-47 | 3.7007e-12 | -1.2023e-10 | -1.2081e-08 | -7.1145e-08 | -1.769e-07 | -3.2974e-07 | -4.9553e-07
-46 | 4.1474e-10 | 2.9669e-10 | -1.1423e-08 | -7.0924e-08 | -1.7633e-07 | -3.2821e-07 | -4.8715e-07
-45 | -1.4585e-10 | -2.6255e-10 | -1.2212e-08 | -7.0745e-08 | -1.7547e-07 | -3.2523e-07 | -4.7885e-07
-44 | 3.3415e-13 | -1.2141e-10 | -1.2163e-08 | -7.0629e-08 | -1.7523e-07 | -3.2266e-07 | -4.6936e-07
-43 | 3.412e-10 | 2.238e-10 | -1.2015e-08 | -7.0485e-08 | -1.7421e-07 | -3.1934e-07 | -4.5731e-07
-42 | -1.4406e-10 | -2.6629e-10 | -1.169e-08 | -7.0425e-08 | -1.7436e-07 | -3.1568e-07 | -4.4613e-07
-41 | 2.6487e-12 | -1.1922e-10 | -1.1935e-08 | -7.0158e-08 | -1.7336e-07 | -3.1069e-07 | -4.333e-07
-40 | 4.179e-10 | 2.871e-10 | -1.2629e-08 | -6.9727e-08 | -1.7243e-07 | -3.0646e-07 | -4.223e-07
-39 | -1.4181e-10 | -2.6344e-10 | -1.6116e-08 | -6.965e-08 | -1.7152e-07 | -3.0053e-07 | -4.0826e-07
-38 | -8.6295e-12 | -1.1422e-10 | -1.5495e-08 | -6.9675e-08 | -1.7082e-07 | -2.9467e-07 | -3.8977e-07
-37 | 3.4164e-10 | 2.2668e-10 | -1.5126e-08 | -6.9403e-08 | -1.6976e-07 | -2.8813e-07 | -3.7793e-07
-36 | -1.3002e-10 | -2.55e-10 | -1.5173e-08 | -6.9336e-08 | -1.6853e-07 | -2.8087e-07 | -3.6438e-07
-35 | 4.7107e-12 | -1.1523e-10 | -1.531e-08 | -6.9155e-08 | -1.677e-07 | -2.7348e-07 | -3.4941e-07
-34 | 3.8832e-10 | 2.5896e-10 | -1.5122e-08 | -6.8916e-08 | -1.6598e-07 | -2.651e-07 | -3.3382e-07
-33 | -1.3342e-10 | -2.4574e-10 | -1.4982e-08 | -6.8941e-08 | -1.6391e-07 | -2.563e-07 | -3.1886e-07
-32 | -8.0211e-13 | -1.0491e-10 | -1.4866e-08 | -6.8805e-08 | -1.6135e-07 | -2.4692e-07 | -3.0425e-07
-31 | 3.1666e-10 | -1.1419e-10 | -1.4859e-08 | -6.828e-08 | -1.5848e-07 | -2.3717e-07 | -2.8938e-07
-30 | -1.3727e-10 | -8.6676e-11 | -1.3846e-08 | -6.8295e-08 | -1.5479e-07 | -2.2744e-07 | -2.7375e-07
-29 | 2.817e-12 | -1.1257e-10 | -1.4625e-08 | -6.7905e-08 | -1.5085e-07 | -2.1741e-07 | -2.5859e-07
-28 | 3.3959e-10 | -1.0448e-10 | -1.4486e-08 | -6.7428e-08 | -1.4683e-07 | -2.0672e-07 | -2.4349e-07
-27 | -1.2134e-10 | -9.9994e-11 | -1.3774e-08 | -6.7102e-08 | -1.4185e-07 | -1.9644e-07 | -2.2838e-07
-26 | -1.6017e-12 | -1.1169e-10 | -1.3549e-08 | -6.6872e-08 | -1.3668e-07 | -1.8574e-07 | -2.1328e-07
-25 | -4.0037e-13 | -1.0123e-10 | -1.3328e-08 | -6.6107e-08 | -1.3172e-07 | -1.7394e-07 | -1.9859e-07
-24 | 2.0942e-10 | -1.1849e-10 | -1.325e-08 | -6.5455e-08 | -1.2565e-07 | -1.6293e-07 | -1.8459e-07
-23 | -1.3918e-10 | -1.0222e-10 | -1.3148e-08 | -6.4518e-08 | -1.1911e-07 | -1.5204e-07 | -1.7082e-07
-22 | 4.5424e-12 | -9.7604e-11 | -1.3153e-08 | -6.3484e-08 | -1.1253e-07 | -1.4166e-07 | -1.569e-07
-21 | -4.7609e-13 | -1.2091e-10 | -1.3038e-08 | -6.2186e-08 | -1.0634e-07 | -1.3092e-07 | -1.4402e-07
-20 | 7.3366e-11 | -1.0332e-10 | -1.3447e-08 | -6.0345e-08 | -9.9415e-08 | -1.2057e-07 | -1.3155e-07
-19 | -1.2288e-10 | -9.4235e-11 | -1.333e-08 | -5.8466e-08 | -9.227e-08 | -1.1048e-07 | -1.1949e-07
-18 | 1.1065e-11 | -1.2561e-10 | -1.3374e-08 | -5.6052e-08 | -8.5288e-08 | -1.0039e-07 | -1.0796e-07
-17 | -4.2043e-13 | -1.0184e-10 | -1.3229e-08 | -5.323e-08 | -7.8108e-08 | -9.0765e-08 | -9.6884e-08
-16 | 5.0699e-11 | -9.4668e-11 | -1.3554e-08 | -5.0125e-08 | -7.1305e-08 | -8.1629e-08 | -8.6362e-08
-15 | -1.2367e-10 | -1.277e-10 | -1.3221e-08 | -4.6643e-08 | -6.4365e-08 | -7.2812e-08 | -7.6692e-08
-14 | 1.1823e-11 | -9.4605e-11 | -1.3057e-08 | -4.3197e-08 | -5.7863e-08 | -6.4588e-08 | -6.7207e-08
-13 | -3.0881e-13 | -9.6887e-11 | -1.3075e-08 | -3.8605e-08 | -5.1419e-08 | -5.667e-08 | -5.8725e-08
-12 | -1.6401e-10 | -1.3841e-10 | -1.2274e-08 | -3.4384e-08 | -4.5261e-08 | -4.9273e-08 | -5.0877e-08
-11 | -1.2012e-10 | -9.4605e-11 | -1.214e-08 | -3.0519e-08 | -3.8944e-08 | -4.2496e-08 | -4.3397e-08
-10 | 3.8691e-12 | -9.6757e-11 | -1.1628e-08 | -2.6735e-08 | -3.3349e-08 | -3.5562e-08 | -3.6487e-08
-9 | -2.421e-13 | -1.5784e-10 | -1.1062e-08 | -2.3069e-08 | -2.8053e-08 | -2.9944e-08 | -3.031e-08
-8 | -2.4141e-10 | -8.3495e-11 | -1.03e-08 | -1.9501e-08 | -2.3201e-08 | -2.4421e-08 | -2.4718e-08
-7 | -1.1137e-10 | -9.1965e-11 | -8.5753e-09 | -1.6042e-08 | -1.8687e-08 | -1.9625e-08 | -1.968e-08
-6 | 4.4162e-12 | -1.574e-10 | -7.0361e-09 | -1.2734e-08 | -1.4668e-08 | -1.5162e-08 | -1.5215e-08
-5 | 1.2468e-12 | -8.1391e-11 | -5.6664e-09 | -9.753e-09 | -1.1061e-08 | -1.1262e-08 | -1.1272e-08
-4 | 2.1053e-10 | -8.6884e-11 | -4.5725e-09 | -7.0774e-09 | -7.8145e-09 | -7.9538e-09 | -7.9212e-09
-3 | -1.0539e-10 | -1.581e-10 | -3.3459e-09 | -4.7206e-09 | -5.1171e-09 | -5.1574e-09 | -5.1144e-09
-2 | 8.7086e-12 | -7.2385e-11 | -1.9207e-09 | -2.7148e-09 | -2.8912e-09 | -2.8903e-09 | -2.8779e-09
-1 | 8.5232e-13 | -7.2582e-11 | -9.0757e-10 | -1.1259e-09 | -1.1992e-09 | -1.2603e-09 | -1.2276e-09
0 | 2.1444e-10 | -6.3414e-11 | 3.581e-11 | -4.8151e-11 | -5.703e-11 | 3.0339e-11 | 2.6173e-11
1 | -8.3907e-11 | 5.0991e-10 | 1.12e-09 | 1.5471e-09 | 1.5352e-09 | 1.4265e-09 | 1.3624e-09
2 | 5.0474e-12 | 1.3103e-09 | 2.8663e-09 | 3.736e-09 | 3.7645e-09 | 3.7686e-09 | 3.6623e-09
3 | 2.1365e-12 | 2.7666e-09 | 5.1332e-09 | 6.9487e-09 | 7.0385e-09 | 6.9918e-09 | 6.8057e-09
4 | 5.117e-12 | 4.4494e-09 | 8.1315e-09 | 1.0722e-08 | 1.1005e-08 | 1.0865e-08 | 1.0798e-08
5 | 1.8472e-11 | 6.5194e-09 | 1.0793e-08 | 1.5131e-08 | 1.5782e-08 | 1.5737e-08 | 1.5561e-08
6 | 2.6833e-12 | 8.9016e-09 | 1.6218e-08 | 2.0271e-08 | 2.1314e-08 | 2.1388e-08 | 2.1348e-08
7 | -4.6125e-12 | 1.1656e-08 | 2.0131e-08 | 2.5979e-08 | 2.755e-08 | 2.7836e-08 | 2.8102e-08
8 | 2.8403e-11 | 1.4848e-08 | 2.4525e-08 | 3.2553e-08 | 3.4514e-08 | 3.5379e-08 | 3.5646e-08
9 | 8.7292e-11 | 1.8458e-08 | 3.0247e-08 | 4.0434e-08 | 4.3312e-08 | 4.3793e-08 | 4.4322e-08
10 | 5.9372e-10 | 2.2299e-08 | 3.6257e-08 | 5.003e-08 | 5.3618e-08 | 5.395e-08 | 5.4862e-08