## Data
GateV(1) | DrainI(1) | DrainV(1) | GateV(2) | DrainI(2) | DrainV(2) | GateV(3) | DrainI(3) | DrainV(3) | GateV(4) | DrainI(4) | DrainV(4) | GateV(5) | DrainI(5) | DrainV(5) | GateV(6) | DrainI(6) | DrainV(6) | GateV(7) | DrainI(7) | DrainV(7)
10 | 5.8586e-12 | 10 | 0 | 5.1888e-08 | 10 | -10 | 8.1199e-08 | 10 | -20 | 8.4868e-08 | 10 | -30 | 9.0279e-08 | 10 | -40 | 9.1417e-08 | 10 | -50 | 9.145e-08 | 10
10 | 3.2519e-11 | 9 | 0 | 2.8651e-08 | 9 | -10 | 5.9313e-08 | 9 | -20 | 6.3417e-08 | 9 | -30 | 6.7744e-08 | 9 | -40 | 6.8558e-08 | 9 | -50 | 6.8789e-08 | 9
10 | 7.4667e-11 | 8 | 0 | 2.0491e-08 | 8 | -10 | 4.5721e-08 | 8 | -20 | 4.9075e-08 | 8 | -30 | 5.2451e-08 | 8 | -40 | 5.3013e-08 | 8 | -50 | 5.2733e-08 | 8
10 | 1.0224e-11 | 7 | 0 | 1.4631e-08 | 7 | -10 | 3.2669e-08 | 7 | -20 | 3.5725e-08 | 7 | -30 | 4.004e-08 | 7 | -40 | 4.0224e-08 | 7 | -50 | 3.8586e-08 | 7
10 | 1.3133e-12 | 6 | 0 | 1.0386e-08 | 6 | -10 | 2.4068e-08 | 6 | -20 | 2.6355e-08 | 6 | -30 | 2.8677e-08 | 6 | -40 | 2.8927e-08 | 6 | -50 | 2.813e-08 | 6
10 | 2.2754e-10 | 5 | 0 | 7.0747e-09 | 5 | -10 | 1.7306e-08 | 5 | -20 | 1.8876e-08 | 5 | -30 | 2.0381e-08 | 5 | -40 | 2.0473e-08 | 5 | -50 | 1.9987e-08 | 5
10 | 7.6426e-11 | 4 | 0 | 4.5552e-09 | 4 | -10 | 1.1934e-08 | 4 | -20 | 1.2906e-08 | 4 | -30 | 1.3785e-08 | 4 | -40 | 1.3751e-08 | 4 | -50 | 1.3462e-08 | 4
10 | 8.6665e-12 | 3 | 0 | 2.6015e-09 | 3 | -10 | 7.6369e-09 | 3 | -20 | 8.1749e-09 | 3 | -30 | 8.6715e-09 | 3 | -40 | 8.5344e-09 | 3 | -50 | 8.3145e-09 | 3
10 | -4.1491e-12 | 2 | 0 | 1.2904e-09 | 2 | -10 | 4.2914e-09 | 2 | -20 | 4.5183e-09 | 2 | -30 | 4.7032e-09 | 2 | -40 | 4.6138e-09 | 2 | -50 | 4.5377e-09 | 2
10 | -1.1399e-10 | 1 | 0 | 4.385e-10 | 1 | -10 | 1.7284e-09 | 1 | -20 | 1.7701e-09 | 1 | -30 | 1.8627e-09 | 1 | -40 | 1.8362e-09 | 1 | -50 | 1.723e-09 | 1
10 | 6.9605e-11 | 0 | 0 | -1.6307e-12 | 0 | -10 | 4.8336e-11 | 0 | -20 | 4.3955e-11 | 0 | -30 | -4.0903e-12 | 0 | -40 | -4.2795e-12 | 0 | -50 | 4.0984e-11 | 0
10 | 1.5021e-11 | -1 | 0 | -3.8849e-11 | -1 | -10 | -1.6854e-09 | -1 | -20 | -1.7612e-09 | -1 | -30 | -1.7894e-09 | -1 | -40 | -1.8296e-09 | -1 | -50 | -1.877e-09 | -1
10 | -7.4291e-13 | -2 | 0 | -6.9747e-11 | -2 | -10 | -3.77e-09 | -2 | -20 | -4.1516e-09 | -2 | -30 | -4.3552e-09 | -2 | -40 | -4.4571e-09 | -2 | -50 | -4.6186e-09 | -2
10 | -1.0821e-10 | -3 | 0 | -1.3913e-10 | -3 | -10 | -6.0176e-09 | -3 | -20 | -7.1923e-09 | -3 | -30 | -7.6622e-09 | -3 | -40 | -7.9655e-09 | -3 | -50 | -8.2838e-09 | -3
10 | 7.359e-11 | -4 | 0 | -1.5086e-10 | -4 | -10 | -8.4549e-09 | -4 | -20 | -1.0601e-08 | -4 | -30 | -1.1669e-08 | -4 | -40 | -1.2296e-08 | -4 | -50 | -1.2794e-08 | -4
10 | 2.5205e-11 | -5 | 0 | -1.2558e-10 | -5 | -10 | -1.0771e-08 | -5 | -20 | -1.456e-08 | -5 | -30 | -1.6269e-08 | -5 | -40 | -1.7239e-08 | -5 | -50 | -1.8166e-08 | -5
10 | -9.2855e-13 | -6 | 0 | -1.5079e-10 | -6 | -10 | -1.3002e-08 | -6 | -20 | -1.8584e-08 | -6 | -30 | -2.1526e-08 | -6 | -40 | -2.3119e-08 | -6 | -50 | -2.418e-08 | -6
10 | -4.2885e-12 | -7 | 0 | -1.6245e-10 | -7 | -10 | -1.4988e-08 | -7 | -20 | -2.2925e-08 | -7 | -30 | -2.7146e-08 | -7 | -40 | -2.9553e-08 | -7 | -50 | -3.1191e-08 | -7
10 | 1.6704e-11 | -8 | 0 | -1.4219e-10 | -8 | -10 | -1.6677e-08 | -8 | -20 | -2.7425e-08 | -8 | -30 | -3.3186e-08 | -8 | -40 | -3.6554e-08 | -8 | -50 | -3.8901e-08 | -8
10 | -9.7573e-13 | -9 | 0 | -1.5272e-10 | -9 | -10 | -1.8101e-08 | -9 | -20 | -3.1874e-08 | -9 | -30 | -3.9841e-08 | -9 | -40 | -4.4633e-08 | -9 | -50 | -4.728e-08 | -9
10 | -3.7479e-13 | -10 | 0 | -1.6663e-10 | -10 | -10 | -1.9211e-08 | -10 | -20 | -3.653e-08 | -10 | -30 | -4.6676e-08 | -10 | -40 | -5.3417e-08 | -10 | -50 | -5.6946e-08 | -10
10 | 5.4682e-12 | -11 | 0 | -1.5069e-10 | -11 | -10 | -1.9845e-08 | -11 | -20 | -4.0935e-08 | -11 | -30 | -5.4222e-08 | -11 | -40 | -6.273e-08 | -11 | -50 | -6.7833e-08 | -11
10 | -1.0181e-12 | -12 | 0 | -1.5891e-10 | -12 | -10 | -2.0404e-08 | -12 | -20 | -4.5442e-08 | -12 | -30 | -6.1995e-08 | -12 | -40 | -7.2863e-08 | -12 | -50 | -7.9212e-08 | -12
10 | 1.2881e-11 | -13 | 0 | -1.7247e-10 | -13 | -10 | -2.0609e-08 | -13 | -20 | -4.9916e-08 | -13 | -30 | -6.9991e-08 | -13 | -40 | -8.3677e-08 | -13 | -50 | -9.1519e-08 | -13
10 | 1.7714e-11 | -14 | 0 | -1.4432e-10 | -14 | -10 | -2.08e-08 | -14 | -20 | -5.4187e-08 | -14 | -30 | -7.8358e-08 | -14 | -40 | -9.4808e-08 | -14 | -50 | -1.0475e-07 | -14
10 | -1.1652e-12 | -15 | 0 | -1.7157e-10 | -15 | -10 | -2.0879e-08 | -15 | -20 | -5.8274e-08 | -15 | -30 | -8.6748e-08 | -15 | -40 | -1.0644e-07 | -15 | -50 | -1.1863e-07 | -15
10 | 1.4577e-11 | -16 | 0 | -1.7334e-10 | -16 | -10 | -2.079e-08 | -16 | -20 | -6.2149e-08 | -16 | -30 | -9.5273e-08 | -16 | -40 | -1.185e-07 | -16 | -50 | -1.3308e-07 | -16
10 | 1.0602e-11 | -17 | 0 | -1.4833e-10 | -17 | -10 | -2.0779e-08 | -17 | -20 | -6.5651e-08 | -17 | -30 | -1.0404e-07 | -17 | -40 | -1.3114e-07 | -17 | -50 | -1.4834e-07 | -17
10 | -1.2005e-12 | -18 | 0 | -1.7469e-10 | -18 | -10 | -2.0848e-08 | -18 | -20 | -6.8764e-08 | -18 | -30 | -1.1231e-07 | -18 | -40 | -1.4378e-07 | -18 | -50 | -1.6437e-07 | -18
10 | 1.8499e-11 | -19 | 0 | -1.7516e-10 | -19 | -10 | -2.0836e-08 | -19 | -20 | -7.1282e-08 | -19 | -30 | -1.205e-07 | -19 | -40 | -1.5681e-07 | -19 | -50 | -1.8112e-07 | -19
10 | 1.4432e-11 | -20 | 0 | -1.4532e-10 | -20 | -10 | -2.0803e-08 | -20 | -20 | -7.3772e-08 | -20 | -30 | -1.2886e-07 | -20 | -40 | -1.7026e-07 | -20 | -50 | -1.9873e-07 | -20
10 | -1.3915e-12 | -21 | 0 | -1.7322e-10 | -21 | -10 | -2.0686e-08 | -21 | -20 | -7.5849e-08 | -21 | -30 | -1.3671e-07 | -21 | -40 | -1.834e-07 | -21 | -50 | -2.1541e-07 | -21
10 | 1.3925e-11 | -22 | 0 | -1.7538e-10 | -22 | -10 | -2.0718e-08 | -22 | -20 | -7.7549e-08 | -22 | -30 | -1.44e-07 | -22 | -40 | -1.9617e-07 | -22 | -50 | -2.3302e-07 | -22
10 | -5.0754e-13 | -23 | 0 | -1.4291e-10 | -23 | -10 | -2.0622e-08 | -23 | -20 | -7.8941e-08 | -23 | -30 | -1.5087e-07 | -23 | -40 | -2.0947e-07 | -23 | -50 | -2.5088e-07 | -23
10 | -1.6383e-12 | -24 | 0 | -1.696e-10 | -24 | -10 | -2.0642e-08 | -24 | -20 | -7.9915e-08 | -24 | -30 | -1.5769e-07 | -24 | -40 | -2.2251e-07 | -24 | -50 | -2.7001e-07 | -24
10 | 6.0891e-12 | -25 | 0 | -1.8084e-10 | -25 | -10 | -2.0513e-08 | -25 | -20 | -8.0689e-08 | -25 | -30 | -1.6426e-07 | -25 | -40 | -2.355e-07 | -25 | -50 | -2.896e-07 | -25
10 | 1.5125e-12 | -26 | 0 | -1.3692e-10 | -26 | -10 | -2.0492e-08 | -26 | -20 | -8.1278e-08 | -26 | -30 | -1.7045e-07 | -26 | -40 | -2.4826e-07 | -26 | -50 | -3.0762e-07 | -26
10 | 2.5496e-10 | -27 | 0 | -1.9106e-10 | -27 | -10 | -2.039e-08 | -27 | -20 | -8.1634e-08 | -27 | -30 | -1.7493e-07 | -27 | -40 | -2.603e-07 | -27 | -50 | -3.2718e-07 | -27
10 | 7.5425e-11 | -28 | 0 | -1.8683e-10 | -28 | -10 | -2.0376e-08 | -28 | -20 | -8.2002e-08 | -28 | -30 | -1.7999e-07 | -28 | -40 | -2.7216e-07 | -28 | -50 | -3.464e-07 | -28
10 | 1.0434e-11 | -29 | 0 | -1.4448e-10 | -29 | -10 | -2.0299e-08 | -29 | -20 | -8.2195e-08 | -29 | -30 | -1.8459e-07 | -29 | -40 | -2.8369e-07 | -29 | -50 | -3.65e-07 | -29
10 | 2.9139e-10 | -30 | 0 | -1.855e-10 | -30 | -10 | -2.0374e-08 | -30 | -20 | -8.2445e-08 | -30 | -30 | -1.8785e-07 | -30 | -40 | -2.9481e-07 | -30 | -50 | -3.8359e-07 | -30
10 | 7.3438e-11 | -31 | 0 | -1.9563e-10 | -31 | -10 | -2.0151e-08 | -31 | -20 | -8.2555e-08 | -31 | -30 | -1.9084e-07 | -31 | -40 | -3.0516e-07 | -31 | -50 | -4.0159e-07 | -31
10 | -2.0225e-12 | -32 | 0 | -1.4837e-10 | -32 | -10 | -2.0147e-08 | -32 | -20 | -8.2784e-08 | -32 | -30 | -1.9395e-07 | -32 | -40 | -3.1526e-07 | -32 | -50 | -4.1931e-07 | -32
10 | 2.5814e-10 | -33 | 0 | -1.8491e-10 | -33 | -10 | -2.0095e-08 | -33 | -20 | -8.2799e-08 | -33 | -30 | -1.9623e-07 | -33 | -40 | -3.2492e-07 | -33 | -50 | -4.3599e-07 | -33
10 | 7.832e-11 | -34 | 0 | -2.0186e-10 | -34 | -10 | -2.0145e-08 | -34 | -20 | -8.2989e-08 | -34 | -30 | -1.9743e-07 | -34 | -40 | -3.3353e-07 | -34 | -50 | -4.5405e-07 | -34
10 | -2.5275e-12 | -35 | 0 | -1.458e-10 | -35 | -10 | -2.0013e-08 | -35 | -20 | -8.2885e-08 | -35 | -30 | -1.9889e-07 | -35 | -40 | -3.4015e-07 | -35 | -50 | -4.6981e-07 | -35
10 | 3.2261e-10 | -36 | 0 | -1.855e-10 | -36 | -10 | -2.0088e-08 | -36 | -20 | -8.3084e-08 | -36 | -30 | -1.9996e-07 | -36 | -40 | -3.4712e-07 | -36 | -50 | -4.8542e-07 | -36
10 | 8.0311e-11 | -37 | 0 | -2.0781e-10 | -37 | -10 | -1.996e-08 | -37 | -20 | -8.2861e-08 | -37 | -30 | -2.0139e-07 | -37 | -40 | -3.5369e-07 | -37 | -50 | -4.9334e-07 | -37
10 | -2.2329e-12 | -38 | 0 | -1.4915e-10 | -38 | -10 | -2.004e-08 | -38 | -20 | -8.2976e-08 | -38 | -30 | -2.0212e-07 | -38 | -40 | -3.5893e-07 | -38 | -50 | -5.0836e-07 | -38
10 | 2.8027e-10 | -39 | 0 | -1.8786e-10 | -39 | -10 | -1.9832e-08 | -39 | -20 | -8.2828e-08 | -39 | -30 | -2.0275e-07 | -39 | -40 | -3.6396e-07 | -39 | -50 | -5.2123e-07 | -39
10 | 7.4516e-11 | -40 | 0 | -2.0966e-10 | -40 | -10 | -1.9859e-08 | -40 | -20 | -8.3064e-08 | -40 | -30 | -2.0248e-07 | -40 | -40 | -3.68e-07 | -40 | -50 | -5.3272e-07 | -40
10 | -1.3912e-12 | -41 | 0 | -1.4295e-10 | -41 | -10 | -1.9746e-08 | -41 | -20 | -8.3284e-08 | -41 | -30 | -2.0323e-07 | -41 | -40 | -3.7103e-07 | -41 | -50 | -5.4464e-07 | -41
10 | 2.8674e-10 | -42 | 0 | -1.7818e-10 | -42 | -10 | -1.9867e-08 | -42 | -20 | -8.3384e-08 | -42 | -30 | -2.0286e-07 | -42 | -40 | -3.7442e-07 | -42 | -50 | -5.5643e-07 | -42
10 | 6.546e-11 | -43 | 0 | -2.1117e-10 | -43 | -10 | -1.972e-08 | -43 | -20 | -8.3276e-08 | -43 | -30 | -2.0338e-07 | -43 | -40 | -3.7593e-07 | -43 | -50 | -5.6623e-07 | -43
10 | -3.4954e-12 | -44 | 0 | -1.3586e-10 | -44 | -10 | -1.9744e-08 | -44 | -20 | -8.3173e-08 | -44 | -30 | -2.0356e-07 | -44 | -40 | -3.7758e-07 | -44 | -50 | -5.7543e-07 | -44
10 | 3.3251e-10 | -45 | 0 | -1.9241e-10 | -45 | -10 | -1.9609e-08 | -45 | -20 | -8.3249e-08 | -45 | -30 | -2.03e-07 | -45 | -40 | -3.789e-07 | -45 | -50 | -5.8332e-07 | -45
10 | 6.2194e-11 | -46 | 0 | -2.0782e-10 | -46 | -10 | -1.9688e-08 | -46 | -20 | -8.2981e-08 | -46 | -30 | -2.0275e-07 | -46 | -40 | -3.8027e-07 | -46 | -50 | -5.8991e-07 | -46
10 | -6.1887e-12 | -47 | 0 | -1.3479e-10 | -47 | -10 | -1.9571e-08 | -47 | -20 | -8.3254e-08 | -47 | -30 | -2.0293e-07 | -47 | -40 | -3.8072e-07 | -47 | -50 | -5.9569e-07 | -47
10 | 2.4369e-10 | -48 | 0 | -1.8668e-10 | -48 | -10 | -1.9633e-08 | -48 | -20 | -8.3221e-08 | -48 | -30 | -2.0314e-07 | -48 | -40 | -3.8116e-07 | -48 | -50 | -6.0068e-07 | -48
10 | 6.6899e-11 | -49 | 0 | -2.0238e-10 | -49 | -10 | -1.9458e-08 | -49 | -20 | -8.3322e-08 | -49 | -30 | -2.0303e-07 | -49 | -40 | -3.8146e-07 | -49 | -50 | -6.0433e-07 | -49
10 | -1.2627e-11 | -50 | 0 | -1.2872e-10 | -50 | -10 | -1.9595e-08 | -50 | -20 | -8.3236e-08 | -50 | -30 | -2.0292e-07 | -50 | -40 | -3.8089e-07 | -50 | -50 | -6.0627e-07 | -50
10 | 3.5786e-10 | -51 | 0 | -1.9623e-10 | -51 | -10 | -1.9475e-08 | -51 | -20 | -8.3468e-08 | -51 | -30 | -2.0293e-07 | -51 | -40 | -3.8087e-07 | -51 | -50 | -6.0961e-07 | -51
10 | 5.8053e-11 | -52 | 0 | -1.9798e-10 | -52 | -10 | -1.9544e-08 | -52 | -20 | -8.3574e-08 | -52 | -30 | -2.0287e-07 | -52 | -40 | -3.8095e-07 | -52 | -50 | -6.1337e-07 | -52
10 | -2.1381e-11 | -53 | 0 | -1.2861e-10 | -53 | -10 | -1.9449e-08 | -53 | -20 | -8.3511e-08 | -53 | -30 | -2.029e-07 | -53 | -40 | -3.8072e-07 | -53 | -50 | -6.1337e-07 | -53
10 | 2.3683e-10 | -54 | 0 | -2.081e-10 | -54 | -10 | -1.9539e-08 | -54 | -20 | -8.3452e-08 | -54 | -30 | -2.0264e-07 | -54 | -40 | -3.8095e-07 | -54 | -50 | -6.157e-07 | -54
10 | 6.0515e-11 | -55 | 0 | -1.9349e-10 | -55 | -10 | -1.9413e-08 | -55 | -20 | -8.3473e-08 | -55 | -30 | -2.0251e-07 | -55 | -40 | -3.8133e-07 | -55 | -50 | -6.151e-07 | -55
10 | -1.511e-11 | -56 | 0 | -1.2961e-10 | -56 | -10 | -1.9461e-08 | -56 | -20 | -8.3491e-08 | -56 | -30 | -2.0239e-07 | -56 | -40 | -3.8113e-07 | -56 | -50 | -6.1723e-07 | -56
10 | 2.9283e-10 | -57 | 0 | -2.0991e-10 | -57 | -10 | -1.9299e-08 | -57 | -20 | -8.3616e-08 | -57 | -30 | -2.0229e-07 | -57 | -40 | -3.8114e-07 | -57 | -50 | -6.1654e-07 | -57
10 | 5.8373e-11 | -58 | 0 | -1.9257e-10 | -58 | -10 | -1.9513e-08 | -58 | -20 | -8.3686e-08 | -58 | -30 | -2.027e-07 | -58 | -40 | -3.8075e-07 | -58 | -50 | -6.1605e-07 | -58
10 | -2.1044e-11 | -59 | 0 | -1.2985e-10 | -59 | -10 | -1.9354e-08 | -59 | -20 | -8.3628e-08 | -59 | -30 | -2.0229e-07 | -59 | -40 | -3.8064e-07 | -59 | -50 | -6.1637e-07 | -59
10 | 2.495e-10 | -60 | 0 | -2.1441e-10 | -60 | -10 | -1.9468e-08 | -60 | -20 | -8.3655e-08 | -60 | -30 | -2.0198e-07 | -60 | -40 | -3.8068e-07 | -60 | -50 | -6.1719e-07 | -60
10 | 4.4961e-11 | -61 | 0 | -1.9063e-10 | -61 | -10 | -1.9353e-08 | -61 | -20 | -8.3496e-08 | -61 | -30 | -2.0164e-07 | -61 | -40 | -3.8052e-07 | -61 | -50 | -6.1646e-07 | -61
10 | -1.5363e-11 | -62 | 0 | -1.3699e-10 | -62 | -10 | -1.9482e-08 | -62 | -20 | -8.3734e-08 | -62 | -30 | -2.0182e-07 | -62 | -40 | -3.8095e-07 | -62 | -50 | -6.1839e-07 | -62
10 | 1.4642e-10 | -63 | 0 | -2.1336e-10 | -63 | -10 | -1.9364e-08 | -63 | -20 | -8.383e-08 | -63 | -30 | -2.0149e-07 | -63 | -40 | -3.8113e-07 | -63 | -50 | -6.185e-07 | -63
10 | 4.983e-11 | -64 | 0 | -1.9148e-10 | -64 | -10 | -1.9442e-08 | -64 | -20 | -8.3706e-08 | -64 | -30 | -2.0228e-07 | -64 | -40 | -3.8051e-07 | -64 | -50 | -6.1934e-07 | -64
10 | -2.2559e-11 | -65 | 0 | -1.4389e-10 | -65 | -10 | -1.9353e-08 | -65 | -20 | -8.3794e-08 | -65 | -30 | -2.0223e-07 | -65 | -40 | -3.7985e-07 | -65 | -50 | -6.1834e-07 | -65
10 | 2.6009e-10 | -66 | 0 | -2.3276e-10 | -66 | -10 | -1.9495e-08 | -66 | -20 | -8.3885e-08 | -66 | -30 | -2.0199e-07 | -66 | -40 | -3.8022e-07 | -66 | -50 | -6.1797e-07 | -66
10 | 4.5925e-11 | -67 | 0 | -2.1537e-10 | -67 | -10 | -1.9366e-08 | -67 | -20 | -8.3732e-08 | -67 | -30 | -2.0198e-07 | -67 | -40 | -3.801e-07 | -67 | -50 | -6.179e-07 | -67
10 | -1.3764e-11 | -68 | 0 | -1.439e-10 | -68 | -10 | -1.9455e-08 | -68 | -20 | -8.3945e-08 | -68 | -30 | -2.0184e-07 | -68 | -40 | -3.7947e-07 | -68 | -50 | -6.1741e-07 | -68
10 | 3.7405e-12 | -69 | 0 | -2.2594e-10 | -69 | -10 | -1.9288e-08 | -69 | -20 | -8.4056e-08 | -69 | -30 | -2.0185e-07 | -69 | -40 | -3.7873e-07 | -69 | -50 | -6.1649e-07 | -69
10 | 5.4623e-11 | -70 | 0 | -2.3583e-10 | -70 | -10 | -1.9435e-08 | -70 | -20 | -8.402e-08 | -70 | -30 | -2.0208e-07 | -70 | -40 | -3.7905e-07 | -70 | -50 | -6.1627e-07 | -70
10 | -1.3343e-11 | -71 | 0 | -1.5373e-10 | -71 | -10 | -1.9211e-08 | -71 | -20 | -8.402e-08 | -71 | -30 | -2.0177e-07 | -71 | -40 | -3.7918e-07 | -71 | -50 | -6.1607e-07 | -71
10 | 7.5701e-12 | -72 | 0 | -2.3575e-10 | -72 | -10 | -1.9413e-08 | -72 | -20 | -8.4048e-08 | -72 | -30 | -2.0179e-07 | -72 | -40 | -3.7873e-07 | -72 | -50 | -6.1665e-07 | -72
10 | 5.5326e-11 | -73 | 0 | -2.5347e-10 | -73 | -10 | -1.9266e-08 | -73 | -20 | -8.408e-08 | -73 | -30 | -2.0213e-07 | -73 | -40 | -3.791e-07 | -73 | -50 | -6.1624e-07 | -73
10 | -2.399e-11 | -74 | 0 | -1.563e-10 | -74 | -10 | -1.9384e-08 | -74 | -20 | -8.4187e-08 | -74 | -30 | -2.0224e-07 | -74 | -40 | -3.7916e-07 | -74 | -50 | -6.1609e-07 | -74
10 | 1.8719e-11 | -75 | 0 | -2.3323e-10 | -75 | -10 | -1.9271e-08 | -75 | -20 | -8.4229e-08 | -75 | -30 | -2.0232e-07 | -75 | -40 | -3.7907e-07 | -75 | -50 | -6.1558e-07 | -75
10 | 5.2645e-11 | -76 | 0 | -2.6119e-10 | -76 | -10 | -1.9377e-08 | -76 | -20 | -8.4349e-08 | -76 | -30 | -2.0211e-07 | -76 | -40 | -3.7894e-07 | -76 | -50 | -6.1709e-07 | -76
10 | -1.5447e-11 | -77 | 0 | -1.4731e-10 | -77 | -10 | -1.9305e-08 | -77 | -20 | -8.4404e-08 | -77 | -30 | -2.0206e-07 | -77 | -40 | -3.7858e-07 | -77 | -50 | -6.1552e-07 | -77
10 | 9.426e-11 | -78 | 0 | -2.4354e-10 | -78 | -10 | -1.9417e-08 | -78 | -20 | -8.4519e-08 | -78 | -30 | -2.0228e-07 | -78 | -40 | -3.7843e-07 | -78 | -50 | -6.1547e-07 | -78
10 | 3.4907e-11 | -79 | 0 | -2.6416e-10 | -79 | -10 | -1.9282e-08 | -79 | -20 | -8.4264e-08 | -79 | -30 | -2.025e-07 | -79 | -40 | -3.7845e-07 | -79 | -50 | -6.1604e-07 | -79
10 | -2.197e-11 | -80 | 0 | -1.5903e-10 | -80 | -10 | -1.9343e-08 | -80 | -20 | -8.428e-08 | -80 | -30 | -2.0227e-07 | -80 | -40 | -3.7792e-07 | -80 | -50 | -6.1644e-07 | -80
10 | 1.0332e-12 | -80 | 0 | -2.6522e-10 | -80 | -10 | -1.9232e-08 | -80 | -20 | -8.4664e-08 | -80 | -30 | -2.0192e-07 | -80 | -40 | -3.7754e-07 | -80 | -50 | -6.1292e-07 | -80
10 | -2.2622e-10 | -79 | 0 | -3.8911e-10 | -79 | -10 | -1.9294e-08 | -79 | -20 | -8.4536e-08 | -79 | -30 | -2.0127e-07 | -79 | -40 | -3.7665e-07 | -79 | -50 | -6.0959e-07 | -79
10 | -4.0686e-11 | -78 | 0 | -2.5291e-10 | -78 | -10 | -1.9137e-08 | -78 | -20 | -8.4507e-08 | -78 | -30 | -2.0133e-07 | -78 | -40 | -3.7612e-07 | -78 | -50 | -6.0736e-07 | -78
10 | -8.2928e-12 | -77 | 0 | -2.2679e-10 | -77 | -10 | -1.9143e-08 | -77 | -20 | -8.4244e-08 | -77 | -30 | -2.0081e-07 | -77 | -40 | -3.7484e-07 | -77 | -50 | -6.0567e-07 | -77
10 | 1.8431e-11 | -76 | 0 | -1.5489e-09 | -76 | -10 | -1.8914e-08 | -76 | -20 | -8.3975e-08 | -76 | -30 | -2.0063e-07 | -76 | -40 | -3.7345e-07 | -76 | -50 | -6.0412e-07 | -76
10 | 2.9329e-12 | -75 | 0 | -2.5177e-10 | -75 | -10 | -1.8961e-08 | -75 | -20 | -8.394e-08 | -75 | -30 | -1.9966e-07 | -75 | -40 | -3.7238e-07 | -75 | -50 | -6.0231e-07 | -75
10 | -7.5774e-12 | -74 | 0 | -2.0427e-10 | -74 | -10 | -1.8789e-08 | -74 | -20 | -8.3655e-08 | -74 | -30 | -1.9919e-07 | -74 | -40 | -3.7061e-07 | -74 | -50 | -6.0051e-07 | -74
10 | 8.9541e-11 | -73 | 0 | -2.1885e-10 | -73 | -10 | -1.8838e-08 | -73 | -20 | -8.3409e-08 | -73 | -30 | -1.987e-07 | -73 | -40 | -3.7004e-07 | -73 | -50 | -5.9973e-07 | -73
10 | -3.8005e-11 | -72 | 0 | -1.8897e-10 | -72 | -10 | -1.8676e-08 | -72 | -20 | -8.3287e-08 | -72 | -30 | -1.98e-07 | -72 | -40 | -3.6916e-07 | -72 | -50 | -5.9806e-07 | -72
10 | -9.2608e-12 | -71 | 0 | -2.1063e-10 | -71 | -10 | -1.8727e-08 | -71 | -20 | -8.3174e-08 | -71 | -30 | -1.973e-07 | -71 | -40 | -3.6899e-07 | -71 | -50 | -5.9769e-07 | -71
10 | 2.499e-10 | -70 | 0 | -1.9522e-10 | -70 | -10 | -1.859e-08 | -70 | -20 | -8.2838e-08 | -70 | -30 | -1.9703e-07 | -70 | -40 | -3.6767e-07 | -70 | -50 | -5.9657e-07 | -70
10 | -3.5354e-11 | -69 | 0 | -1.8937e-10 | -69 | -10 | -1.8593e-08 | -69 | -20 | -8.2484e-08 | -69 | -30 | -1.9633e-07 | -69 | -40 | -3.6715e-07 | -69 | -50 | -5.9364e-07 | -69
10 | -1.8542e-12 | -68 | 0 | -2.1033e-10 | -68 | -10 | -1.8415e-08 | -68 | -20 | -8.248e-08 | -68 | -30 | -1.9614e-07 | -68 | -40 | -3.6595e-07 | -68 | -50 | -5.9119e-07 | -68
10 | 1.1454e-10 | -67 | 0 | -1.8049e-10 | -67 | -10 | -1.8484e-08 | -67 | -20 | -8.244e-08 | -67 | -30 | -1.9548e-07 | -67 | -40 | -3.6502e-07 | -67 | -50 | -5.9015e-07 | -67
10 | -3.6158e-11 | -66 | 0 | -1.7846e-10 | -66 | -10 | -1.8279e-08 | -66 | -20 | -8.2298e-08 | -66 | -30 | -1.9542e-07 | -66 | -40 | -3.6423e-07 | -66 | -50 | -5.8707e-07 | -66
10 | -6.0625e-12 | -65 | 0 | -2.0044e-10 | -65 | -10 | -1.8293e-08 | -65 | -20 | -8.2035e-08 | -65 | -30 | -1.9461e-07 | -65 | -40 | -3.6265e-07 | -65 | -50 | -5.85e-07 | -65
10 | 3.2338e-10 | -64 | 0 | -1.6978e-10 | -64 | -10 | -1.8095e-08 | -64 | -20 | -8.179e-08 | -64 | -30 | -1.9413e-07 | -64 | -40 | -3.6212e-07 | -64 | -50 | -5.8393e-07 | -64
10 | -3.7395e-11 | -63 | 0 | -1.741e-10 | -63 | -10 | -1.8196e-08 | -63 | -20 | -8.1541e-08 | -63 | -30 | -1.9423e-07 | -63 | -40 | -3.6122e-07 | -63 | -50 | -5.8273e-07 | -63
10 | -6.1466e-12 | -62 | 0 | -1.9207e-10 | -62 | -10 | -1.7952e-08 | -62 | -20 | -8.1424e-08 | -62 | -30 | -1.936e-07 | -62 | -40 | -3.595e-07 | -62 | -50 | -5.8134e-07 | -62
10 | 2.3728e-10 | -61 | 0 | -1.7636e-10 | -61 | -10 | -1.8078e-08 | -61 | -20 | -8.1217e-08 | -61 | -30 | -1.927e-07 | -61 | -40 | -3.5976e-07 | -61 | -50 | -5.8059e-07 | -61
10 | -3.6604e-11 | -60 | 0 | -1.7328e-10 | -60 | -10 | -1.7905e-08 | -60 | -20 | -8.1022e-08 | -60 | -30 | -1.9219e-07 | -60 | -40 | -3.5865e-07 | -60 | -50 | -5.7835e-07 | -60
10 | 1.9753e-12 | -59 | 0 | -1.8592e-10 | -59 | -10 | -1.7912e-08 | -59 | -20 | -8.0756e-08 | -59 | -30 | -1.9169e-07 | -59 | -40 | -3.5725e-07 | -59 | -50 | -5.7645e-07 | -59
10 | 2.7909e-10 | -58 | 0 | -1.7757e-10 | -58 | -10 | -1.7731e-08 | -58 | -20 | -8.0621e-08 | -58 | -30 | -1.912e-07 | -58 | -40 | -3.564e-07 | -58 | -50 | -5.7458e-07 | -58
10 | -4.7999e-11 | -57 | 0 | -1.6971e-10 | -57 | -10 | -1.776e-08 | -57 | -20 | -8.0374e-08 | -57 | -30 | -1.9088e-07 | -57 | -40 | -3.5534e-07 | -57 | -50 | -5.7334e-07 | -57
10 | -7.6003e-13 | -56 | 0 | -1.765e-10 | -56 | -10 | -1.7591e-08 | -56 | -20 | -8.0075e-08 | -56 | -30 | -1.9073e-07 | -56 | -40 | -3.5436e-07 | -56 | -50 | -5.7125e-07 | -56
10 | 3.1992e-10 | -55 | 0 | 4.1819e-11 | -55 | -10 | -1.7652e-08 | -55 | -20 | -7.9993e-08 | -55 | -30 | -1.9017e-07 | -55 | -40 | -3.5466e-07 | -55 | -50 | -5.6953e-07 | -55
10 | -4.4902e-11 | -54 | 0 | -2.2629e-10 | -54 | -10 | -1.7467e-08 | -54 | -20 | -7.985e-08 | -54 | -30 | -1.9004e-07 | -54 | -40 | -3.5363e-07 | -54 | -50 | -5.656e-07 | -54
10 | -1.8542e-12 | -53 | 0 | -1.7414e-10 | -53 | -10 | -1.7472e-08 | -53 | -20 | -7.9855e-08 | -53 | -30 | -1.8982e-07 | -53 | -40 | -3.5237e-07 | -53 | -50 | -5.6286e-07 | -53
10 | 2.4229e-10 | -52 | 0 | 1.7665e-10 | -52 | -10 | -1.7426e-08 | -52 | -20 | -7.9614e-08 | -52 | -30 | -1.891e-07 | -52 | -40 | -3.5057e-07 | -52 | -50 | -5.6037e-07 | -52
10 | -4.0572e-11 | -51 | 0 | -2.1025e-10 | -51 | -10 | -1.7404e-08 | -51 | -20 | -7.9329e-08 | -51 | -30 | -1.8834e-07 | -51 | -40 | -3.4947e-07 | -51 | -50 | -5.5798e-07 | -51
10 | 3.5324e-12 | -50 | 0 | -1.701e-10 | -50 | -10 | -1.7314e-08 | -50 | -20 | -7.8977e-08 | -50 | -30 | -1.8777e-07 | -50 | -40 | -3.485e-07 | -50 | -50 | -5.5261e-07 | -50
10 | 3.6981e-10 | -49 | 0 | -1.8212e-10 | -49 | -10 | -1.7352e-08 | -49 | -20 | -7.8738e-08 | -49 | -30 | -1.8759e-07 | -49 | -40 | -3.475e-07 | -49 | -50 | -5.4806e-07 | -49
10 | -3.4218e-11 | -48 | 0 | -1.5636e-10 | -48 | -10 | -1.7104e-08 | -48 | -20 | -7.8617e-08 | -48 | -30 | -1.8694e-07 | -48 | -40 | -3.4655e-07 | -48 | -50 | -5.4398e-07 | -48
10 | 5.5103e-12 | -47 | 0 | -1.7334e-10 | -47 | -10 | -1.7202e-08 | -47 | -20 | -7.8527e-08 | -47 | -30 | -1.8672e-07 | -47 | -40 | -3.4502e-07 | -47 | -50 | -5.3774e-07 | -47
10 | 2.7488e-10 | -46 | 0 | -1.8255e-10 | -46 | -10 | -1.7e-08 | -46 | -20 | -7.8335e-08 | -46 | -30 | -1.8622e-07 | -46 | -40 | -3.4284e-07 | -46 | -50 | -5.3047e-07 | -46
10 | -4.2777e-11 | -45 | 0 | -1.564e-10 | -45 | -10 | -1.7091e-08 | -45 | -20 | -7.8038e-08 | -45 | -30 | -1.856e-07 | -45 | -40 | -3.4117e-07 | -45 | -50 | -5.2218e-07 | -45
10 | 1.8491e-12 | -44 | 0 | -1.4914e-10 | -44 | -10 | -1.6972e-08 | -44 | -20 | -7.7923e-08 | -44 | -30 | -1.8509e-07 | -44 | -40 | -3.3979e-07 | -44 | -50 | -5.1351e-07 | -44
10 | 3.3515e-10 | -43 | 0 | -1.7616e-10 | -43 | -10 | -1.6979e-08 | -43 | -20 | -7.7772e-08 | -43 | -30 | -1.846e-07 | -43 | -40 | -3.3701e-07 | -43 | -50 | -5.0262e-07 | -43
10 | -4.1313e-11 | -42 | 0 | -1.5179e-10 | -42 | -10 | -1.6826e-08 | -42 | -20 | -7.7623e-08 | -42 | -30 | -1.8412e-07 | -42 | -40 | -3.3483e-07 | -42 | -50 | -4.9294e-07 | -42
10 | 9.424e-12 | -41 | 0 | -1.4422e-10 | -41 | -10 | -1.6853e-08 | -41 | -20 | -7.7366e-08 | -41 | -30 | -1.8331e-07 | -41 | -40 | -3.3091e-07 | -41 | -50 | -4.8138e-07 | -41
10 | 2.9183e-10 | -40 | 0 | -1.6956e-10 | -40 | -10 | -1.6737e-08 | -40 | -20 | -7.7247e-08 | -40 | -30 | -1.8297e-07 | -40 | -40 | -3.2696e-07 | -40 | -50 | -4.6918e-07 | -40
10 | -4.6922e-11 | -39 | 0 | -1.4431e-10 | -39 | -10 | -1.6754e-08 | -39 | -20 | -7.7206e-08 | -39 | -30 | -1.8225e-07 | -39 | -40 | -3.2274e-07 | -39 | -50 | -4.5677e-07 | -39
10 | 1.4769e-11 | -38 | 0 | -1.4881e-10 | -38 | -10 | -1.657e-08 | -38 | -20 | -7.6929e-08 | -38 | -30 | -1.814e-07 | -38 | -40 | -3.1824e-07 | -38 | -50 | -4.4491e-07 | -38
10 | 2.845e-10 | -37 | 0 | -1.6077e-10 | -37 | -10 | -1.6596e-08 | -37 | -20 | -7.6878e-08 | -37 | -30 | -1.8026e-07 | -37 | -40 | -3.1198e-07 | -37 | -50 | -4.297e-07 | -37
10 | -5.6533e-11 | -36 | 0 | -1.3673e-10 | -36 | -10 | -1.6461e-08 | -36 | -20 | -7.6796e-08 | -36 | -30 | -1.7933e-07 | -36 | -40 | -3.0513e-07 | -36 | -50 | -4.1529e-07 | -36
10 | 1.1337e-12 | -35 | 0 | -1.2764e-10 | -35 | -10 | -1.6536e-08 | -35 | -20 | -7.6566e-08 | -35 | -30 | -1.7797e-07 | -35 | -40 | -2.985e-07 | -35 | -50 | -4.007e-07 | -35
10 | 3.0337e-10 | -34 | 0 | -1.5073e-10 | -34 | -10 | -1.6387e-08 | -34 | -20 | -7.6284e-08 | -34 | -30 | -1.7667e-07 | -34 | -40 | -2.9062e-07 | -34 | -50 | -3.8273e-07 | -34
10 | -4.9981e-11 | -33 | 0 | -1.358e-10 | -33 | -10 | -1.6396e-08 | -33 | -20 | -7.6127e-08 | -33 | -30 | -1.7434e-07 | -33 | -40 | -2.8296e-07 | -33 | -50 | -3.6677e-07 | -33
10 | 1.0013e-11 | -32 | 0 | -1.3618e-10 | -32 | -10 | -1.6264e-08 | -32 | -20 | -7.596e-08 | -32 | -30 | -1.7243e-07 | -32 | -40 | -2.7415e-07 | -32 | -50 | -3.5128e-07 | -32
10 | 2.5626e-10 | -31 | 0 | -1.437e-10 | -31 | -10 | -1.6294e-08 | -31 | -20 | -7.5742e-08 | -31 | -30 | -1.6995e-07 | -31 | -40 | -2.6461e-07 | -31 | -50 | -3.3481e-07 | -31
10 | -4.4494e-11 | -30 | 0 | -1.3844e-10 | -30 | -10 | -1.6149e-08 | -30 | -20 | -7.556e-08 | -30 | -30 | -1.6728e-07 | -30 | -40 | -2.5503e-07 | -30 | -50 | -3.186e-07 | -30
10 | 1.5442e-11 | -29 | 0 | -1.3189e-10 | -29 | -10 | -1.6116e-08 | -29 | -20 | -7.4878e-08 | -29 | -30 | -1.6363e-07 | -29 | -40 | -2.4448e-07 | -29 | -50 | -3.0211e-07 | -29
10 | 2.8581e-10 | -28 | 0 | -1.364e-10 | -28 | -10 | -1.601e-08 | -28 | -20 | -7.47e-08 | -28 | -30 | -1.5947e-07 | -28 | -40 | -2.3368e-07 | -28 | -50 | -2.8635e-07 | -28
10 | -5.2767e-11 | -27 | 0 | -1.3873e-10 | -27 | -10 | -1.6014e-08 | -27 | -20 | -7.4495e-08 | -27 | -30 | -1.5467e-07 | -27 | -40 | -2.2301e-07 | -27 | -50 | -2.6993e-07 | -27
10 | 1.3169e-11 | -26 | 0 | -1.3517e-10 | -26 | -10 | -1.5934e-08 | -26 | -20 | -7.4072e-08 | -26 | -30 | -1.5005e-07 | -26 | -40 | -2.115e-07 | -26 | -50 | -2.5375e-07 | -26
10 | -4.4039e-13 | -25 | 0 | -1.2997e-10 | -25 | -10 | -1.5943e-08 | -25 | -20 | -7.3444e-08 | -25 | -30 | -1.4452e-07 | -25 | -40 | -2.0008e-07 | -25 | -50 | -2.3724e-07 | -25
10 | 1.0755e-10 | -24 | 0 | -1.4088e-10 | -24 | -10 | -1.58e-08 | -24 | -20 | -7.2459e-08 | -24 | -30 | -1.3867e-07 | -24 | -40 | -1.889e-07 | -24 | -50 | -2.2089e-07 | -24
10 | -5.6849e-11 | -23 | 0 | -1.3694e-10 | -23 | -10 | -1.5727e-08 | -23 | -20 | -7.1475e-08 | -23 | -30 | -1.3239e-07 | -23 | -40 | -1.7709e-07 | -23 | -50 | -2.056e-07 | -23
10 | 5.4261e-12 | -22 | 0 | -1.245e-10 | -22 | -10 | -1.5657e-08 | -22 | -20 | -7.0338e-08 | -22 | -30 | -1.2549e-07 | -22 | -40 | -1.6512e-07 | -22 | -50 | -1.8997e-07 | -22
10 | -5.0036e-13 | -21 | 0 | -1.3985e-10 | -21 | -10 | -1.5664e-08 | -21 | -20 | -6.8817e-08 | -21 | -30 | -1.185e-07 | -21 | -40 | -1.5337e-07 | -21 | -50 | -1.7468e-07 | -21
10 | 1.0646e-10 | -20 | 0 | -1.3168e-10 | -20 | -10 | -1.5537e-08 | -20 | -20 | -6.7048e-08 | -20 | -30 | -1.1156e-07 | -20 | -40 | -1.4186e-07 | -20 | -50 | -1.6025e-07 | -20
10 | -6.2408e-11 | -19 | 0 | -1.2083e-10 | -19 | -10 | -1.5527e-08 | -19 | -20 | -6.4752e-08 | -19 | -30 | -1.0429e-07 | -19 | -40 | -1.3041e-07 | -19 | -50 | -1.463e-07 | -19
10 | 6.6044e-12 | -18 | 0 | -1.4691e-10 | -18 | -10 | -1.5373e-08 | -18 | -20 | -6.2135e-08 | -18 | -30 | -9.6771e-08 | -18 | -40 | -1.1906e-07 | -18 | -50 | -1.3237e-07 | -18
10 | -3.9859e-13 | -17 | 0 | -1.1691e-10 | -17 | -10 | -1.528e-08 | -17 | -20 | -5.9195e-08 | -17 | -30 | -8.9311e-08 | -17 | -40 | -1.0858e-07 | -17 | -50 | -1.1926e-07 | -17
10 | 5.4743e-11 | -16 | 0 | -1.1804e-10 | -16 | -10 | -1.5172e-08 | -16 | -20 | -5.5883e-08 | -16 | -30 | -8.1783e-08 | -16 | -40 | -9.8047e-08 | -16 | -50 | -1.0696e-07 | -16
10 | -6.758e-11 | -15 | 0 | -1.5374e-10 | -15 | -10 | -1.5139e-08 | -15 | -20 | -5.2407e-08 | -15 | -30 | -7.4216e-08 | -15 | -40 | -8.7848e-08 | -15 | -50 | -9.5162e-08 | -15
10 | 2.5645e-12 | -14 | 0 | -1.2137e-10 | -14 | -10 | -1.4912e-08 | -14 | -20 | -4.8502e-08 | -14 | -30 | -6.6686e-08 | -14 | -40 | -7.8187e-08 | -14 | -50 | -8.3845e-08 | -14
10 | -2.6472e-13 | -13 | 0 | -1.162e-10 | -13 | -10 | -1.4812e-08 | -13 | -20 | -4.4504e-08 | -13 | -30 | -5.9655e-08 | -13 | -40 | -6.8839e-08 | -13 | -50 | -7.3348e-08 | -13
10 | -3.9372e-11 | -12 | 0 | -1.5133e-10 | -12 | -10 | -1.4582e-08 | -12 | -20 | -4.0246e-08 | -12 | -30 | -5.2757e-08 | -12 | -40 | -6.0116e-08 | -12 | -50 | -6.3515e-08 | -12
10 | -6.234e-11 | -11 | 0 | -1.0782e-10 | -11 | -10 | -1.415e-08 | -11 | -20 | -3.5877e-08 | -11 | -30 | -4.5982e-08 | -11 | -40 | -5.1756e-08 | -11 | -50 | -5.4328e-08 | -11
10 | 1.0729e-11 | -10 | 0 | -1.1314e-10 | -10 | -10 | -1.3483e-08 | -10 | -20 | -3.1564e-08 | -10 | -30 | -3.9577e-08 | -10 | -40 | -4.4048e-08 | -10 | -50 | -4.5888e-08 | -10
10 | -2.3257e-13 | -9 | 0 | -1.4817e-10 | -9 | -10 | -1.2652e-08 | -9 | -20 | -2.7303e-08 | -9 | -30 | -3.3592e-08 | -9 | -40 | -3.7081e-08 | -9 | -50 | -3.8508e-08 | -9
10 | -2.3188e-10 | -8 | 0 | -1.1051e-10 | -8 | -10 | -1.1624e-08 | -8 | -20 | -2.3098e-08 | -8 | -30 | -2.7989e-08 | -8 | -40 | -3.0589e-08 | -8 | -50 | -3.1534e-08 | -8
10 | -6.0901e-11 | -7 | 0 | -1.1004e-10 | -7 | -10 | -1.0332e-08 | -7 | -20 | -1.9155e-08 | -7 | -30 | -2.2677e-08 | -7 | -40 | -2.4783e-08 | -7 | -50 | -2.5267e-08 | -7
10 | 1.4811e-11 | -6 | 0 | -1.3826e-10 | -6 | -10 | -8.8243e-09 | -6 | -20 | -1.5374e-08 | -6 | -30 | -1.7938e-08 | -6 | -40 | -1.9288e-08 | -6 | -50 | -1.9592e-08 | -6
10 | -1.2505e-13 | -5 | 0 | -1.0475e-10 | -5 | -10 | -7.2716e-09 | -5 | -20 | -1.1877e-08 | -5 | -30 | -1.3589e-08 | -5 | -40 | -1.4506e-08 | -5 | -50 | -1.4686e-08 | -5
10 | 1.8613e-11 | -4 | 0 | -1.0835e-10 | -4 | -10 | -5.6315e-09 | -4 | -20 | -8.712e-09 | -4 | -30 | -9.7682e-09 | -4 | -40 | -1.0301e-08 | -4 | -50 | -1.0401e-08 | -4
10 | 4.1216e-12 | -3 | 0 | -1.394e-10 | -3 | -10 | -4.01e-09 | -3 | -20 | -5.8549e-09 | -3 | -30 | -6.454e-09 | -3 | -40 | -6.7775e-09 | -3 | -50 | -6.771e-09 | -3
10 | 2.5695e-13 | -2 | 0 | -9.2879e-11 | -2 | -10 | -2.5085e-09 | -2 | -20 | -3.4475e-09 | -2 | -30 | -3.7596e-09 | -2 | -40 | -3.8711e-09 | -2 | -50 | -3.8533e-09 | -2
10 | 1.7849e-10 | -1 | 0 | -9.3981e-11 | -1 | -10 | -1.2063e-09 | -1 | -20 | -1.4942e-09 | -1 | -30 | -1.6392e-09 | -1 | -40 | -1.6081e-09 | -1 | -50 | -1.6021e-09 | -1
10 | -6.5804e-11 | 0 | 0 | -2.1206e-11 | 0 | -10 | 2.1544e-11 | 0 | -20 | -4.5904e-11 | 0 | -30 | 2.8403e-11 | 0 | -40 | -4.8168e-11 | 0 | -50 | -4.1372e-11 | 0
10 | 2.2638e-11 | 1 | 0 | 5.5949e-10 | 1 | -10 | 1.445e-09 | 1 | -20 | 1.7971e-09 | 1 | -30 | 1.7513e-09 | 1 | -40 | 1.7957e-09 | 1 | -50 | 1.7689e-09 | 1
10 | 2.0471e-12 | 2 | 0 | 1.4802e-09 | 2 | -10 | 3.7408e-09 | 2 | -20 | 4.5124e-09 | 2 | -30 | 4.5629e-09 | 2 | -40 | 4.5508e-09 | 2 | -50 | 4.5146e-09 | 2
10 | 7.0107e-12 | 3 | 0 | 3.0307e-09 | 3 | -10 | 6.7446e-09 | 3 | -20 | 8.1608e-09 | 3 | -30 | 8.4179e-09 | 3 | -40 | 8.3916e-09 | 3 | -50 | 8.447e-09 | 3
10 | 1.3296e-11 | 4 | 0 | 4.8728e-09 | 4 | -10 | 1.0267e-08 | 4 | -20 | 1.2697e-08 | 4 | -30 | 1.328e-08 | 4 | -40 | 1.3294e-08 | 4 | -50 | 1.3392e-08 | 4
10 | 2.1416e-12 | 5 | 0 | 7.0531e-09 | 5 | -10 | 1.4516e-08 | 5 | -20 | 1.8109e-08 | 5 | -30 | 1.9198e-08 | 5 | -40 | 1.931e-08 | 5 | -50 | 1.9701e-08 | 5
10 | -7.6299e-12 | 6 | 0 | 9.6722e-09 | 6 | -10 | 1.9225e-08 | 6 | -20 | 2.4135e-08 | 6 | -30 | 2.5935e-08 | 6 | -40 | 2.6369e-08 | 6 | -50 | 2.699e-08 | 6
10 | 2.4069e-11 | 7 | 0 | 1.2587e-08 | 7 | -10 | 2.4758e-08 | 7 | -20 | 3.1278e-08 | 7 | -30 | 3.3785e-08 | 7 | -40 | 3.457e-08 | 7 | -50 | 3.5811e-08 | 7
10 | 5.7217e-12 | 8 | 0 | 1.605e-08 | 8 | -10 | 3.0757e-08 | 8 | -20 | 4.046e-08 | 8 | -30 | 4.3797e-08 | 8 | -40 | 4.5023e-08 | 8 | -50 | 4.6751e-08 | 8
10 | 1.8802e-10 | 9 | 0 | 1.9858e-08 | 9 | -10 | 3.7562e-08 | 9 | -20 | 5.0947e-08 | 9 | -30 | 5.5629e-08 | 9 | -40 | 5.718e-08 | 9 | -50 | 5.9587e-08 | 9
10 | 9.2544e-10 | 10 | 0 | 2.4256e-08 | 10 | -10 | 4.6442e-08 | 10 | -20 | 6.2737e-08 | 10 | -30 | 6.8662e-08 | 10 | -40 | 7.0943e-08 | 10 | -50 | 7.4219e-08 | 10

## Settings
==================================
Latest Run
==================================
Test Name | vds-id#1@1
Mode | Sweeping
Speed | Normal
Sweep Delay | 0
Hold Time | 0
Site Coordinate | 0,0
Last Executed | 09/09/2016 13:38:04
KTEI Version | V9.1
Execution Time | 00:00:06:27
Interlock | High Voltage Enabled
Device Terminal | Source | Gate | Drain
Instrument | GNDU | SMU1 | SMU2
Name | N/A | GateV | DrainV
Forcing Function | Common | Voltage Step | Voltage Sweep
Master/Slave | N/A | Master | Master
Start/Level | 0 | 10 | 10
Stop | N/A | -50 | -80
Step | N/A | -10 | -1
Number of Points | N/A | 7 | 182
Compliance | N/A | 0.01 | 0.01
Measure I | N/A | No | Measured
Measure V | N/A | Programmed | Programmed
Range I | N/A | Limited Auto=1uA | Auto
Range V | N/A | Best Fixed | Best Fixed
Range C | N/A | N/A | N/A
Dual Sweep Mode | N/A | N/A | Enabled
Pulse Mode | N/A | N/A | Disabled
Hold | N/A | N/A | N/A
Frequency | N/A | N/A | N/A
Frequency 2 | N/A | N/A | N/A
Number of Pts. | N/A | N/A | N/A
AC Voltage | N/A | N/A | N/A
Over Voltage Setting | N/A | OFF | OFF

## Processed Data
Drain V (V) | Drain I - Vg 10V | Drain I - Vg 0V | Drain I - Vg -10V | Drain I - Vg -20V | Drain I - Vg -30V | Drain I - Vg -40V | Drain I - Vg -50V
10 | 5.8586e-12 | 5.1888e-08 | 8.1199e-08 | 8.4868e-08 | 9.0279e-08 | 9.1417e-08 | 9.145e-08
9 | 3.2519e-11 | 2.8651e-08 | 5.9313e-08 | 6.3417e-08 | 6.7744e-08 | 6.8558e-08 | 6.8789e-08
8 | 7.4667e-11 | 2.0491e-08 | 4.5721e-08 | 4.9075e-08 | 5.2451e-08 | 5.3013e-08 | 5.2733e-08
7 | 1.0224e-11 | 1.4631e-08 | 3.2669e-08 | 3.5725e-08 | 4.004e-08 | 4.0224e-08 | 3.8586e-08
6 | 1.3133e-12 | 1.0386e-08 | 2.4068e-08 | 2.6355e-08 | 2.8677e-08 | 2.8927e-08 | 2.813e-08
5 | 2.2754e-10 | 7.0747e-09 | 1.7306e-08 | 1.8876e-08 | 2.0381e-08 | 2.0473e-08 | 1.9987e-08
4 | 7.6426e-11 | 4.5552e-09 | 1.1934e-08 | 1.2906e-08 | 1.3785e-08 | 1.3751e-08 | 1.3462e-08
3 | 8.6665e-12 | 2.6015e-09 | 7.6369e-09 | 8.1749e-09 | 8.6715e-09 | 8.5344e-09 | 8.3145e-09
2 | -4.1491e-12 | 1.2904e-09 | 4.2914e-09 | 4.5183e-09 | 4.7032e-09 | 4.6138e-09 | 4.5377e-09
1 | -1.1399e-10 | 4.385e-10 | 1.7284e-09 | 1.7701e-09 | 1.8627e-09 | 1.8362e-09 | 1.723e-09
0 | 6.9605e-11 | -1.6307e-12 | 4.8336e-11 | 4.3955e-11 | -4.0903e-12 | -4.2795e-12 | 4.0984e-11
-1 | 1.5021e-11 | -3.8849e-11 | -1.6854e-09 | -1.7612e-09 | -1.7894e-09 | -1.8296e-09 | -1.877e-09
-2 | -7.4291e-13 | -6.9747e-11 | -3.77e-09 | -4.1516e-09 | -4.3552e-09 | -4.4571e-09 | -4.6186e-09
-3 | -1.0821e-10 | -1.3913e-10 | -6.0176e-09 | -7.1923e-09 | -7.6622e-09 | -7.9655e-09 | -8.2838e-09
-4 | 7.359e-11 | -1.5086e-10 | -8.4549e-09 | -1.0601e-08 | -1.1669e-08 | -1.2296e-08 | -1.2794e-08
-5 | 2.5205e-11 | -1.2558e-10 | -1.0771e-08 | -1.456e-08 | -1.6269e-08 | -1.7239e-08 | -1.8166e-08
-6 | -9.2855e-13 | -1.5079e-10 | -1.3002e-08 | -1.8584e-08 | -2.1526e-08 | -2.3119e-08 | -2.418e-08
-7 | -4.2885e-12 | -1.6245e-10 | -1.4988e-08 | -2.2925e-08 | -2.7146e-08 | -2.9553e-08 | -3.1191e-08
-8 | 1.6704e-11 | -1.4219e-10 | -1.6677e-08 | -2.7425e-08 | -3.3186e-08 | -3.6554e-08 | -3.8901e-08
-9 | -9.7573e-13 | -1.5272e-10 | -1.8101e-08 | -3.1874e-08 | -3.9841e-08 | -4.4633e-08 | -4.728e-08
-10 | -3.7479e-13 | -1.6663e-10 | -1.9211e-08 | -3.653e-08 | -4.6676e-08 | -5.3417e-08 | -5.6946e-08
-11 | 5.4682e-12 | -1.5069e-10 | -1.9845e-08 | -4.0935e-08 | -5.4222e-08 | -6.273e-08 | -6.7833e-08
-12 | -1.0181e-12 | -1.5891e-10 | -2.0404e-08 | -4.5442e-08 | -6.1995e-08 | -7.2863e-08 | -7.9212e-08
-13 | 1.2881e-11 | -1.7247e-10 | -2.0609e-08 | -4.9916e-08 | -6.9991e-08 | -8.3677e-08 | -9.1519e-08
-14 | 1.7714e-11 | -1.4432e-10 | -2.08e-08 | -5.4187e-08 | -7.8358e-08 | -9.4808e-08 | -1.0475e-07
-15 | -1.1652e-12 | -1.7157e-10 | -2.0879e-08 | -5.8274e-08 | -8.6748e-08 | -1.0644e-07 | -1.1863e-07
-16 | 1.4577e-11 | -1.7334e-10 | -2.079e-08 | -6.2149e-08 | -9.5273e-08 | -1.185e-07 | -1.3308e-07
-17 | 1.0602e-11 | -1.4833e-10 | -2.0779e-08 | -6.5651e-08 | -1.0404e-07 | -1.3114e-07 | -1.4834e-07
-18 | -1.2005e-12 | -1.7469e-10 | -2.0848e-08 | -6.8764e-08 | -1.1231e-07 | -1.4378e-07 | -1.6437e-07
-19 | 1.8499e-11 | -1.7516e-10 | -2.0836e-08 | -7.1282e-08 | -1.205e-07 | -1.5681e-07 | -1.8112e-07
-20 | 1.4432e-11 | -1.4532e-10 | -2.0803e-08 | -7.3772e-08 | -1.2886e-07 | -1.7026e-07 | -1.9873e-07
-21 | -1.3915e-12 | -1.7322e-10 | -2.0686e-08 | -7.5849e-08 | -1.3671e-07 | -1.834e-07 | -2.1541e-07
-22 | 1.3925e-11 | -1.7538e-10 | -2.0718e-08 | -7.7549e-08 | -1.44e-07 | -1.9617e-07 | -2.3302e-07
-23 | -5.0754e-13 | -1.4291e-10 | -2.0622e-08 | -7.8941e-08 | -1.5087e-07 | -2.0947e-07 | -2.5088e-07
-24 | -1.6383e-12 | -1.696e-10 | -2.0642e-08 | -7.9915e-08 | -1.5769e-07 | -2.2251e-07 | -2.7001e-07
-25 | 6.0891e-12 | -1.8084e-10 | -2.0513e-08 | -8.0689e-08 | -1.6426e-07 | -2.355e-07 | -2.896e-07
-26 | 1.5125e-12 | -1.3692e-10 | -2.0492e-08 | -8.1278e-08 | -1.7045e-07 | -2.4826e-07 | -3.0762e-07
-27 | 2.5496e-10 | -1.9106e-10 | -2.039e-08 | -8.1634e-08 | -1.7493e-07 | -2.603e-07 | -3.2718e-07
-28 | 7.5425e-11 | -1.8683e-10 | -2.0376e-08 | -8.2002e-08 | -1.7999e-07 | -2.7216e-07 | -3.464e-07
-29 | 1.0434e-11 | -1.4448e-10 | -2.0299e-08 | -8.2195e-08 | -1.8459e-07 | -2.8369e-07 | -3.65e-07
-30 | 2.9139e-10 | -1.855e-10 | -2.0374e-08 | -8.2445e-08 | -1.8785e-07 | -2.9481e-07 | -3.8359e-07
-31 | 7.3438e-11 | -1.9563e-10 | -2.0151e-08 | -8.2555e-08 | -1.9084e-07 | -3.0516e-07 | -4.0159e-07
-32 | -2.0225e-12 | -1.4837e-10 | -2.0147e-08 | -8.2784e-08 | -1.9395e-07 | -3.1526e-07 | -4.1931e-07
-33 | 2.5814e-10 | -1.8491e-10 | -2.0095e-08 | -8.2799e-08 | -1.9623e-07 | -3.2492e-07 | -4.3599e-07
-34 | 7.832e-11 | -2.0186e-10 | -2.0145e-08 | -8.2989e-08 | -1.9743e-07 | -3.3353e-07 | -4.5405e-07
-35 | -2.5275e-12 | -1.458e-10 | -2.0013e-08 | -8.2885e-08 | -1.9889e-07 | -3.4015e-07 | -4.6981e-07
-36 | 3.2261e-10 | -1.855e-10 | -2.0088e-08 | -8.3084e-08 | -1.9996e-07 | -3.4712e-07 | -4.8542e-07
-37 | 8.0311e-11 | -2.0781e-10 | -1.996e-08 | -8.2861e-08 | -2.0139e-07 | -3.5369e-07 | -4.9334e-07
-38 | -2.2329e-12 | -1.4915e-10 | -2.004e-08 | -8.2976e-08 | -2.0212e-07 | -3.5893e-07 | -5.0836e-07
-39 | 2.8027e-10 | -1.8786e-10 | -1.9832e-08 | -8.2828e-08 | -2.0275e-07 | -3.6396e-07 | -5.2123e-07
-40 | 7.4516e-11 | -2.0966e-10 | -1.9859e-08 | -8.3064e-08 | -2.0248e-07 | -3.68e-07 | -5.3272e-07
-41 | -1.3912e-12 | -1.4295e-10 | -1.9746e-08 | -8.3284e-08 | -2.0323e-07 | -3.7103e-07 | -5.4464e-07
-42 | 2.8674e-10 | -1.7818e-10 | -1.9867e-08 | -8.3384e-08 | -2.0286e-07 | -3.7442e-07 | -5.5643e-07
-43 | 6.546e-11 | -2.1117e-10 | -1.972e-08 | -8.3276e-08 | -2.0338e-07 | -3.7593e-07 | -5.6623e-07
-44 | -3.4954e-12 | -1.3586e-10 | -1.9744e-08 | -8.3173e-08 | -2.0356e-07 | -3.7758e-07 | -5.7543e-07
-45 | 3.3251e-10 | -1.9241e-10 | -1.9609e-08 | -8.3249e-08 | -2.03e-07 | -3.789e-07 | -5.8332e-07
-46 | 6.2194e-11 | -2.0782e-10 | -1.9688e-08 | -8.2981e-08 | -2.0275e-07 | -3.8027e-07 | -5.8991e-07
-47 | -6.1887e-12 | -1.3479e-10 | -1.9571e-08 | -8.3254e-08 | -2.0293e-07 | -3.8072e-07 | -5.9569e-07
-48 | 2.4369e-10 | -1.8668e-10 | -1.9633e-08 | -8.3221e-08 | -2.0314e-07 | -3.8116e-07 | -6.0068e-07
-49 | 6.6899e-11 | -2.0238e-10 | -1.9458e-08 | -8.3322e-08 | -2.0303e-07 | -3.8146e-07 | -6.0433e-07
-50 | -1.2627e-11 | -1.2872e-10 | -1.9595e-08 | -8.3236e-08 | -2.0292e-07 | -3.8089e-07 | -6.0627e-07
-51 | 3.5786e-10 | -1.9623e-10 | -1.9475e-08 | -8.3468e-08 | -2.0293e-07 | -3.8087e-07 | -6.0961e-07
-52 | 5.8053e-11 | -1.9798e-10 | -1.9544e-08 | -8.3574e-08 | -2.0287e-07 | -3.8095e-07 | -6.1337e-07
-53 | -2.1381e-11 | -1.2861e-10 | -1.9449e-08 | -8.3511e-08 | -2.029e-07 | -3.8072e-07 | -6.1337e-07
-54 | 2.3683e-10 | -2.081e-10 | -1.9539e-08 | -8.3452e-08 | -2.0264e-07 | -3.8095e-07 | -6.157e-07
-55 | 6.0515e-11 | -1.9349e-10 | -1.9413e-08 | -8.3473e-08 | -2.0251e-07 | -3.8133e-07 | -6.151e-07
-56 | -1.511e-11 | -1.2961e-10 | -1.9461e-08 | -8.3491e-08 | -2.0239e-07 | -3.8113e-07 | -6.1723e-07
-57 | 2.9283e-10 | -2.0991e-10 | -1.9299e-08 | -8.3616e-08 | -2.0229e-07 | -3.8114e-07 | -6.1654e-07
-58 | 5.8373e-11 | -1.9257e-10 | -1.9513e-08 | -8.3686e-08 | -2.027e-07 | -3.8075e-07 | -6.1605e-07
-59 | -2.1044e-11 | -1.2985e-10 | -1.9354e-08 | -8.3628e-08 | -2.0229e-07 | -3.8064e-07 | -6.1637e-07
-60 | 2.495e-10 | -2.1441e-10 | -1.9468e-08 | -8.3655e-08 | -2.0198e-07 | -3.8068e-07 | -6.1719e-07
-61 | 4.4961e-11 | -1.9063e-10 | -1.9353e-08 | -8.3496e-08 | -2.0164e-07 | -3.8052e-07 | -6.1646e-07
-62 | -1.5363e-11 | -1.3699e-10 | -1.9482e-08 | -8.3734e-08 | -2.0182e-07 | -3.8095e-07 | -6.1839e-07
-63 | 1.4642e-10 | -2.1336e-10 | -1.9364e-08 | -8.383e-08 | -2.0149e-07 | -3.8113e-07 | -6.185e-07
-64 | 4.983e-11 | -1.9148e-10 | -1.9442e-08 | -8.3706e-08 | -2.0228e-07 | -3.8051e-07 | -6.1934e-07
-65 | -2.2559e-11 | -1.4389e-10 | -1.9353e-08 | -8.3794e-08 | -2.0223e-07 | -3.7985e-07 | -6.1834e-07
-66 | 2.6009e-10 | -2.3276e-10 | -1.9495e-08 | -8.3885e-08 | -2.0199e-07 | -3.8022e-07 | -6.1797e-07
-67 | 4.5925e-11 | -2.1537e-10 | -1.9366e-08 | -8.3732e-08 | -2.0198e-07 | -3.801e-07 | -6.179e-07
-68 | -1.3764e-11 | -1.439e-10 | -1.9455e-08 | -8.3945e-08 | -2.0184e-07 | -3.7947e-07 | -6.1741e-07
-69 | 3.7405e-12 | -2.2594e-10 | -1.9288e-08 | -8.4056e-08 | -2.0185e-07 | -3.7873e-07 | -6.1649e-07
-70 | 5.4623e-11 | -2.3583e-10 | -1.9435e-08 | -8.402e-08 | -2.0208e-07 | -3.7905e-07 | -6.1627e-07
-71 | -1.3343e-11 | -1.5373e-10 | -1.9211e-08 | -8.402e-08 | -2.0177e-07 | -3.7918e-07 | -6.1607e-07
-72 | 7.5701e-12 | -2.3575e-10 | -1.9413e-08 | -8.4048e-08 | -2.0179e-07 | -3.7873e-07 | -6.1665e-07
-73 | 5.5326e-11 | -2.5347e-10 | -1.9266e-08 | -8.408e-08 | -2.0213e-07 | -3.791e-07 | -6.1624e-07
-74 | -2.399e-11 | -1.563e-10 | -1.9384e-08 | -8.4187e-08 | -2.0224e-07 | -3.7916e-07 | -6.1609e-07
-75 | 1.8719e-11 | -2.3323e-10 | -1.9271e-08 | -8.4229e-08 | -2.0232e-07 | -3.7907e-07 | -6.1558e-07
-76 | 5.2645e-11 | -2.6119e-10 | -1.9377e-08 | -8.4349e-08 | -2.0211e-07 | -3.7894e-07 | -6.1709e-07
-77 | -1.5447e-11 | -1.4731e-10 | -1.9305e-08 | -8.4404e-08 | -2.0206e-07 | -3.7858e-07 | -6.1552e-07
-78 | 9.426e-11 | -2.4354e-10 | -1.9417e-08 | -8.4519e-08 | -2.0228e-07 | -3.7843e-07 | -6.1547e-07
-79 | 3.4907e-11 | -2.6416e-10 | -1.9282e-08 | -8.4264e-08 | -2.025e-07 | -3.7845e-07 | -6.1604e-07
-80 | -2.197e-11 | -1.5903e-10 | -1.9343e-08 | -8.428e-08 | -2.0227e-07 | -3.7792e-07 | -6.1644e-07
-80 | 1.0332e-12 | -2.6522e-10 | -1.9232e-08 | -8.4664e-08 | -2.0192e-07 | -3.7754e-07 | -6.1292e-07
-79 | -2.2622e-10 | -3.8911e-10 | -1.9294e-08 | -8.4536e-08 | -2.0127e-07 | -3.7665e-07 | -6.0959e-07
-78 | -4.0686e-11 | -2.5291e-10 | -1.9137e-08 | -8.4507e-08 | -2.0133e-07 | -3.7612e-07 | -6.0736e-07
-77 | -8.2928e-12 | -2.2679e-10 | -1.9143e-08 | -8.4244e-08 | -2.0081e-07 | -3.7484e-07 | -6.0567e-07
-76 | 1.8431e-11 | -1.5489e-09 | -1.8914e-08 | -8.3975e-08 | -2.0063e-07 | -3.7345e-07 | -6.0412e-07
-75 | 2.9329e-12 | -2.5177e-10 | -1.8961e-08 | -8.394e-08 | -1.9966e-07 | -3.7238e-07 | -6.0231e-07
-74 | -7.5774e-12 | -2.0427e-10 | -1.8789e-08 | -8.3655e-08 | -1.9919e-07 | -3.7061e-07 | -6.0051e-07
-73 | 8.9541e-11 | -2.1885e-10 | -1.8838e-08 | -8.3409e-08 | -1.987e-07 | -3.7004e-07 | -5.9973e-07
-72 | -3.8005e-11 | -1.8897e-10 | -1.8676e-08 | -8.3287e-08 | -1.98e-07 | -3.6916e-07 | -5.9806e-07
-71 | -9.2608e-12 | -2.1063e-10 | -1.8727e-08 | -8.3174e-08 | -1.973e-07 | -3.6899e-07 | -5.9769e-07
-70 | 2.499e-10 | -1.9522e-10 | -1.859e-08 | -8.2838e-08 | -1.9703e-07 | -3.6767e-07 | -5.9657e-07
-69 | -3.5354e-11 | -1.8937e-10 | -1.8593e-08 | -8.2484e-08 | -1.9633e-07 | -3.6715e-07 | -5.9364e-07
-68 | -1.8542e-12 | -2.1033e-10 | -1.8415e-08 | -8.248e-08 | -1.9614e-07 | -3.6595e-07 | -5.9119e-07
-67 | 1.1454e-10 | -1.8049e-10 | -1.8484e-08 | -8.244e-08 | -1.9548e-07 | -3.6502e-07 | -5.9015e-07
-66 | -3.6158e-11 | -1.7846e-10 | -1.8279e-08 | -8.2298e-08 | -1.9542e-07 | -3.6423e-07 | -5.8707e-07
-65 | -6.0625e-12 | -2.0044e-10 | -1.8293e-08 | -8.2035e-08 | -1.9461e-07 | -3.6265e-07 | -5.85e-07
-64 | 3.2338e-10 | -1.6978e-10 | -1.8095e-08 | -8.179e-08 | -1.9413e-07 | -3.6212e-07 | -5.8393e-07
-63 | -3.7395e-11 | -1.741e-10 | -1.8196e-08 | -8.1541e-08 | -1.9423e-07 | -3.6122e-07 | -5.8273e-07
-62 | -6.1466e-12 | -1.9207e-10 | -1.7952e-08 | -8.1424e-08 | -1.936e-07 | -3.595e-07 | -5.8134e-07
-61 | 2.3728e-10 | -1.7636e-10 | -1.8078e-08 | -8.1217e-08 | -1.927e-07 | -3.5976e-07 | -5.8059e-07
-60 | -3.6604e-11 | -1.7328e-10 | -1.7905e-08 | -8.1022e-08 | -1.9219e-07 | -3.5865e-07 | -5.7835e-07
-59 | 1.9753e-12 | -1.8592e-10 | -1.7912e-08 | -8.0756e-08 | -1.9169e-07 | -3.5725e-07 | -5.7645e-07
-58 | 2.7909e-10 | -1.7757e-10 | -1.7731e-08 | -8.0621e-08 | -1.912e-07 | -3.564e-07 | -5.7458e-07
-57 | -4.7999e-11 | -1.6971e-10 | -1.776e-08 | -8.0374e-08 | -1.9088e-07 | -3.5534e-07 | -5.7334e-07
-56 | -7.6003e-13 | -1.765e-10 | -1.7591e-08 | -8.0075e-08 | -1.9073e-07 | -3.5436e-07 | -5.7125e-07
-55 | 3.1992e-10 | 4.1819e-11 | -1.7652e-08 | -7.9993e-08 | -1.9017e-07 | -3.5466e-07 | -5.6953e-07
-54 | -4.4902e-11 | -2.2629e-10 | -1.7467e-08 | -7.985e-08 | -1.9004e-07 | -3.5363e-07 | -5.656e-07
-53 | -1.8542e-12 | -1.7414e-10 | -1.7472e-08 | -7.9855e-08 | -1.8982e-07 | -3.5237e-07 | -5.6286e-07
-52 | 2.4229e-10 | 1.7665e-10 | -1.7426e-08 | -7.9614e-08 | -1.891e-07 | -3.5057e-07 | -5.6037e-07
-51 | -4.0572e-11 | -2.1025e-10 | -1.7404e-08 | -7.9329e-08 | -1.8834e-07 | -3.4947e-07 | -5.5798e-07
-50 | 3.5324e-12 | -1.701e-10 | -1.7314e-08 | -7.8977e-08 | -1.8777e-07 | -3.485e-07 | -5.5261e-07
-49 | 3.6981e-10 | -1.8212e-10 | -1.7352e-08 | -7.8738e-08 | -1.8759e-07 | -3.475e-07 | -5.4806e-07
-48 | -3.4218e-11 | -1.5636e-10 | -1.7104e-08 | -7.8617e-08 | -1.8694e-07 | -3.4655e-07 | -5.4398e-07
-47 | 5.5103e-12 | -1.7334e-10 | -1.7202e-08 | -7.8527e-08 | -1.8672e-07 | -3.4502e-07 | -5.3774e-07
-46 | 2.7488e-10 | -1.8255e-10 | -1.7e-08 | -7.8335e-08 | -1.8622e-07 | -3.4284e-07 | -5.3047e-07
-45 | -4.2777e-11 | -1.564e-10 | -1.7091e-08 | -7.8038e-08 | -1.856e-07 | -3.4117e-07 | -5.2218e-07
-44 | 1.8491e-12 | -1.4914e-10 | -1.6972e-08 | -7.7923e-08 | -1.8509e-07 | -3.3979e-07 | -5.1351e-07
-43 | 3.3515e-10 | -1.7616e-10 | -1.6979e-08 | -7.7772e-08 | -1.846e-07 | -3.3701e-07 | -5.0262e-07
-42 | -4.1313e-11 | -1.5179e-10 | -1.6826e-08 | -7.7623e-08 | -1.8412e-07 | -3.3483e-07 | -4.9294e-07
-41 | 9.424e-12 | -1.4422e-10 | -1.6853e-08 | -7.7366e-08 | -1.8331e-07 | -3.3091e-07 | -4.8138e-07
-40 | 2.9183e-10 | -1.6956e-10 | -1.6737e-08 | -7.7247e-08 | -1.8297e-07 | -3.2696e-07 | -4.6918e-07
-39 | -4.6922e-11 | -1.4431e-10 | -1.6754e-08 | -7.7206e-08 | -1.8225e-07 | -3.2274e-07 | -4.5677e-07
-38 | 1.4769e-11 | -1.4881e-10 | -1.657e-08 | -7.6929e-08 | -1.814e-07 | -3.1824e-07 | -4.4491e-07
-37 | 2.845e-10 | -1.6077e-10 | -1.6596e-08 | -7.6878e-08 | -1.8026e-07 | -3.1198e-07 | -4.297e-07
-36 | -5.6533e-11 | -1.3673e-10 | -1.6461e-08 | -7.6796e-08 | -1.7933e-07 | -3.0513e-07 | -4.1529e-07
-35 | 1.1337e-12 | -1.2764e-10 | -1.6536e-08 | -7.6566e-08 | -1.7797e-07 | -2.985e-07 | -4.007e-07
-34 | 3.0337e-10 | -1.5073e-10 | -1.6387e-08 | -7.6284e-08 | -1.7667e-07 | -2.9062e-07 | -3.8273e-07
-33 | -4.9981e-11 | -1.358e-10 | -1.6396e-08 | -7.6127e-08 | -1.7434e-07 | -2.8296e-07 | -3.6677e-07
-32 | 1.0013e-11 | -1.3618e-10 | -1.6264e-08 | -7.596e-08 | -1.7243e-07 | -2.7415e-07 | -3.5128e-07
-31 | 2.5626e-10 | -1.437e-10 | -1.6294e-08 | -7.5742e-08 | -1.6995e-07 | -2.6461e-07 | -3.3481e-07
-30 | -4.4494e-11 | -1.3844e-10 | -1.6149e-08 | -7.556e-08 | -1.6728e-07 | -2.5503e-07 | -3.186e-07
-29 | 1.5442e-11 | -1.3189e-10 | -1.6116e-08 | -7.4878e-08 | -1.6363e-07 | -2.4448e-07 | -3.0211e-07
-28 | 2.8581e-10 | -1.364e-10 | -1.601e-08 | -7.47e-08 | -1.5947e-07 | -2.3368e-07 | -2.8635e-07
-27 | -5.2767e-11 | -1.3873e-10 | -1.6014e-08 | -7.4495e-08 | -1.5467e-07 | -2.2301e-07 | -2.6993e-07
-26 | 1.3169e-11 | -1.3517e-10 | -1.5934e-08 | -7.4072e-08 | -1.5005e-07 | -2.115e-07 | -2.5375e-07
-25 | -4.4039e-13 | -1.2997e-10 | -1.5943e-08 | -7.3444e-08 | -1.4452e-07 | -2.0008e-07 | -2.3724e-07
-24 | 1.0755e-10 | -1.4088e-10 | -1.58e-08 | -7.2459e-08 | -1.3867e-07 | -1.889e-07 | -2.2089e-07
-23 | -5.6849e-11 | -1.3694e-10 | -1.5727e-08 | -7.1475e-08 | -1.3239e-07 | -1.7709e-07 | -2.056e-07
-22 | 5.4261e-12 | -1.245e-10 | -1.5657e-08 | -7.0338e-08 | -1.2549e-07 | -1.6512e-07 | -1.8997e-07
-21 | -5.0036e-13 | -1.3985e-10 | -1.5664e-08 | -6.8817e-08 | -1.185e-07 | -1.5337e-07 | -1.7468e-07
-20 | 1.0646e-10 | -1.3168e-10 | -1.5537e-08 | -6.7048e-08 | -1.1156e-07 | -1.4186e-07 | -1.6025e-07
-19 | -6.2408e-11 | -1.2083e-10 | -1.5527e-08 | -6.4752e-08 | -1.0429e-07 | -1.3041e-07 | -1.463e-07
-18 | 6.6044e-12 | -1.4691e-10 | -1.5373e-08 | -6.2135e-08 | -9.6771e-08 | -1.1906e-07 | -1.3237e-07
-17 | -3.9859e-13 | -1.1691e-10 | -1.528e-08 | -5.9195e-08 | -8.9311e-08 | -1.0858e-07 | -1.1926e-07
-16 | 5.4743e-11 | -1.1804e-10 | -1.5172e-08 | -5.5883e-08 | -8.1783e-08 | -9.8047e-08 | -1.0696e-07
-15 | -6.758e-11 | -1.5374e-10 | -1.5139e-08 | -5.2407e-08 | -7.4216e-08 | -8.7848e-08 | -9.5162e-08
-14 | 2.5645e-12 | -1.2137e-10 | -1.4912e-08 | -4.8502e-08 | -6.6686e-08 | -7.8187e-08 | -8.3845e-08
-13 | -2.6472e-13 | -1.162e-10 | -1.4812e-08 | -4.4504e-08 | -5.9655e-08 | -6.8839e-08 | -7.3348e-08
-12 | -3.9372e-11 | -1.5133e-10 | -1.4582e-08 | -4.0246e-08 | -5.2757e-08 | -6.0116e-08 | -6.3515e-08
-11 | -6.234e-11 | -1.0782e-10 | -1.415e-08 | -3.5877e-08 | -4.5982e-08 | -5.1756e-08 | -5.4328e-08
-10 | 1.0729e-11 | -1.1314e-10 | -1.3483e-08 | -3.1564e-08 | -3.9577e-08 | -4.4048e-08 | -4.5888e-08
-9 | -2.3257e-13 | -1.4817e-10 | -1.2652e-08 | -2.7303e-08 | -3.3592e-08 | -3.7081e-08 | -3.8508e-08
-8 | -2.3188e-10 | -1.1051e-10 | -1.1624e-08 | -2.3098e-08 | -2.7989e-08 | -3.0589e-08 | -3.1534e-08
-7 | -6.0901e-11 | -1.1004e-10 | -1.0332e-08 | -1.9155e-08 | -2.2677e-08 | -2.4783e-08 | -2.5267e-08
-6 | 1.4811e-11 | -1.3826e-10 | -8.8243e-09 | -1.5374e-08 | -1.7938e-08 | -1.9288e-08 | -1.9592e-08
-5 | -1.2505e-13 | -1.0475e-10 | -7.2716e-09 | -1.1877e-08 | -1.3589e-08 | -1.4506e-08 | -1.4686e-08
-4 | 1.8613e-11 | -1.0835e-10 | -5.6315e-09 | -8.712e-09 | -9.7682e-09 | -1.0301e-08 | -1.0401e-08
-3 | 4.1216e-12 | -1.394e-10 | -4.01e-09 | -5.8549e-09 | -6.454e-09 | -6.7775e-09 | -6.771e-09
-2 | 2.5695e-13 | -9.2879e-11 | -2.5085e-09 | -3.4475e-09 | -3.7596e-09 | -3.8711e-09 | -3.8533e-09
-1 | 1.7849e-10 | -9.3981e-11 | -1.2063e-09 | -1.4942e-09 | -1.6392e-09 | -1.6081e-09 | -1.6021e-09
0 | -6.5804e-11 | -2.1206e-11 | 2.1544e-11 | -4.5904e-11 | 2.8403e-11 | -4.8168e-11 | -4.1372e-11
1 | 2.2638e-11 | 5.5949e-10 | 1.445e-09 | 1.7971e-09 | 1.7513e-09 | 1.7957e-09 | 1.7689e-09
2 | 2.0471e-12 | 1.4802e-09 | 3.7408e-09 | 4.5124e-09 | 4.5629e-09 | 4.5508e-09 | 4.5146e-09
3 | 7.0107e-12 | 3.0307e-09 | 6.7446e-09 | 8.1608e-09 | 8.4179e-09 | 8.3916e-09 | 8.447e-09
4 | 1.3296e-11 | 4.8728e-09 | 1.0267e-08 | 1.2697e-08 | 1.328e-08 | 1.3294e-08 | 1.3392e-08
5 | 2.1416e-12 | 7.0531e-09 | 1.4516e-08 | 1.8109e-08 | 1.9198e-08 | 1.931e-08 | 1.9701e-08
6 | -7.6299e-12 | 9.6722e-09 | 1.9225e-08 | 2.4135e-08 | 2.5935e-08 | 2.6369e-08 | 2.699e-08
7 | 2.4069e-11 | 1.2587e-08 | 2.4758e-08 | 3.1278e-08 | 3.3785e-08 | 3.457e-08 | 3.5811e-08
8 | 5.7217e-12 | 1.605e-08 | 3.0757e-08 | 4.046e-08 | 4.3797e-08 | 4.5023e-08 | 4.6751e-08
9 | 1.8802e-10 | 1.9858e-08 | 3.7562e-08 | 5.0947e-08 | 5.5629e-08 | 5.718e-08 | 5.9587e-08
10 | 9.2544e-10 | 2.4256e-08 | 4.6442e-08 | 6.2737e-08 | 6.8662e-08 | 7.0943e-08 | 7.4219e-08