## Data
GateV(1) | DrainI(1) | DrainV(1) | GateV(2) | DrainI(2) | DrainV(2) | GateV(3) | DrainI(3) | DrainV(3) | GateV(4) | DrainI(4) | DrainV(4) | GateV(5) | DrainI(5) | DrainV(5) | GateV(6) | DrainI(6) | DrainV(6) | GateV(7) | DrainI(7) | DrainV(7)
10 | 5.0353e-12 | 10 | 0 | 2.0431e-08 | 10 | -10 | 2.1043e-08 | 10 | -20 | 2.1364e-08 | 10 | -30 | 2.0953e-08 | 10 | -40 | 2.2683e-08 | 10 | -50 | 2.3517e-08 | 10
10 | 5.39e-11 | 9 | 0 | 1.4057e-08 | 9 | -10 | 1.6718e-08 | 9 | -20 | 1.5318e-08 | 9 | -30 | 1.7467e-08 | 9 | -40 | 1.4924e-08 | 9 | -50 | 1.9019e-08 | 9
10 | 1.6782e-11 | 8 | 0 | 9.9621e-09 | 8 | -10 | 1.2193e-08 | 8 | -20 | 1.2105e-08 | 8 | -30 | 1.3051e-08 | 8 | -40 | 1.181e-08 | 8 | -50 | 1.421e-08 | 8
10 | 1.0392e-11 | 7 | 0 | 7.0331e-09 | 7 | -10 | 8.6995e-09 | 7 | -20 | 8.7293e-09 | 7 | -30 | 9.8821e-09 | 7 | -40 | 9.2231e-09 | 7 | -50 | 1.0851e-08 | 7
10 | 1.5917e-12 | 6 | 0 | 4.8822e-09 | 6 | -10 | 6.7276e-09 | 6 | -20 | 6.4688e-09 | 6 | -30 | 7.1792e-09 | 6 | -40 | 6.6456e-09 | 6 | -50 | 8.0144e-09 | 6
10 | 1.4149e-10 | 5 | 0 | 3.1071e-09 | 5 | -10 | 4.7723e-09 | 5 | -20 | 4.1981e-09 | 5 | -30 | 5.2152e-09 | 5 | -40 | 4.5046e-09 | 5 | -50 | 5.4985e-09 | 5
10 | 1.9766e-11 | 4 | 0 | 1.9357e-09 | 4 | -10 | 3.1291e-09 | 4 | -20 | 2.9676e-09 | 4 | -30 | 3.2641e-09 | 4 | -40 | 2.8856e-09 | 4 | -50 | 3.6151e-09 | 4
10 | 1.3548e-11 | 3 | 0 | 1.1056e-09 | 3 | -10 | 1.8093e-09 | 3 | -20 | 1.7313e-09 | 3 | -30 | 1.9209e-09 | 3 | -40 | 1.785e-09 | 3 | -50 | 2.1878e-09 | 3
10 | 1.4361e-12 | 2 | 0 | 4.7273e-10 | 2 | -10 | 9.1372e-10 | 2 | -20 | 8.891e-10 | 2 | -30 | 1.0967e-09 | 2 | -40 | 1.0415e-09 | 2 | -50 | 1.1996e-09 | 2
10 | 2.7472e-10 | 1 | 0 | 1.157e-10 | 1 | -10 | 3.4087e-10 | 1 | -20 | 3.8527e-10 | 1 | -30 | 4.2328e-10 | 1 | -40 | 4.32e-10 | 1 | -50 | 6.5544e-10 | 1
10 | 2.5207e-11 | 0 | 0 | -2.4705e-11 | 0 | -10 | 1.513e-11 | 0 | -20 | 5.4695e-11 | 0 | -30 | 3.2475e-11 | 0 | -40 | 1.1882e-10 | 0 | -50 | 3.0055e-10 | 0
10 | 1.2917e-11 | -1 | 0 | -6.5853e-11 | -1 | -10 | -2.4586e-10 | -1 | -20 | -2.4829e-10 | -1 | -30 | -1.1224e-10 | -1 | -40 | -4.6504e-11 | -1 | -50 | -6.1655e-11 | -1
10 | -1.2115e-12 | -2 | 0 | -1.0393e-10 | -2 | -10 | -6.7441e-10 | -2 | -20 | -6.431e-10 | -2 | -30 | -5.0566e-10 | -2 | -40 | -5.2559e-10 | -2 | -50 | -5.2237e-10 | -2
10 | -1.3675e-10 | -3 | 0 | -6.6072e-11 | -3 | -10 | -1.2213e-09 | -3 | -20 | -1.3116e-09 | -3 | -30 | -1.4013e-09 | -3 | -40 | -1.4229e-09 | -3 | -50 | -1.3131e-09 | -3
10 | 1.6446e-11 | -4 | 0 | -1.0446e-10 | -4 | -10 | -1.9306e-09 | -4 | -20 | -2.2592e-09 | -4 | -30 | -2.3982e-09 | -4 | -40 | -2.4097e-09 | -4 | -50 | -2.5377e-09 | -4
10 | 2.1418e-11 | -5 | 0 | -1.0687e-10 | -5 | -10 | -2.5302e-09 | -5 | -20 | -3.2927e-09 | -5 | -30 | -4.2967e-09 | -5 | -40 | -3.7813e-09 | -5 | -50 | -4.0663e-09 | -5
10 | -8.0155e-13 | -6 | 0 | -6.2327e-11 | -6 | -10 | -3.267e-09 | -6 | -20 | -4.8881e-09 | -6 | -30 | -5.2461e-09 | -6 | -40 | -5.7305e-09 | -6 | -50 | -5.6326e-09 | -6
10 | -3.9644e-12 | -7 | 0 | -1.0847e-10 | -7 | -10 | -4.0221e-09 | -7 | -20 | -6.2603e-09 | -7 | -30 | -7.3172e-09 | -7 | -40 | -7.8655e-09 | -7 | -50 | -7.5073e-09 | -7
10 | 5.5948e-12 | -8 | 0 | -1.1646e-10 | -8 | -10 | -4.8197e-09 | -8 | -20 | -8.2389e-09 | -8 | -30 | -9.6929e-09 | -8 | -40 | -1.0583e-08 | -8 | -50 | -9.6127e-09 | -8
10 | -8.7854e-13 | -9 | 0 | -8.3957e-11 | -9 | -10 | -5.2835e-09 | -9 | -20 | -9.6005e-09 | -9 | -30 | -1.1999e-08 | -9 | -40 | -1.3104e-08 | -9 | -50 | -1.2237e-08 | -9
10 | -6.0012e-12 | -10 | 0 | -1.0098e-10 | -10 | -10 | -5.6641e-09 | -10 | -20 | -1.1044e-08 | -10 | -30 | -1.3529e-08 | -10 | -40 | -1.5718e-08 | -10 | -50 | -1.6919e-08 | -10
10 | -4.427e-14 | -11 | 0 | -1.3011e-10 | -11 | -10 | -5.8298e-09 | -11 | -20 | -1.2129e-08 | -11 | -30 | -1.5779e-08 | -11 | -40 | -1.9252e-08 | -11 | -50 | -1.8665e-08 | -11
10 | -9.3887e-13 | -12 | 0 | -9.4141e-11 | -12 | -10 | -5.9783e-09 | -12 | -20 | -1.3424e-08 | -12 | -30 | -1.8615e-08 | -12 | -40 | -2.2111e-08 | -12 | -50 | -2.3683e-08 | -12
10 | 2.1544e-12 | -13 | 0 | -1.0511e-10 | -13 | -10 | -6.0614e-09 | -13 | -20 | -1.5554e-08 | -13 | -30 | -2.1424e-08 | -13 | -40 | -2.5351e-08 | -13 | -50 | -2.6306e-08 | -13
10 | 7.699e-12 | -14 | 0 | -1.1577e-10 | -14 | -10 | -6.1375e-09 | -14 | -20 | -1.8197e-08 | -14 | -30 | -2.4852e-08 | -14 | -40 | -3.3317e-08 | -14 | -50 | -3.2098e-08 | -14
10 | -1.0116e-12 | -15 | 0 | -9.5867e-11 | -15 | -10 | -6.0403e-09 | -15 | -20 | -1.9769e-08 | -15 | -30 | -2.9216e-08 | -15 | -40 | -3.4979e-08 | -15 | -50 | -3.9022e-08 | -15
10 | 5.679e-13 | -16 | 0 | -9.8781e-11 | -16 | -10 | -6.1886e-09 | -16 | -20 | -2.1599e-08 | -16 | -30 | -3.2675e-08 | -16 | -40 | -3.8486e-08 | -16 | -50 | -4.4373e-08 | -16
10 | 1.9336e-12 | -17 | 0 | -1.1776e-10 | -17 | -10 | -6.217e-09 | -17 | -20 | -2.2404e-08 | -17 | -30 | -3.5832e-08 | -17 | -40 | -4.4177e-08 | -17 | -50 | -5.0027e-08 | -17
10 | -1.0879e-12 | -18 | 0 | -9.4562e-11 | -18 | -10 | -6.3314e-09 | -18 | -20 | -2.4273e-08 | -18 | -30 | -3.8316e-08 | -18 | -40 | -4.9017e-08 | -18 | -50 | -5.5953e-08 | -18
10 | -1.4563e-12 | -19 | 0 | -1.0102e-10 | -19 | -10 | -6.5293e-09 | -19 | -20 | -2.5341e-08 | -19 | -30 | -4.0951e-08 | -19 | -40 | -5.5008e-08 | -19 | -50 | -6.2071e-08 | -19
10 | 6.184e-12 | -20 | 0 | -1.2019e-10 | -20 | -10 | -6.6903e-09 | -20 | -20 | -2.5462e-08 | -20 | -30 | -4.3806e-08 | -20 | -40 | -6.1211e-08 | -20 | -50 | -6.7676e-08 | -20
10 | -1.2384e-12 | -21 | 0 | -9.4226e-11 | -21 | -10 | -6.4836e-09 | -21 | -20 | -2.617e-08 | -21 | -30 | -4.7922e-08 | -21 | -40 | -7.0302e-08 | -21 | -50 | -7.7544e-08 | -21
10 | -2.3106e-12 | -22 | 0 | -8.4641e-11 | -22 | -10 | -6.8011e-09 | -22 | -20 | -2.857e-08 | -22 | -30 | -4.987e-08 | -22 | -40 | -7.9892e-08 | -22 | -50 | -8.5486e-08 | -22
10 | 1.237e-11 | -23 | 0 | -1.1413e-10 | -23 | -10 | -6.8022e-09 | -23 | -20 | -2.9499e-08 | -23 | -30 | -5.2546e-08 | -23 | -40 | -8.4006e-08 | -23 | -50 | -9.1602e-08 | -23
10 | -1.4577e-12 | -24 | 0 | -7.6425e-11 | -24 | -10 | -6.7761e-09 | -24 | -20 | -2.8772e-08 | -24 | -30 | -5.5313e-08 | -24 | -40 | -9.0577e-08 | -24 | -50 | -1.0061e-07 | -24
10 | -1.5867e-12 | -25 | 0 | -8.3608e-11 | -25 | -10 | -6.6888e-09 | -25 | -20 | -2.8386e-08 | -25 | -30 | -5.7728e-08 | -25 | -40 | -1.0068e-07 | -25 | -50 | -1.0618e-07 | -25
10 | 9.3823e-12 | -26 | 0 | -1.0225e-10 | -26 | -10 | -6.4873e-09 | -26 | -20 | -2.8127e-08 | -26 | -30 | -6.1594e-08 | -26 | -40 | -1.0308e-07 | -26 | -50 | -1.1614e-07 | -26
10 | -1.4569e-12 | -27 | 0 | -7.7393e-11 | -27 | -10 | -6.5665e-09 | -27 | -20 | -2.7701e-08 | -27 | -30 | -6.3129e-08 | -27 | -40 | -1.0856e-07 | -27 | -50 | -1.1895e-07 | -27
10 | -4.4736e-12 | -28 | 0 | -9.8878e-11 | -28 | -10 | -6.5893e-09 | -28 | -20 | -3.0231e-08 | -28 | -30 | -6.5917e-08 | -28 | -40 | -1.1425e-07 | -28 | -50 | -1.3566e-07 | -28
10 | -1.8538e-12 | -29 | 0 | -1.0262e-10 | -29 | -10 | -6.5361e-09 | -29 | -20 | -2.8842e-08 | -29 | -30 | -6.6274e-08 | -29 | -40 | -1.1369e-07 | -29 | -50 | -1.5432e-07 | -29
10 | 2.5544e-10 | -30 | 0 | -8.5304e-11 | -30 | -10 | -6.4857e-09 | -30 | -20 | -3.0208e-08 | -30 | -30 | -6.8731e-08 | -30 | -40 | -1.1773e-07 | -30 | -50 | -1.6313e-07 | -30
10 | 2.5847e-11 | -31 | 0 | -1.0494e-10 | -31 | -10 | -6.5447e-09 | -31 | -20 | -2.9812e-08 | -31 | -30 | -6.9058e-08 | -31 | -40 | -1.2671e-07 | -31 | -50 | -1.7297e-07 | -31
10 | 5.5528e-12 | -32 | 0 | -1.0766e-10 | -32 | -10 | -6.7673e-09 | -32 | -20 | -2.854e-08 | -32 | -30 | -7.1555e-08 | -32 | -40 | -1.3154e-07 | -32 | -50 | -1.7977e-07 | -32
10 | 2.7833e-10 | -33 | 0 | -8.1895e-11 | -33 | -10 | -6.541e-09 | -33 | -20 | -3.08e-08 | -33 | -30 | -7.4043e-08 | -33 | -40 | -1.3499e-07 | -33 | -50 | -1.8749e-07 | -33
10 | 2.2388e-11 | -34 | 0 | -9.8327e-11 | -34 | -10 | -6.5272e-09 | -34 | -20 | -2.898e-08 | -34 | -30 | -7.6223e-08 | -34 | -40 | -1.3964e-07 | -34 | -50 | -1.9327e-07 | -34
10 | 1.8074e-12 | -35 | 0 | -1.1655e-10 | -35 | -10 | -6.5637e-09 | -35 | -20 | -2.9062e-08 | -35 | -30 | -7.6642e-08 | -35 | -40 | -1.4451e-07 | -35 | -50 | -1.9427e-07 | -35
10 | 2.5677e-10 | -36 | 0 | -8.7619e-11 | -36 | -10 | -6.6947e-09 | -36 | -20 | -2.9209e-08 | -36 | -30 | -7.7035e-08 | -36 | -40 | -1.4358e-07 | -36 | -50 | -2.0423e-07 | -36
10 | 1.7313e-11 | -37 | 0 | -1.1002e-10 | -37 | -10 | -6.7138e-09 | -37 | -20 | -2.9382e-08 | -37 | -30 | -7.8311e-08 | -37 | -40 | -1.4698e-07 | -37 | -50 | -2.1235e-07 | -37
10 | 3.7852e-12 | -38 | 0 | -1.2507e-10 | -38 | -10 | -6.7577e-09 | -38 | -20 | -2.9923e-08 | -38 | -30 | -7.9191e-08 | -38 | -40 | -1.5322e-07 | -38 | -50 | -2.133e-07 | -38
10 | 3.0807e-10 | -39 | 0 | -1.0664e-10 | -39 | -10 | -6.8574e-09 | -39 | -20 | -3.005e-08 | -39 | -30 | -7.8747e-08 | -39 | -40 | -1.5564e-07 | -39 | -50 | -2.1994e-07 | -39
10 | 2.3545e-11 | -40 | 0 | -1.3281e-10 | -40 | -10 | -6.9548e-09 | -40 | -20 | -2.9722e-08 | -40 | -30 | -7.9003e-08 | -40 | -40 | -1.5493e-07 | -40 | -50 | -2.2904e-07 | -40
10 | -3.4951e-12 | -41 | 0 | -1.1503e-10 | -41 | -10 | -6.7957e-09 | -41 | -20 | -3.0326e-08 | -41 | -30 | -7.9318e-08 | -41 | -40 | -1.5674e-07 | -41 | -50 | -2.3624e-07 | -41
10 | 2.4637e-10 | -42 | 0 | -1.0134e-10 | -42 | -10 | -6.7693e-09 | -42 | -20 | -2.9708e-08 | -42 | -30 | -7.9656e-08 | -42 | -40 | -1.5392e-07 | -42 | -50 | -2.3336e-07 | -42
10 | 1.778e-11 | -43 | 0 | 1.2831e-10 | -43 | -10 | -6.8395e-09 | -43 | -20 | -2.9751e-08 | -43 | -30 | -7.8883e-08 | -43 | -40 | -1.6258e-07 | -43 | -50 | -2.3756e-07 | -43
10 | 1.8074e-12 | -44 | 0 | -7.8807e-11 | -44 | -10 | -6.9042e-09 | -44 | -20 | -2.8744e-08 | -44 | -30 | -7.9218e-08 | -44 | -40 | -1.5982e-07 | -44 | -50 | -2.4323e-07 | -44
10 | 3.2687e-10 | -45 | 0 | -9.7214e-11 | -45 | -10 | -6.8398e-09 | -45 | -20 | -2.9444e-08 | -45 | -30 | -8.1617e-08 | -45 | -40 | -1.6114e-07 | -45 | -50 | -2.4508e-07 | -45
10 | 1.6749e-11 | -46 | 0 | 2.0338e-10 | -46 | -10 | -6.6894e-09 | -46 | -20 | -2.9289e-08 | -46 | -30 | -8.6039e-08 | -46 | -40 | -1.6809e-07 | -46 | -50 | -2.5069e-07 | -46
10 | -3.7897e-12 | -47 | 0 | -9.707e-11 | -47 | -10 | -6.7583e-09 | -47 | -20 | -2.9585e-08 | -47 | -30 | -8.24e-08 | -47 | -40 | -1.6081e-07 | -47 | -50 | -2.7025e-07 | -47
10 | 2.1903e-10 | -48 | 0 | -1.0087e-10 | -48 | -10 | -6.7244e-09 | -48 | -20 | -3.0366e-08 | -48 | -30 | -8.4141e-08 | -48 | -40 | -1.6131e-07 | -48 | -50 | -2.7459e-07 | -48
10 | 1.5844e-11 | -49 | 0 | 1.5485e-10 | -49 | -10 | -6.93e-09 | -49 | -20 | -3.0253e-08 | -49 | -30 | -8.5857e-08 | -49 | -40 | -1.7427e-07 | -49 | -50 | -2.7766e-07 | -49
10 | -2.1261e-13 | -50 | 0 | -9.9439e-11 | -50 | -10 | -6.8808e-09 | -50 | -20 | -2.9622e-08 | -50 | -30 | -8.7327e-08 | -50 | -40 | -1.7846e-07 | -50 | -50 | -2.7845e-07 | -50
10 | 3.3022e-10 | -51 | 0 | -9.1112e-11 | -51 | -10 | -6.8033e-09 | -51 | -20 | -2.9343e-08 | -51 | -30 | -8.5277e-08 | -51 | -40 | -1.7681e-07 | -51 | -50 | -2.8079e-07 | -51
10 | 1.1956e-11 | -52 | 0 | 9.7697e-11 | -52 | -10 | -7.0034e-09 | -52 | -20 | -2.9102e-08 | -52 | -30 | -8.5447e-08 | -52 | -40 | -1.7395e-07 | -52 | -50 | -2.8114e-07 | -52
10 | -1.128e-11 | -53 | 0 | -1.1051e-10 | -53 | -10 | -7.1018e-09 | -53 | -20 | -2.8696e-08 | -53 | -30 | -9.2421e-08 | -53 | -40 | -1.6245e-07 | -53 | -50 | -2.885e-07 | -53
10 | 1.8473e-10 | -54 | 0 | -1.1253e-10 | -54 | -10 | -7.1043e-09 | -54 | -20 | -3.0333e-08 | -54 | -30 | -9.2742e-08 | -54 | -40 | -1.664e-07 | -54 | -50 | -2.8647e-07 | -54
10 | 1.4047e-11 | -55 | 0 | 1.9458e-10 | -55 | -10 | -6.8361e-09 | -55 | -20 | -2.9816e-08 | -55 | -30 | -9.2984e-08 | -55 | -40 | -1.7067e-07 | -55 | -50 | -2.8433e-07 | -55
10 | -1.2417e-11 | -56 | 0 | -1.0316e-10 | -56 | -10 | -6.8404e-09 | -56 | -20 | -2.8906e-08 | -56 | -30 | -9.1766e-08 | -56 | -40 | -1.7161e-07 | -56 | -50 | -2.8009e-07 | -56
10 | 3.1522e-10 | -57 | 0 | -1.1775e-10 | -57 | -10 | -6.7319e-09 | -57 | -20 | -2.8972e-08 | -57 | -30 | -9.2837e-08 | -57 | -40 | -1.6845e-07 | -57 | -50 | -2.6366e-07 | -57
10 | 1.3719e-11 | -58 | 0 | -9.227e-11 | -58 | -10 | -6.7855e-09 | -58 | -20 | -2.8481e-08 | -58 | -30 | -9.0493e-08 | -58 | -40 | -1.6829e-07 | -58 | -50 | -2.6877e-07 | -58
10 | -5.473e-12 | -59 | 0 | -9.298e-11 | -59 | -10 | -6.7977e-09 | -59 | -20 | -2.8824e-08 | -59 | -30 | -9.1024e-08 | -59 | -40 | -1.6363e-07 | -59 | -50 | -2.6924e-07 | -59
10 | 1.4074e-10 | -60 | 0 | -1.0121e-10 | -60 | -10 | -6.7432e-09 | -60 | -20 | -2.9093e-08 | -60 | -30 | -9.1075e-08 | -60 | -40 | -1.6093e-07 | -60 | -50 | -2.7174e-07 | -60
10 | 8.3196e-12 | -61 | 0 | -1.1194e-10 | -61 | -10 | -6.7602e-09 | -61 | -20 | -2.8423e-08 | -61 | -30 | -9.0242e-08 | -61 | -40 | -1.695e-07 | -61 | -50 | -2.738e-07 | -61
10 | -1.1491e-11 | -62 | 0 | -1.1333e-10 | -62 | -10 | -6.8045e-09 | -62 | -20 | -2.8611e-08 | -62 | -30 | -8.8665e-08 | -62 | -40 | -1.7057e-07 | -62 | -50 | -2.7697e-07 | -62
10 | 2.5915e-10 | -63 | 0 | -1.4628e-10 | -63 | -10 | -6.9387e-09 | -63 | -20 | -2.7935e-08 | -63 | -30 | -8.8523e-08 | -63 | -40 | -1.758e-07 | -63 | -50 | -2.8442e-07 | -63
10 | 1.0542e-11 | -64 | 0 | -1.1325e-10 | -64 | -10 | -6.8174e-09 | -64 | -20 | -2.8441e-08 | -64 | -30 | -8.8493e-08 | -64 | -40 | -1.7803e-07 | -64 | -50 | -2.8066e-07 | -64
10 | -1.0481e-11 | -65 | 0 | -1.1016e-10 | -65 | -10 | -6.801e-09 | -65 | -20 | -2.8594e-08 | -65 | -30 | -8.6757e-08 | -65 | -40 | -1.7662e-07 | -65 | -50 | -2.8426e-07 | -65
10 | 1.1994e-10 | -66 | 0 | -1.4313e-10 | -66 | -10 | -6.7957e-09 | -66 | -20 | -2.7741e-08 | -66 | -30 | -8.6684e-08 | -66 | -40 | -1.8244e-07 | -66 | -50 | -2.7276e-07 | -66
10 | 6.4132e-12 | -67 | 0 | -1.1746e-10 | -67 | -10 | -6.6716e-09 | -67 | -20 | -2.7519e-08 | -67 | -30 | -8.5672e-08 | -67 | -40 | -1.8092e-07 | -67 | -50 | -2.8759e-07 | -67
10 | -1.1954e-11 | -68 | 0 | -1.0483e-10 | -68 | -10 | -6.7587e-09 | -68 | -20 | -2.7704e-08 | -68 | -30 | -8.5835e-08 | -68 | -40 | -1.7911e-07 | -68 | -50 | -2.8266e-07 | -68
10 | 1.8475e-10 | -69 | 0 | -1.3686e-10 | -69 | -10 | -6.7442e-09 | -69 | -20 | -2.8365e-08 | -69 | -30 | -8.4282e-08 | -69 | -40 | -1.7768e-07 | -69 | -50 | -2.9528e-07 | -69
10 | 1.4455e-11 | -70 | 0 | -1.2479e-10 | -70 | -10 | -6.6511e-09 | -70 | -20 | -2.7864e-08 | -70 | -30 | -8.3067e-08 | -70 | -40 | -1.7981e-07 | -70 | -50 | -2.9792e-07 | -70
10 | -9.3025e-12 | -71 | 0 | -1.2241e-10 | -71 | -10 | -6.6197e-09 | -71 | -20 | -2.7829e-08 | -71 | -30 | -8.2568e-08 | -71 | -40 | -1.8602e-07 | -71 | -50 | -2.7817e-07 | -71
10 | 8.647e-11 | -72 | 0 | -1.4557e-10 | -72 | -10 | -6.7397e-09 | -72 | -20 | -2.7909e-08 | -72 | -30 | -8.2024e-08 | -72 | -40 | -1.8456e-07 | -72 | -50 | -2.7082e-07 | -72
10 | 8.8666e-12 | -73 | 0 | -1.4462e-10 | -73 | -10 | -6.6686e-09 | -73 | -20 | -2.8612e-08 | -73 | -30 | -8.6342e-08 | -73 | -40 | -1.8587e-07 | -73 | -50 | -2.7561e-07 | -73
10 | -2.1128e-11 | -74 | 0 | -1.2377e-10 | -74 | -10 | -6.6914e-09 | -74 | -20 | -3.0024e-08 | -74 | -30 | -8.3453e-08 | -74 | -40 | -1.8509e-07 | -74 | -50 | -2.774e-07 | -74
10 | 7.7712e-11 | -75 | 0 | -1.6551e-10 | -75 | -10 | -6.7385e-09 | -75 | -20 | -2.8886e-08 | -75 | -30 | -8.5986e-08 | -75 | -40 | -1.8866e-07 | -75 | -50 | -2.6776e-07 | -75
10 | 9.5778e-12 | -76 | 0 | -1.5323e-10 | -76 | -10 | -6.7805e-09 | -76 | -20 | -2.9759e-08 | -76 | -30 | -8.7171e-08 | -76 | -40 | -1.8335e-07 | -76 | -50 | -2.7739e-07 | -76
10 | -2.1338e-11 | -77 | 0 | -1.2067e-10 | -77 | -10 | -6.6155e-09 | -77 | -20 | -2.8653e-08 | -77 | -30 | -8.7953e-08 | -77 | -40 | -1.9044e-07 | -77 | -50 | -2.949e-07 | -77
10 | -8.1296e-12 | -78 | 0 | -1.5348e-10 | -78 | -10 | -6.8416e-09 | -78 | -20 | -2.8297e-08 | -78 | -30 | -8.8324e-08 | -78 | -40 | -1.8448e-07 | -78 | -50 | -2.8679e-07 | -78
10 | 1.6854e-11 | -79 | 0 | -1.7091e-10 | -79 | -10 | -6.709e-09 | -79 | -20 | -2.8192e-08 | -79 | -30 | -8.7986e-08 | -79 | -40 | -1.9088e-07 | -79 | -50 | -2.8901e-07 | -79
10 | -3.7897e-12 | -80 | 0 | -1.1707e-10 | -80 | -10 | -7.3658e-09 | -80 | -20 | -2.7909e-08 | -80 | -30 | -9.0409e-08 | -80 | -40 | -1.9557e-07 | -80 | -50 | -2.9007e-07 | -80
10 | -6.7862e-12 | -80 | 0 | -1.3745e-10 | -80 | -10 | -6.6541e-09 | -80 | -20 | -2.8607e-08 | -80 | -30 | -9.1275e-08 | -80 | -40 | -1.9572e-07 | -80 | -50 | -2.8943e-07 | -80
10 | -9.2602e-12 | -79 | 0 | -4.1692e-10 | -79 | -10 | -6.6041e-09 | -79 | -20 | -2.8531e-08 | -79 | -30 | -9.1536e-08 | -79 | -40 | -1.9516e-07 | -79 | -50 | -3.0048e-07 | -79
10 | -1.0323e-11 | -78 | 0 | -1.41e-10 | -78 | -10 | -6.7266e-09 | -78 | -20 | -2.8201e-08 | -78 | -30 | -8.4299e-08 | -78 | -40 | -1.9048e-07 | -78 | -50 | -2.976e-07 | -78
10 | -5.5571e-12 | -77 | 0 | -1.2819e-10 | -77 | -10 | -6.8096e-09 | -77 | -20 | -2.8026e-08 | -77 | -30 | -8.8805e-08 | -77 | -40 | -1.9007e-07 | -77 | -50 | -2.8855e-07 | -77
10 | -4.4485e-12 | -76 | 0 | 2.814e-11 | -76 | -10 | -6.9031e-09 | -76 | -20 | -2.7962e-08 | -76 | -30 | -8.7966e-08 | -76 | -40 | -1.8805e-07 | -76 | -50 | -2.9257e-07 | -76
10 | -7.6057e-13 | -75 | 0 | -9.7912e-11 | -75 | -10 | -6.7573e-09 | -75 | -20 | -2.7747e-08 | -75 | -30 | -8.3906e-08 | -75 | -40 | -1.7972e-07 | -75 | -50 | -2.9037e-07 | -75
10 | -2.0665e-12 | -74 | 0 | -1.1018e-10 | -74 | -10 | -6.901e-09 | -74 | -20 | -2.7133e-08 | -74 | -30 | -8.0896e-08 | -74 | -40 | -1.635e-07 | -74 | -50 | -2.9037e-07 | -74
10 | -9.3867e-12 | -73 | 0 | -8.5967e-11 | -73 | -10 | -7.1561e-09 | -73 | -20 | -2.7038e-08 | -73 | -30 | -8.1607e-08 | -73 | -40 | -1.6537e-07 | -73 | -50 | -2.827e-07 | -73
10 | 1.4872e-11 | -72 | 0 | -1.0751e-10 | -72 | -10 | -6.9738e-09 | -72 | -20 | -2.6956e-08 | -72 | -30 | -8.2644e-08 | -72 | -40 | -1.6382e-07 | -72 | -50 | -2.7979e-07 | -72
10 | -3.8718e-12 | -71 | 0 | -9.6288e-11 | -71 | -10 | -6.9413e-09 | -71 | -20 | -2.7198e-08 | -71 | -30 | -8.2123e-08 | -71 | -40 | -1.6438e-07 | -71 | -50 | -2.8267e-07 | -71
10 | 2.0822e-13 | -70 | 0 | 5.154e-11 | -70 | -10 | -6.8193e-09 | -70 | -20 | -2.7263e-08 | -70 | -30 | -8.2044e-08 | -70 | -40 | -1.6345e-07 | -70 | -50 | -2.8229e-07 | -70
10 | 1.7811e-10 | -69 | 0 | -1.1469e-10 | -69 | -10 | -6.6916e-09 | -69 | -20 | -2.7378e-08 | -69 | -30 | -8.506e-08 | -69 | -40 | -1.6438e-07 | -69 | -50 | -2.8241e-07 | -69
10 | -2.4368e-12 | -68 | 0 | -1.4393e-10 | -68 | -10 | -6.3834e-09 | -68 | -20 | -2.7198e-08 | -68 | -30 | -8.4865e-08 | -68 | -40 | -1.6214e-07 | -68 | -50 | -2.8208e-07 | -68
10 | 7.0256e-12 | -67 | 0 | -1.0791e-10 | -67 | -10 | -6.2713e-09 | -67 | -20 | -2.6573e-08 | -67 | -30 | -8.4059e-08 | -67 | -40 | -1.6159e-07 | -67 | -50 | -2.8001e-07 | -67
10 | 2.1514e-10 | -66 | 0 | -1.3401e-10 | -66 | -10 | -5.9526e-09 | -66 | -20 | -2.6042e-08 | -66 | -30 | -8.3488e-08 | -66 | -40 | -1.6008e-07 | -66 | -50 | -2.7898e-07 | -66
10 | -3.6909e-12 | -65 | 0 | -1.4712e-10 | -65 | -10 | -6.3079e-09 | -65 | -20 | -2.6927e-08 | -65 | -30 | -8.1451e-08 | -65 | -40 | -1.6282e-07 | -65 | -50 | -2.8196e-07 | -65
10 | -1.2647e-12 | -64 | 0 | -2.1533e-10 | -64 | -10 | -6.1506e-09 | -64 | -20 | -2.6646e-08 | -64 | -30 | -8.0358e-08 | -64 | -40 | -1.6823e-07 | -64 | -50 | -2.8713e-07 | -64
10 | 1.6231e-10 | -63 | 0 | -1.0555e-10 | -63 | -10 | -6.2006e-09 | -63 | -20 | -2.6448e-08 | -63 | -30 | -8.0659e-08 | -63 | -40 | -1.6742e-07 | -63 | -50 | -2.8129e-07 | -63
10 | -3.026e-12 | -62 | 0 | -1.164e-10 | -62 | -10 | -6.2734e-09 | -62 | -20 | -2.6295e-08 | -62 | -30 | -7.8783e-08 | -62 | -40 | -1.6885e-07 | -62 | -50 | -2.8224e-07 | -62
10 | -1.8959e-12 | -61 | 0 | 8.8976e-11 | -61 | -10 | -6.3592e-09 | -61 | -20 | -2.5592e-08 | -61 | -30 | -7.9305e-08 | -61 | -40 | -1.659e-07 | -61 | -50 | -2.8358e-07 | -61
10 | 2.934e-10 | -60 | 0 | -9.6632e-11 | -60 | -10 | -6.1504e-09 | -60 | -20 | -2.5994e-08 | -60 | -30 | -8.1141e-08 | -60 | -40 | -1.6683e-07 | -60 | -50 | -2.7751e-07 | -60
10 | 5.4748e-12 | -59 | 0 | -1.0037e-10 | -59 | -10 | -6.5348e-09 | -59 | -20 | -2.616e-08 | -59 | -30 | -8.2384e-08 | -59 | -40 | -1.7269e-07 | -59 | -50 | -2.7636e-07 | -59
10 | 3.0278e-12 | -58 | 0 | 1.79e-10 | -58 | -10 | -6.197e-09 | -58 | -20 | -2.6537e-08 | -58 | -30 | -7.9909e-08 | -58 | -40 | -1.703e-07 | -58 | -50 | -2.746e-07 | -58
10 | 1.7838e-10 | -57 | 0 | -6.1457e-11 | -57 | -10 | -6.2469e-09 | -57 | -20 | -2.6193e-08 | -57 | -30 | -7.9397e-08 | -57 | -40 | -1.7149e-07 | -57 | -50 | -2.7292e-07 | -57
10 | -3.8634e-12 | -56 | 0 | -1.3218e-10 | -56 | -10 | -6.0398e-09 | -56 | -20 | -2.5783e-08 | -56 | -30 | -7.9711e-08 | -56 | -40 | -1.7179e-07 | -56 | -50 | -2.7309e-07 | -56
10 | 6.3944e-12 | -55 | 0 | 9.3509e-11 | -55 | -10 | -6.0262e-09 | -55 | -20 | -2.5696e-08 | -55 | -30 | -8.0599e-08 | -55 | -40 | -1.7051e-07 | -55 | -50 | -2.7412e-07 | -55
10 | 3.4291e-10 | -54 | 0 | -7.9051e-11 | -54 | -10 | -6.0285e-09 | -54 | -20 | -2.4946e-08 | -54 | -30 | -8.7799e-08 | -54 | -40 | -1.7419e-07 | -54 | -50 | -2.6793e-07 | -54
10 | -5.6519e-12 | -53 | 0 | -9.7971e-11 | -53 | -10 | -6.5101e-09 | -53 | -20 | -2.4956e-08 | -53 | -30 | -8.3876e-08 | -53 | -40 | -1.7345e-07 | -53 | -50 | -2.658e-07 | -53
10 | 6.3102e-12 | -52 | 0 | 2.3507e-10 | -52 | -10 | -6.421e-09 | -52 | -20 | -2.413e-08 | -52 | -30 | -8.5467e-08 | -52 | -40 | -1.7547e-07 | -52 | -50 | -2.707e-07 | -52
10 | 2.3113e-10 | -51 | 0 | -1.1967e-10 | -51 | -10 | -6.3706e-09 | -51 | -20 | -2.4522e-08 | -51 | -30 | -8.4403e-08 | -51 | -40 | -1.7843e-07 | -51 | -50 | -2.6291e-07 | -51
10 | -8.3346e-13 | -50 | 0 | -1.0302e-10 | -50 | -10 | -6.5783e-09 | -50 | -20 | -2.5649e-08 | -50 | -30 | -8.3454e-08 | -50 | -40 | -1.7189e-07 | -50 | -50 | -2.5858e-07 | -50
10 | 8.6248e-12 | -49 | 0 | 1.719e-10 | -49 | -10 | -5.8146e-09 | -49 | -20 | -2.5532e-08 | -49 | -30 | -8.5556e-08 | -49 | -40 | -1.6709e-07 | -49 | -50 | -2.605e-07 | -49
10 | 3.4449e-10 | -48 | 0 | -8.716e-11 | -48 | -10 | -5.6469e-09 | -48 | -20 | -2.5553e-08 | -48 | -30 | -8.5973e-08 | -48 | -40 | -1.8667e-07 | -48 | -50 | -2.6077e-07 | -48
10 | -4.4358e-12 | -47 | 0 | -9.5909e-11 | -47 | -10 | -5.8889e-09 | -47 | -20 | -2.5019e-08 | -47 | -30 | -8.4426e-08 | -47 | -40 | -1.9078e-07 | -47 | -50 | -2.5416e-07 | -47
10 | 6.7311e-12 | -46 | 0 | 1.3412e-10 | -46 | -10 | -6.0848e-09 | -46 | -20 | -2.5192e-08 | -46 | -30 | -8.3687e-08 | -46 | -40 | -1.8902e-07 | -46 | -50 | -2.5305e-07 | -46
10 | 2.6681e-10 | -45 | 0 | -1.0076e-10 | -45 | -10 | -6.0136e-09 | -45 | -20 | -2.5267e-08 | -45 | -30 | -8.2796e-08 | -45 | -40 | -1.86e-07 | -45 | -50 | -2.5705e-07 | -45
10 | 2.6491e-13 | -44 | 0 | -8.9933e-11 | -44 | -10 | -6.0988e-09 | -44 | -20 | -2.7642e-08 | -44 | -30 | -8.1844e-08 | -44 | -40 | -1.8982e-07 | -44 | -50 | -2.5155e-07 | -44
10 | 1.2496e-11 | -43 | 0 | 2.3053e-10 | -43 | -10 | -6.2252e-09 | -43 | -20 | -2.6545e-08 | -43 | -30 | -8.203e-08 | -43 | -40 | -1.8571e-07 | -43 | -50 | -2.4521e-07 | -43
10 | 3.0924e-10 | -42 | 0 | -8.049e-11 | -42 | -10 | -5.9722e-09 | -42 | -20 | -2.6751e-08 | -42 | -30 | -8.2486e-08 | -42 | -40 | -1.8181e-07 | -42 | -50 | -2.3945e-07 | -42
10 | -6.4409e-13 | -41 | 0 | -7.4952e-11 | -41 | -10 | -6.0894e-09 | -41 | -20 | -2.6871e-08 | -41 | -30 | -8.2619e-08 | -41 | -40 | -1.7801e-07 | -41 | -50 | -2.3326e-07 | -41
10 | 9.7189e-12 | -40 | 0 | -1.0898e-10 | -40 | -10 | -5.7526e-09 | -40 | -20 | -2.6789e-08 | -40 | -30 | -8.2193e-08 | -40 | -40 | -1.7741e-07 | -40 | -50 | -2.276e-07 | -40
10 | 2.7796e-10 | -39 | 0 | -8.3995e-11 | -39 | -10 | -6.0499e-09 | -39 | -20 | -2.629e-08 | -39 | -30 | -8.1326e-08 | -39 | -40 | -1.7501e-07 | -39 | -50 | -2.1907e-07 | -39
10 | -4.8838e-13 | -38 | 0 | -8.4462e-11 | -38 | -10 | -6.1385e-09 | -38 | -20 | -2.6753e-08 | -38 | -30 | -8.2093e-08 | -38 | -40 | -1.7002e-07 | -38 | -50 | -2.1448e-07 | -38
10 | 5.9736e-12 | -37 | 0 | -9.4892e-11 | -37 | -10 | -5.975e-09 | -37 | -20 | -2.5718e-08 | -37 | -30 | -8.197e-08 | -37 | -40 | -1.6785e-07 | -37 | -50 | -2.076e-07 | -37
10 | 2.7412e-10 | -36 | 0 | -1.0706e-10 | -36 | -10 | -6.1737e-09 | -36 | -20 | -2.7052e-08 | -36 | -30 | -8.1607e-08 | -36 | -40 | -1.64e-07 | -36 | -50 | -2.0106e-07 | -36
10 | 4.2123e-12 | -35 | 0 | -1.0365e-10 | -35 | -10 | -5.8204e-09 | -35 | -20 | -2.6172e-08 | -35 | -30 | -8.1856e-08 | -35 | -40 | -1.5939e-07 | -35 | -50 | -1.9197e-07 | -35
10 | 8.4985e-12 | -34 | 0 | -8.2702e-11 | -34 | -10 | -5.6927e-09 | -34 | -20 | -2.6647e-08 | -34 | -30 | -8.2392e-08 | -34 | -40 | -1.5128e-07 | -34 | -50 | -1.8485e-07 | -34
10 | -5.48e-13 | -33 | 0 | -9.3316e-11 | -33 | -10 | -5.5321e-09 | -33 | -20 | -2.6293e-08 | -33 | -30 | -8.2283e-08 | -33 | -40 | -1.4499e-07 | -33 | -50 | -1.7881e-07 | -33
10 | 1.0177e-10 | -32 | 0 | -1.0782e-10 | -32 | -10 | -5.4171e-09 | -32 | -20 | -2.62e-08 | -32 | -30 | -8.0867e-08 | -32 | -40 | -1.3536e-07 | -32 | -50 | -1.7082e-07 | -32
10 | -4.6167e-12 | -31 | 0 | -9.5339e-11 | -31 | -10 | -5.4293e-09 | -31 | -20 | -2.6009e-08 | -31 | -30 | -7.9164e-08 | -31 | -40 | -1.3139e-07 | -31 | -50 | -1.626e-07 | -31
10 | 1.1486e-11 | -30 | 0 | -9.3535e-11 | -30 | -10 | -5.3478e-09 | -30 | -20 | -2.5523e-08 | -30 | -30 | -7.7307e-08 | -30 | -40 | -1.245e-07 | -30 | -50 | -1.5319e-07 | -30
10 | -6.0632e-13 | -29 | 0 | -1.0635e-10 | -29 | -10 | -5.3241e-09 | -29 | -20 | -2.5818e-08 | -29 | -30 | -7.5603e-08 | -29 | -40 | -1.1958e-07 | -29 | -50 | -1.4392e-07 | -29
10 | 1.5485e-10 | -28 | 0 | -7.9374e-11 | -28 | -10 | -5.4496e-09 | -28 | -20 | -2.5985e-08 | -28 | -30 | -7.2903e-08 | -28 | -40 | -1.1496e-07 | -28 | -50 | -1.3625e-07 | -28
10 | -4.036e-12 | -27 | 0 | -9.1381e-11 | -27 | -10 | -6.0416e-09 | -27 | -20 | -2.588e-08 | -27 | -30 | -7.1074e-08 | -27 | -40 | -1.1009e-07 | -27 | -50 | -1.2748e-07 | -27
10 | 9.8452e-12 | -26 | 0 | -8.2442e-11 | -26 | -10 | -5.7095e-09 | -26 | -20 | -2.6781e-08 | -26 | -30 | -7.0992e-08 | -26 | -40 | -1.0453e-07 | -26 | -50 | -1.1948e-07 | -26
10 | -4.5945e-13 | -25 | 0 | -8.4124e-11 | -25 | -10 | -5.9232e-09 | -25 | -20 | -2.6578e-08 | -25 | -30 | -6.8582e-08 | -25 | -40 | -9.6186e-08 | -25 | -50 | -1.1069e-07 | -25
10 | 1.2869e-10 | -24 | 0 | -8.2072e-11 | -24 | -10 | -5.8791e-09 | -24 | -20 | -2.7256e-08 | -24 | -30 | -6.6704e-08 | -24 | -40 | -8.8691e-08 | -24 | -50 | -1.0095e-07 | -24
10 | -7.8192e-12 | -23 | 0 | -8.1811e-11 | -23 | -10 | -5.9743e-09 | -23 | -20 | -2.6598e-08 | -23 | -30 | -6.3213e-08 | -23 | -40 | -8.4737e-08 | -23 | -50 | -9.3049e-08 | -23
10 | 9.256e-12 | -22 | 0 | -7.898e-11 | -22 | -10 | -6.0272e-09 | -22 | -20 | -2.5544e-08 | -22 | -30 | -5.9535e-08 | -22 | -40 | -7.8685e-08 | -22 | -50 | -8.5406e-08 | -22
10 | -4.1102e-13 | -21 | 0 | -8.95e-11 | -21 | -10 | -5.5992e-09 | -21 | -20 | -2.591e-08 | -21 | -30 | -5.6115e-08 | -21 | -40 | -7.3277e-08 | -21 | -50 | -7.904e-08 | -21
10 | 9.0557e-11 | -20 | 0 | -8.7324e-11 | -20 | -10 | -5.8097e-09 | -20 | -20 | -2.3887e-08 | -20 | -30 | -5.1754e-08 | -20 | -40 | -6.7077e-08 | -20 | -50 | -7.4004e-08 | -20
10 | 6.3523e-13 | -19 | 0 | -7.8491e-11 | -19 | -10 | -5.9347e-09 | -19 | -20 | -2.3951e-08 | -19 | -30 | -4.7461e-08 | -19 | -40 | -6.1417e-08 | -19 | -50 | -6.7064e-08 | -19
10 | 1.3464e-11 | -18 | 0 | -7.3206e-11 | -18 | -10 | -5.4745e-09 | -18 | -20 | -2.2184e-08 | -18 | -30 | -4.3531e-08 | -18 | -40 | -5.5031e-08 | -18 | -50 | -6.0178e-08 | -18
10 | -3.7136e-13 | -17 | 0 | -5.9339e-11 | -17 | -10 | -5.4304e-09 | -17 | -20 | -2.1131e-08 | -17 | -30 | -4.0033e-08 | -17 | -40 | -4.6887e-08 | -17 | -50 | -5.3437e-08 | -17
10 | 1.2915e-11 | -16 | 0 | -5.2127e-11 | -16 | -10 | -5.5624e-09 | -16 | -20 | -1.9465e-08 | -16 | -30 | -3.6338e-08 | -16 | -40 | -4.2305e-08 | -16 | -50 | -4.6786e-08 | -16
10 | -7.3521e-12 | -15 | 0 | -6.8463e-11 | -15 | -10 | -5.5403e-09 | -15 | -20 | -1.8241e-08 | -15 | -30 | -3.3102e-08 | -15 | -40 | -3.7952e-08 | -15 | -50 | -4.0318e-08 | -15
10 | 2.0366e-11 | -14 | 0 | -3.977e-11 | -14 | -10 | -5.2911e-09 | -14 | -20 | -1.6908e-08 | -14 | -30 | -2.7774e-08 | -14 | -40 | -3.2175e-08 | -14 | -50 | -3.5304e-08 | -14
10 | -2.6764e-13 | -13 | 0 | -4.9801e-11 | -13 | -10 | -5.1906e-09 | -13 | -20 | -1.5343e-08 | -13 | -30 | -2.3955e-08 | -13 | -40 | -2.6843e-08 | -13 | -50 | -3.0861e-08 | -13
10 | -7.7381e-11 | -12 | 0 | -4.8323e-11 | -12 | -10 | -5.3013e-09 | -12 | -20 | -1.4003e-08 | -12 | -30 | -2.0571e-08 | -12 | -40 | -2.2959e-08 | -12 | -50 | -2.6356e-08 | -12
10 | -7.8865e-12 | -11 | 0 | -3.5057e-11 | -11 | -10 | -5.2822e-09 | -11 | -20 | -1.2055e-08 | -11 | -30 | -1.7852e-08 | -11 | -40 | -1.9169e-08 | -11 | -50 | -2.2263e-08 | -11
10 | 1.4053e-11 | -10 | 0 | -6.9149e-11 | -10 | -10 | -5.0395e-09 | -10 | -20 | -1.0557e-08 | -10 | -30 | -1.5045e-08 | -10 | -40 | -1.612e-08 | -10 | -50 | -1.8271e-08 | -10
10 | -2.1588e-13 | -9 | 0 | -6.2707e-11 | -9 | -10 | -4.7012e-09 | -9 | -20 | -8.9742e-09 | -9 | -30 | -1.2291e-08 | -9 | -40 | -1.3166e-08 | -9 | -50 | -1.4821e-08 | -9
10 | -2.1906e-10 | -8 | 0 | -3.6909e-11 | -8 | -10 | -4.1999e-09 | -8 | -20 | -7.3224e-09 | -8 | -30 | -9.8329e-09 | -8 | -40 | -1.0645e-08 | -8 | -50 | -1.1875e-08 | -8
10 | -2.0328e-12 | -7 | 0 | -7.2023e-11 | -7 | -10 | -3.6999e-09 | -7 | -20 | -5.8511e-09 | -7 | -30 | -7.9279e-09 | -7 | -40 | -7.8785e-09 | -7 | -50 | -9.0805e-09 | -7
10 | 1.3043e-11 | -6 | 0 | -7.5074e-11 | -6 | -10 | -3.0225e-09 | -6 | -20 | -4.4274e-09 | -6 | -30 | -5.9332e-09 | -6 | -40 | -5.6559e-09 | -6 | -50 | -6.685e-09 | -6
10 | 3.5761e-13 | -5 | 0 | -4.8692e-11 | -5 | -10 | -2.3419e-09 | -5 | -20 | -3.2281e-09 | -5 | -30 | -4.4115e-09 | -5 | -40 | -4.0327e-09 | -5 | -50 | -4.9057e-09 | -5
10 | 1.063e-10 | -4 | 0 | -5.7949e-11 | -4 | -10 | -1.6507e-09 | -4 | -20 | -2.249e-09 | -4 | -30 | -2.7774e-09 | -4 | -40 | -2.5983e-09 | -4 | -50 | -3.0901e-09 | -4
10 | -4.339e-12 | -3 | 0 | -3.5783e-11 | -3 | -10 | -1.0059e-09 | -3 | -20 | -1.3024e-09 | -3 | -30 | -1.7543e-09 | -3 | -40 | -1.4054e-09 | -3 | -50 | -1.7162e-09 | -3
10 | 1.6158e-11 | -2 | 0 | -2.8156e-11 | -2 | -10 | -5.0757e-10 | -2 | -20 | -7.0635e-10 | -2 | -30 | -6.6978e-10 | -2 | -40 | -6.4622e-10 | -2 | -50 | -6.928e-10 | -2
10 | 4.8077e-13 | -1 | 0 | -2.3941e-11 | -1 | -10 | -1.6417e-10 | -1 | -20 | -2.1466e-10 | -1 | -30 | -1.3442e-10 | -1 | -40 | -6.2327e-11 | -1 | -50 | -4.3506e-11 | -1
10 | 1.4155e-10 | 0 | 0 | 4.8075e-11 | 0 | -10 | 1.8348e-11 | 0 | -20 | 1.3546e-10 | 0 | -30 | 1.9896e-10 | 0 | -40 | 2.2635e-10 | 0 | -50 | 3.2292e-10 | 0
10 | 5.8325e-12 | 1 | 0 | 2.0385e-10 | 1 | -10 | 3.1276e-10 | 1 | -20 | 4.2588e-10 | 1 | -30 | 4.1855e-10 | 1 | -40 | 6.24e-10 | 1 | -50 | 7.2925e-10 | 1
10 | 2.0155e-11 | 2 | 0 | 3.6899e-10 | 2 | -10 | 9.9782e-10 | 2 | -20 | 9.7206e-10 | 2 | -30 | 7.9877e-10 | 2 | -40 | 9.7363e-10 | 2 | -50 | 1.5347e-09 | 2
10 | 2.9673e-12 | 3 | 0 | 8.9332e-10 | 3 | -10 | 1.638e-09 | 3 | -20 | 1.946e-09 | 3 | -30 | 1.9385e-09 | 3 | -40 | 2.171e-09 | 3 | -50 | 2.9682e-09 | 3
10 | 8.5089e-12 | 4 | 0 | 1.5115e-09 | 4 | -10 | 2.9121e-09 | 4 | -20 | 3.1177e-09 | 4 | -30 | 3.4248e-09 | 4 | -40 | 3.6257e-09 | 4 | -50 | 4.6111e-09 | 4
10 | 3.0508e-11 | 5 | 0 | 2.3047e-09 | 5 | -10 | 4.25e-09 | 5 | -20 | 4.4793e-09 | 5 | -30 | 4.9251e-09 | 5 | -40 | 5.3992e-09 | 5 | -50 | 6.3563e-09 | 5
10 | 4.788e-12 | 6 | 0 | 3.7241e-09 | 6 | -10 | 5.7399e-09 | 6 | -20 | 6.4934e-09 | 6 | -30 | 6.7849e-09 | 6 | -40 | 7.5467e-09 | 6 | -50 | 8.915e-09 | 6
10 | 4.5336e-11 | 7 | 0 | 4.9852e-09 | 7 | -10 | 7.7848e-09 | 7 | -20 | 8.4638e-09 | 7 | -30 | 9.3385e-09 | 7 | -40 | 1.0085e-08 | 7 | -50 | 1.1656e-08 | 7
10 | 1.65e-10 | 8 | 0 | 7.2327e-09 | 8 | -10 | 1.0179e-08 | 8 | -20 | 1.091e-08 | 8 | -30 | 1.2133e-08 | 8 | -40 | 1.3194e-08 | 8 | -50 | 1.5195e-08 | 8
10 | 2.419e-10 | 9 | 0 | 9.1339e-09 | 9 | -10 | 1.2967e-08 | 9 | -20 | 1.4041e-08 | 9 | -30 | 1.4557e-08 | 9 | -40 | 1.6306e-08 | 9 | -50 | 1.9738e-08 | 9
10 | 8.8806e-10 | 10 | 0 | 1.1317e-08 | 10 | -10 | 1.5769e-08 | 10 | -20 | 1.7925e-08 | 10 | -30 | 1.791e-08 | 10 | -40 | 1.9684e-08 | 10 | -50 | 2.3911e-08 | 10

## Settings
==================================
Latest Run
==================================
Test Name | vds-id#1@1
Mode | Sweeping
Speed | Normal
Sweep Delay | 0
Hold Time | 0
Site Coordinate | 0,0
Last Executed | 09/09/2016 13:53:55
KTEI Version | V9.1
Execution Time | 00:00:07:46
Interlock | High Voltage Enabled
Device Terminal | Source | Gate | Drain
Instrument | GNDU | SMU1 | SMU2
Name | N/A | GateV | DrainV
Forcing Function | Common | Voltage Step | Voltage Sweep
Master/Slave | N/A | Master | Master
Start/Level | 0 | 10 | 10
Stop | N/A | -50 | -80
Step | N/A | -10 | -1
Number of Points | N/A | 7 | 182
Compliance | N/A | 0.01 | 0.01
Measure I | N/A | No | Measured
Measure V | N/A | Programmed | Programmed
Range I | N/A | Limited Auto=1uA | Auto
Range V | N/A | Best Fixed | Best Fixed
Range C | N/A | N/A | N/A
Dual Sweep Mode | N/A | N/A | Enabled
Pulse Mode | N/A | N/A | Disabled
Hold | N/A | N/A | N/A
Frequency | N/A | N/A | N/A
Frequency 2 | N/A | N/A | N/A
Number of Pts. | N/A | N/A | N/A
AC Voltage | N/A | N/A | N/A
Over Voltage Setting | N/A | OFF | OFF

## Processed Data
Drain V (V) | Drain I - Vg 10V | Drain I - Vg 0V | Drain I - Vg -10V | Drain I - Vg -20V | Drain I - Vg -30V | Drain I - Vg -40V | Drain I - Vg -50V
10 | 5.0353e-12 | 2.0431e-08 | 2.1043e-08 | 2.1364e-08 | 2.0953e-08 | 2.2683e-08 | 2.3517e-08
9 | 5.39e-11 | 1.4057e-08 | 1.6718e-08 | 1.5318e-08 | 1.7467e-08 | 1.4924e-08 | 1.9019e-08
8 | 1.6782e-11 | 9.9621e-09 | 1.2193e-08 | 1.2105e-08 | 1.3051e-08 | 1.181e-08 | 1.421e-08
7 | 1.0392e-11 | 7.0331e-09 | 8.6995e-09 | 8.7293e-09 | 9.8821e-09 | 9.2231e-09 | 1.0851e-08
6 | 1.5917e-12 | 4.8822e-09 | 6.7276e-09 | 6.4688e-09 | 7.1792e-09 | 6.6456e-09 | 8.0144e-09
5 | 1.4149e-10 | 3.1071e-09 | 4.7723e-09 | 4.1981e-09 | 5.2152e-09 | 4.5046e-09 | 5.4985e-09
4 | 1.9766e-11 | 1.9357e-09 | 3.1291e-09 | 2.9676e-09 | 3.2641e-09 | 2.8856e-09 | 3.6151e-09
3 | 1.3548e-11 | 1.1056e-09 | 1.8093e-09 | 1.7313e-09 | 1.9209e-09 | 1.785e-09 | 2.1878e-09
2 | 1.4361e-12 | 4.7273e-10 | 9.1372e-10 | 8.891e-10 | 1.0967e-09 | 1.0415e-09 | 1.1996e-09
1 | 2.7472e-10 | 1.157e-10 | 3.4087e-10 | 3.8527e-10 | 4.2328e-10 | 4.32e-10 | 6.5544e-10
0 | 2.5207e-11 | -2.4705e-11 | 1.513e-11 | 5.4695e-11 | 3.2475e-11 | 1.1882e-10 | 3.0055e-10
-1 | 1.2917e-11 | -6.5853e-11 | -2.4586e-10 | -2.4829e-10 | -1.1224e-10 | -4.6504e-11 | -6.1655e-11
-2 | -1.2115e-12 | -1.0393e-10 | -6.7441e-10 | -6.431e-10 | -5.0566e-10 | -5.2559e-10 | -5.2237e-10
-3 | -1.3675e-10 | -6.6072e-11 | -1.2213e-09 | -1.3116e-09 | -1.4013e-09 | -1.4229e-09 | -1.3131e-09
-4 | 1.6446e-11 | -1.0446e-10 | -1.9306e-09 | -2.2592e-09 | -2.3982e-09 | -2.4097e-09 | -2.5377e-09
-5 | 2.1418e-11 | -1.0687e-10 | -2.5302e-09 | -3.2927e-09 | -4.2967e-09 | -3.7813e-09 | -4.0663e-09
-6 | -8.0155e-13 | -6.2327e-11 | -3.267e-09 | -4.8881e-09 | -5.2461e-09 | -5.7305e-09 | -5.6326e-09
-7 | -3.9644e-12 | -1.0847e-10 | -4.0221e-09 | -6.2603e-09 | -7.3172e-09 | -7.8655e-09 | -7.5073e-09
-8 | 5.5948e-12 | -1.1646e-10 | -4.8197e-09 | -8.2389e-09 | -9.6929e-09 | -1.0583e-08 | -9.6127e-09
-9 | -8.7854e-13 | -8.3957e-11 | -5.2835e-09 | -9.6005e-09 | -1.1999e-08 | -1.3104e-08 | -1.2237e-08
-10 | -6.0012e-12 | -1.0098e-10 | -5.6641e-09 | -1.1044e-08 | -1.3529e-08 | -1.5718e-08 | -1.6919e-08
-11 | -4.427e-14 | -1.3011e-10 | -5.8298e-09 | -1.2129e-08 | -1.5779e-08 | -1.9252e-08 | -1.8665e-08
-12 | -9.3887e-13 | -9.4141e-11 | -5.9783e-09 | -1.3424e-08 | -1.8615e-08 | -2.2111e-08 | -2.3683e-08
-13 | 2.1544e-12 | -1.0511e-10 | -6.0614e-09 | -1.5554e-08 | -2.1424e-08 | -2.5351e-08 | -2.6306e-08
-14 | 7.699e-12 | -1.1577e-10 | -6.1375e-09 | -1.8197e-08 | -2.4852e-08 | -3.3317e-08 | -3.2098e-08
-15 | -1.0116e-12 | -9.5867e-11 | -6.0403e-09 | -1.9769e-08 | -2.9216e-08 | -3.4979e-08 | -3.9022e-08
-16 | 5.679e-13 | -9.8781e-11 | -6.1886e-09 | -2.1599e-08 | -3.2675e-08 | -3.8486e-08 | -4.4373e-08
-17 | 1.9336e-12 | -1.1776e-10 | -6.217e-09 | -2.2404e-08 | -3.5832e-08 | -4.4177e-08 | -5.0027e-08
-18 | -1.0879e-12 | -9.4562e-11 | -6.3314e-09 | -2.4273e-08 | -3.8316e-08 | -4.9017e-08 | -5.5953e-08
-19 | -1.4563e-12 | -1.0102e-10 | -6.5293e-09 | -2.5341e-08 | -4.0951e-08 | -5.5008e-08 | -6.2071e-08
-20 | 6.184e-12 | -1.2019e-10 | -6.6903e-09 | -2.5462e-08 | -4.3806e-08 | -6.1211e-08 | -6.7676e-08
-21 | -1.2384e-12 | -9.4226e-11 | -6.4836e-09 | -2.617e-08 | -4.7922e-08 | -7.0302e-08 | -7.7544e-08
-22 | -2.3106e-12 | -8.4641e-11 | -6.8011e-09 | -2.857e-08 | -4.987e-08 | -7.9892e-08 | -8.5486e-08
-23 | 1.237e-11 | -1.1413e-10 | -6.8022e-09 | -2.9499e-08 | -5.2546e-08 | -8.4006e-08 | -9.1602e-08
-24 | -1.4577e-12 | -7.6425e-11 | -6.7761e-09 | -2.8772e-08 | -5.5313e-08 | -9.0577e-08 | -1.0061e-07
-25 | -1.5867e-12 | -8.3608e-11 | -6.6888e-09 | -2.8386e-08 | -5.7728e-08 | -1.0068e-07 | -1.0618e-07
-26 | 9.3823e-12 | -1.0225e-10 | -6.4873e-09 | -2.8127e-08 | -6.1594e-08 | -1.0308e-07 | -1.1614e-07
-27 | -1.4569e-12 | -7.7393e-11 | -6.5665e-09 | -2.7701e-08 | -6.3129e-08 | -1.0856e-07 | -1.1895e-07
-28 | -4.4736e-12 | -9.8878e-11 | -6.5893e-09 | -3.0231e-08 | -6.5917e-08 | -1.1425e-07 | -1.3566e-07
-29 | -1.8538e-12 | -1.0262e-10 | -6.5361e-09 | -2.8842e-08 | -6.6274e-08 | -1.1369e-07 | -1.5432e-07
-30 | 2.5544e-10 | -8.5304e-11 | -6.4857e-09 | -3.0208e-08 | -6.8731e-08 | -1.1773e-07 | -1.6313e-07
-31 | 2.5847e-11 | -1.0494e-10 | -6.5447e-09 | -2.9812e-08 | -6.9058e-08 | -1.2671e-07 | -1.7297e-07
-32 | 5.5528e-12 | -1.0766e-10 | -6.7673e-09 | -2.854e-08 | -7.1555e-08 | -1.3154e-07 | -1.7977e-07
-33 | 2.7833e-10 | -8.1895e-11 | -6.541e-09 | -3.08e-08 | -7.4043e-08 | -1.3499e-07 | -1.8749e-07
-34 | 2.2388e-11 | -9.8327e-11 | -6.5272e-09 | -2.898e-08 | -7.6223e-08 | -1.3964e-07 | -1.9327e-07
-35 | 1.8074e-12 | -1.1655e-10 | -6.5637e-09 | -2.9062e-08 | -7.6642e-08 | -1.4451e-07 | -1.9427e-07
-36 | 2.5677e-10 | -8.7619e-11 | -6.6947e-09 | -2.9209e-08 | -7.7035e-08 | -1.4358e-07 | -2.0423e-07
-37 | 1.7313e-11 | -1.1002e-10 | -6.7138e-09 | -2.9382e-08 | -7.8311e-08 | -1.4698e-07 | -2.1235e-07
-38 | 3.7852e-12 | -1.2507e-10 | -6.7577e-09 | -2.9923e-08 | -7.9191e-08 | -1.5322e-07 | -2.133e-07
-39 | 3.0807e-10 | -1.0664e-10 | -6.8574e-09 | -3.005e-08 | -7.8747e-08 | -1.5564e-07 | -2.1994e-07
-40 | 2.3545e-11 | -1.3281e-10 | -6.9548e-09 | -2.9722e-08 | -7.9003e-08 | -1.5493e-07 | -2.2904e-07
-41 | -3.4951e-12 | -1.1503e-10 | -6.7957e-09 | -3.0326e-08 | -7.9318e-08 | -1.5674e-07 | -2.3624e-07
-42 | 2.4637e-10 | -1.0134e-10 | -6.7693e-09 | -2.9708e-08 | -7.9656e-08 | -1.5392e-07 | -2.3336e-07
-43 | 1.778e-11 | 1.2831e-10 | -6.8395e-09 | -2.9751e-08 | -7.8883e-08 | -1.6258e-07 | -2.3756e-07
-44 | 1.8074e-12 | -7.8807e-11 | -6.9042e-09 | -2.8744e-08 | -7.9218e-08 | -1.5982e-07 | -2.4323e-07
-45 | 3.2687e-10 | -9.7214e-11 | -6.8398e-09 | -2.9444e-08 | -8.1617e-08 | -1.6114e-07 | -2.4508e-07
-46 | 1.6749e-11 | 2.0338e-10 | -6.6894e-09 | -2.9289e-08 | -8.6039e-08 | -1.6809e-07 | -2.5069e-07
-47 | -3.7897e-12 | -9.707e-11 | -6.7583e-09 | -2.9585e-08 | -8.24e-08 | -1.6081e-07 | -2.7025e-07
-48 | 2.1903e-10 | -1.0087e-10 | -6.7244e-09 | -3.0366e-08 | -8.4141e-08 | -1.6131e-07 | -2.7459e-07
-49 | 1.5844e-11 | 1.5485e-10 | -6.93e-09 | -3.0253e-08 | -8.5857e-08 | -1.7427e-07 | -2.7766e-07
-50 | -2.1261e-13 | -9.9439e-11 | -6.8808e-09 | -2.9622e-08 | -8.7327e-08 | -1.7846e-07 | -2.7845e-07
-51 | 3.3022e-10 | -9.1112e-11 | -6.8033e-09 | -2.9343e-08 | -8.5277e-08 | -1.7681e-07 | -2.8079e-07
-52 | 1.1956e-11 | 9.7697e-11 | -7.0034e-09 | -2.9102e-08 | -8.5447e-08 | -1.7395e-07 | -2.8114e-07
-53 | -1.128e-11 | -1.1051e-10 | -7.1018e-09 | -2.8696e-08 | -9.2421e-08 | -1.6245e-07 | -2.885e-07
-54 | 1.8473e-10 | -1.1253e-10 | -7.1043e-09 | -3.0333e-08 | -9.2742e-08 | -1.664e-07 | -2.8647e-07
-55 | 1.4047e-11 | 1.9458e-10 | -6.8361e-09 | -2.9816e-08 | -9.2984e-08 | -1.7067e-07 | -2.8433e-07
-56 | -1.2417e-11 | -1.0316e-10 | -6.8404e-09 | -2.8906e-08 | -9.1766e-08 | -1.7161e-07 | -2.8009e-07
-57 | 3.1522e-10 | -1.1775e-10 | -6.7319e-09 | -2.8972e-08 | -9.2837e-08 | -1.6845e-07 | -2.6366e-07
-58 | 1.3719e-11 | -9.227e-11 | -6.7855e-09 | -2.8481e-08 | -9.0493e-08 | -1.6829e-07 | -2.6877e-07
-59 | -5.473e-12 | -9.298e-11 | -6.7977e-09 | -2.8824e-08 | -9.1024e-08 | -1.6363e-07 | -2.6924e-07
-60 | 1.4074e-10 | -1.0121e-10 | -6.7432e-09 | -2.9093e-08 | -9.1075e-08 | -1.6093e-07 | -2.7174e-07
-61 | 8.3196e-12 | -1.1194e-10 | -6.7602e-09 | -2.8423e-08 | -9.0242e-08 | -1.695e-07 | -2.738e-07
-62 | -1.1491e-11 | -1.1333e-10 | -6.8045e-09 | -2.8611e-08 | -8.8665e-08 | -1.7057e-07 | -2.7697e-07
-63 | 2.5915e-10 | -1.4628e-10 | -6.9387e-09 | -2.7935e-08 | -8.8523e-08 | -1.758e-07 | -2.8442e-07
-64 | 1.0542e-11 | -1.1325e-10 | -6.8174e-09 | -2.8441e-08 | -8.8493e-08 | -1.7803e-07 | -2.8066e-07
-65 | -1.0481e-11 | -1.1016e-10 | -6.801e-09 | -2.8594e-08 | -8.6757e-08 | -1.7662e-07 | -2.8426e-07
-66 | 1.1994e-10 | -1.4313e-10 | -6.7957e-09 | -2.7741e-08 | -8.6684e-08 | -1.8244e-07 | -2.7276e-07
-67 | 6.4132e-12 | -1.1746e-10 | -6.6716e-09 | -2.7519e-08 | -8.5672e-08 | -1.8092e-07 | -2.8759e-07
-68 | -1.1954e-11 | -1.0483e-10 | -6.7587e-09 | -2.7704e-08 | -8.5835e-08 | -1.7911e-07 | -2.8266e-07
-69 | 1.8475e-10 | -1.3686e-10 | -6.7442e-09 | -2.8365e-08 | -8.4282e-08 | -1.7768e-07 | -2.9528e-07
-70 | 1.4455e-11 | -1.2479e-10 | -6.6511e-09 | -2.7864e-08 | -8.3067e-08 | -1.7981e-07 | -2.9792e-07
-71 | -9.3025e-12 | -1.2241e-10 | -6.6197e-09 | -2.7829e-08 | -8.2568e-08 | -1.8602e-07 | -2.7817e-07
-72 | 8.647e-11 | -1.4557e-10 | -6.7397e-09 | -2.7909e-08 | -8.2024e-08 | -1.8456e-07 | -2.7082e-07
-73 | 8.8666e-12 | -1.4462e-10 | -6.6686e-09 | -2.8612e-08 | -8.6342e-08 | -1.8587e-07 | -2.7561e-07
-74 | -2.1128e-11 | -1.2377e-10 | -6.6914e-09 | -3.0024e-08 | -8.3453e-08 | -1.8509e-07 | -2.774e-07
-75 | 7.7712e-11 | -1.6551e-10 | -6.7385e-09 | -2.8886e-08 | -8.5986e-08 | -1.8866e-07 | -2.6776e-07
-76 | 9.5778e-12 | -1.5323e-10 | -6.7805e-09 | -2.9759e-08 | -8.7171e-08 | -1.8335e-07 | -2.7739e-07
-77 | -2.1338e-11 | -1.2067e-10 | -6.6155e-09 | -2.8653e-08 | -8.7953e-08 | -1.9044e-07 | -2.949e-07
-78 | -8.1296e-12 | -1.5348e-10 | -6.8416e-09 | -2.8297e-08 | -8.8324e-08 | -1.8448e-07 | -2.8679e-07
-79 | 1.6854e-11 | -1.7091e-10 | -6.709e-09 | -2.8192e-08 | -8.7986e-08 | -1.9088e-07 | -2.8901e-07
-80 | -3.7897e-12 | -1.1707e-10 | -7.3658e-09 | -2.7909e-08 | -9.0409e-08 | -1.9557e-07 | -2.9007e-07
-80 | -6.7862e-12 | -1.3745e-10 | -6.6541e-09 | -2.8607e-08 | -9.1275e-08 | -1.9572e-07 | -2.8943e-07
-79 | -9.2602e-12 | -4.1692e-10 | -6.6041e-09 | -2.8531e-08 | -9.1536e-08 | -1.9516e-07 | -3.0048e-07
-78 | -1.0323e-11 | -1.41e-10 | -6.7266e-09 | -2.8201e-08 | -8.4299e-08 | -1.9048e-07 | -2.976e-07
-77 | -5.5571e-12 | -1.2819e-10 | -6.8096e-09 | -2.8026e-08 | -8.8805e-08 | -1.9007e-07 | -2.8855e-07
-76 | -4.4485e-12 | 2.814e-11 | -6.9031e-09 | -2.7962e-08 | -8.7966e-08 | -1.8805e-07 | -2.9257e-07
-75 | -7.6057e-13 | -9.7912e-11 | -6.7573e-09 | -2.7747e-08 | -8.3906e-08 | -1.7972e-07 | -2.9037e-07
-74 | -2.0665e-12 | -1.1018e-10 | -6.901e-09 | -2.7133e-08 | -8.0896e-08 | -1.635e-07 | -2.9037e-07
-73 | -9.3867e-12 | -8.5967e-11 | -7.1561e-09 | -2.7038e-08 | -8.1607e-08 | -1.6537e-07 | -2.827e-07
-72 | 1.4872e-11 | -1.0751e-10 | -6.9738e-09 | -2.6956e-08 | -8.2644e-08 | -1.6382e-07 | -2.7979e-07
-71 | -3.8718e-12 | -9.6288e-11 | -6.9413e-09 | -2.7198e-08 | -8.2123e-08 | -1.6438e-07 | -2.8267e-07
-70 | 2.0822e-13 | 5.154e-11 | -6.8193e-09 | -2.7263e-08 | -8.2044e-08 | -1.6345e-07 | -2.8229e-07
-69 | 1.7811e-10 | -1.1469e-10 | -6.6916e-09 | -2.7378e-08 | -8.506e-08 | -1.6438e-07 | -2.8241e-07
-68 | -2.4368e-12 | -1.4393e-10 | -6.3834e-09 | -2.7198e-08 | -8.4865e-08 | -1.6214e-07 | -2.8208e-07
-67 | 7.0256e-12 | -1.0791e-10 | -6.2713e-09 | -2.6573e-08 | -8.4059e-08 | -1.6159e-07 | -2.8001e-07
-66 | 2.1514e-10 | -1.3401e-10 | -5.9526e-09 | -2.6042e-08 | -8.3488e-08 | -1.6008e-07 | -2.7898e-07
-65 | -3.6909e-12 | -1.4712e-10 | -6.3079e-09 | -2.6927e-08 | -8.1451e-08 | -1.6282e-07 | -2.8196e-07
-64 | -1.2647e-12 | -2.1533e-10 | -6.1506e-09 | -2.6646e-08 | -8.0358e-08 | -1.6823e-07 | -2.8713e-07
-63 | 1.6231e-10 | -1.0555e-10 | -6.2006e-09 | -2.6448e-08 | -8.0659e-08 | -1.6742e-07 | -2.8129e-07
-62 | -3.026e-12 | -1.164e-10 | -6.2734e-09 | -2.6295e-08 | -7.8783e-08 | -1.6885e-07 | -2.8224e-07
-61 | -1.8959e-12 | 8.8976e-11 | -6.3592e-09 | -2.5592e-08 | -7.9305e-08 | -1.659e-07 | -2.8358e-07
-60 | 2.934e-10 | -9.6632e-11 | -6.1504e-09 | -2.5994e-08 | -8.1141e-08 | -1.6683e-07 | -2.7751e-07
-59 | 5.4748e-12 | -1.0037e-10 | -6.5348e-09 | -2.616e-08 | -8.2384e-08 | -1.7269e-07 | -2.7636e-07
-58 | 3.0278e-12 | 1.79e-10 | -6.197e-09 | -2.6537e-08 | -7.9909e-08 | -1.703e-07 | -2.746e-07
-57 | 1.7838e-10 | -6.1457e-11 | -6.2469e-09 | -2.6193e-08 | -7.9397e-08 | -1.7149e-07 | -2.7292e-07
-56 | -3.8634e-12 | -1.3218e-10 | -6.0398e-09 | -2.5783e-08 | -7.9711e-08 | -1.7179e-07 | -2.7309e-07
-55 | 6.3944e-12 | 9.3509e-11 | -6.0262e-09 | -2.5696e-08 | -8.0599e-08 | -1.7051e-07 | -2.7412e-07
-54 | 3.4291e-10 | -7.9051e-11 | -6.0285e-09 | -2.4946e-08 | -8.7799e-08 | -1.7419e-07 | -2.6793e-07
-53 | -5.6519e-12 | -9.7971e-11 | -6.5101e-09 | -2.4956e-08 | -8.3876e-08 | -1.7345e-07 | -2.658e-07
-52 | 6.3102e-12 | 2.3507e-10 | -6.421e-09 | -2.413e-08 | -8.5467e-08 | -1.7547e-07 | -2.707e-07
-51 | 2.3113e-10 | -1.1967e-10 | -6.3706e-09 | -2.4522e-08 | -8.4403e-08 | -1.7843e-07 | -2.6291e-07
-50 | -8.3346e-13 | -1.0302e-10 | -6.5783e-09 | -2.5649e-08 | -8.3454e-08 | -1.7189e-07 | -2.5858e-07
-49 | 8.6248e-12 | 1.719e-10 | -5.8146e-09 | -2.5532e-08 | -8.5556e-08 | -1.6709e-07 | -2.605e-07
-48 | 3.4449e-10 | -8.716e-11 | -5.6469e-09 | -2.5553e-08 | -8.5973e-08 | -1.8667e-07 | -2.6077e-07
-47 | -4.4358e-12 | -9.5909e-11 | -5.8889e-09 | -2.5019e-08 | -8.4426e-08 | -1.9078e-07 | -2.5416e-07
-46 | 6.7311e-12 | 1.3412e-10 | -6.0848e-09 | -2.5192e-08 | -8.3687e-08 | -1.8902e-07 | -2.5305e-07
-45 | 2.6681e-10 | -1.0076e-10 | -6.0136e-09 | -2.5267e-08 | -8.2796e-08 | -1.86e-07 | -2.5705e-07
-44 | 2.6491e-13 | -8.9933e-11 | -6.0988e-09 | -2.7642e-08 | -8.1844e-08 | -1.8982e-07 | -2.5155e-07
-43 | 1.2496e-11 | 2.3053e-10 | -6.2252e-09 | -2.6545e-08 | -8.203e-08 | -1.8571e-07 | -2.4521e-07
-42 | 3.0924e-10 | -8.049e-11 | -5.9722e-09 | -2.6751e-08 | -8.2486e-08 | -1.8181e-07 | -2.3945e-07
-41 | -6.4409e-13 | -7.4952e-11 | -6.0894e-09 | -2.6871e-08 | -8.2619e-08 | -1.7801e-07 | -2.3326e-07
-40 | 9.7189e-12 | -1.0898e-10 | -5.7526e-09 | -2.6789e-08 | -8.2193e-08 | -1.7741e-07 | -2.276e-07
-39 | 2.7796e-10 | -8.3995e-11 | -6.0499e-09 | -2.629e-08 | -8.1326e-08 | -1.7501e-07 | -2.1907e-07
-38 | -4.8838e-13 | -8.4462e-11 | -6.1385e-09 | -2.6753e-08 | -8.2093e-08 | -1.7002e-07 | -2.1448e-07
-37 | 5.9736e-12 | -9.4892e-11 | -5.975e-09 | -2.5718e-08 | -8.197e-08 | -1.6785e-07 | -2.076e-07
-36 | 2.7412e-10 | -1.0706e-10 | -6.1737e-09 | -2.7052e-08 | -8.1607e-08 | -1.64e-07 | -2.0106e-07
-35 | 4.2123e-12 | -1.0365e-10 | -5.8204e-09 | -2.6172e-08 | -8.1856e-08 | -1.5939e-07 | -1.9197e-07
-34 | 8.4985e-12 | -8.2702e-11 | -5.6927e-09 | -2.6647e-08 | -8.2392e-08 | -1.5128e-07 | -1.8485e-07
-33 | -5.48e-13 | -9.3316e-11 | -5.5321e-09 | -2.6293e-08 | -8.2283e-08 | -1.4499e-07 | -1.7881e-07
-32 | 1.0177e-10 | -1.0782e-10 | -5.4171e-09 | -2.62e-08 | -8.0867e-08 | -1.3536e-07 | -1.7082e-07
-31 | -4.6167e-12 | -9.5339e-11 | -5.4293e-09 | -2.6009e-08 | -7.9164e-08 | -1.3139e-07 | -1.626e-07
-30 | 1.1486e-11 | -9.3535e-11 | -5.3478e-09 | -2.5523e-08 | -7.7307e-08 | -1.245e-07 | -1.5319e-07
-29 | -6.0632e-13 | -1.0635e-10 | -5.3241e-09 | -2.5818e-08 | -7.5603e-08 | -1.1958e-07 | -1.4392e-07
-28 | 1.5485e-10 | -7.9374e-11 | -5.4496e-09 | -2.5985e-08 | -7.2903e-08 | -1.1496e-07 | -1.3625e-07
-27 | -4.036e-12 | -9.1381e-11 | -6.0416e-09 | -2.588e-08 | -7.1074e-08 | -1.1009e-07 | -1.2748e-07
-26 | 9.8452e-12 | -8.2442e-11 | -5.7095e-09 | -2.6781e-08 | -7.0992e-08 | -1.0453e-07 | -1.1948e-07
-25 | -4.5945e-13 | -8.4124e-11 | -5.9232e-09 | -2.6578e-08 | -6.8582e-08 | -9.6186e-08 | -1.1069e-07
-24 | 1.2869e-10 | -8.2072e-11 | -5.8791e-09 | -2.7256e-08 | -6.6704e-08 | -8.8691e-08 | -1.0095e-07
-23 | -7.8192e-12 | -8.1811e-11 | -5.9743e-09 | -2.6598e-08 | -6.3213e-08 | -8.4737e-08 | -9.3049e-08
-22 | 9.256e-12 | -7.898e-11 | -6.0272e-09 | -2.5544e-08 | -5.9535e-08 | -7.8685e-08 | -8.5406e-08
-21 | -4.1102e-13 | -8.95e-11 | -5.5992e-09 | -2.591e-08 | -5.6115e-08 | -7.3277e-08 | -7.904e-08
-20 | 9.0557e-11 | -8.7324e-11 | -5.8097e-09 | -2.3887e-08 | -5.1754e-08 | -6.7077e-08 | -7.4004e-08
-19 | 6.3523e-13 | -7.8491e-11 | -5.9347e-09 | -2.3951e-08 | -4.7461e-08 | -6.1417e-08 | -6.7064e-08
-18 | 1.3464e-11 | -7.3206e-11 | -5.4745e-09 | -2.2184e-08 | -4.3531e-08 | -5.5031e-08 | -6.0178e-08
-17 | -3.7136e-13 | -5.9339e-11 | -5.4304e-09 | -2.1131e-08 | -4.0033e-08 | -4.6887e-08 | -5.3437e-08
-16 | 1.2915e-11 | -5.2127e-11 | -5.5624e-09 | -1.9465e-08 | -3.6338e-08 | -4.2305e-08 | -4.6786e-08
-15 | -7.3521e-12 | -6.8463e-11 | -5.5403e-09 | -1.8241e-08 | -3.3102e-08 | -3.7952e-08 | -4.0318e-08
-14 | 2.0366e-11 | -3.977e-11 | -5.2911e-09 | -1.6908e-08 | -2.7774e-08 | -3.2175e-08 | -3.5304e-08
-13 | -2.6764e-13 | -4.9801e-11 | -5.1906e-09 | -1.5343e-08 | -2.3955e-08 | -2.6843e-08 | -3.0861e-08
-12 | -7.7381e-11 | -4.8323e-11 | -5.3013e-09 | -1.4003e-08 | -2.0571e-08 | -2.2959e-08 | -2.6356e-08
-11 | -7.8865e-12 | -3.5057e-11 | -5.2822e-09 | -1.2055e-08 | -1.7852e-08 | -1.9169e-08 | -2.2263e-08
-10 | 1.4053e-11 | -6.9149e-11 | -5.0395e-09 | -1.0557e-08 | -1.5045e-08 | -1.612e-08 | -1.8271e-08
-9 | -2.1588e-13 | -6.2707e-11 | -4.7012e-09 | -8.9742e-09 | -1.2291e-08 | -1.3166e-08 | -1.4821e-08
-8 | -2.1906e-10 | -3.6909e-11 | -4.1999e-09 | -7.3224e-09 | -9.8329e-09 | -1.0645e-08 | -1.1875e-08
-7 | -2.0328e-12 | -7.2023e-11 | -3.6999e-09 | -5.8511e-09 | -7.9279e-09 | -7.8785e-09 | -9.0805e-09
-6 | 1.3043e-11 | -7.5074e-11 | -3.0225e-09 | -4.4274e-09 | -5.9332e-09 | -5.6559e-09 | -6.685e-09
-5 | 3.5761e-13 | -4.8692e-11 | -2.3419e-09 | -3.2281e-09 | -4.4115e-09 | -4.0327e-09 | -4.9057e-09
-4 | 1.063e-10 | -5.7949e-11 | -1.6507e-09 | -2.249e-09 | -2.7774e-09 | -2.5983e-09 | -3.0901e-09
-3 | -4.339e-12 | -3.5783e-11 | -1.0059e-09 | -1.3024e-09 | -1.7543e-09 | -1.4054e-09 | -1.7162e-09
-2 | 1.6158e-11 | -2.8156e-11 | -5.0757e-10 | -7.0635e-10 | -6.6978e-10 | -6.4622e-10 | -6.928e-10
-1 | 4.8077e-13 | -2.3941e-11 | -1.6417e-10 | -2.1466e-10 | -1.3442e-10 | -6.2327e-11 | -4.3506e-11
0 | 1.4155e-10 | 4.8075e-11 | 1.8348e-11 | 1.3546e-10 | 1.9896e-10 | 2.2635e-10 | 3.2292e-10
1 | 5.8325e-12 | 2.0385e-10 | 3.1276e-10 | 4.2588e-10 | 4.1855e-10 | 6.24e-10 | 7.2925e-10
2 | 2.0155e-11 | 3.6899e-10 | 9.9782e-10 | 9.7206e-10 | 7.9877e-10 | 9.7363e-10 | 1.5347e-09
3 | 2.9673e-12 | 8.9332e-10 | 1.638e-09 | 1.946e-09 | 1.9385e-09 | 2.171e-09 | 2.9682e-09
4 | 8.5089e-12 | 1.5115e-09 | 2.9121e-09 | 3.1177e-09 | 3.4248e-09 | 3.6257e-09 | 4.6111e-09
5 | 3.0508e-11 | 2.3047e-09 | 4.25e-09 | 4.4793e-09 | 4.9251e-09 | 5.3992e-09 | 6.3563e-09
6 | 4.788e-12 | 3.7241e-09 | 5.7399e-09 | 6.4934e-09 | 6.7849e-09 | 7.5467e-09 | 8.915e-09
7 | 4.5336e-11 | 4.9852e-09 | 7.7848e-09 | 8.4638e-09 | 9.3385e-09 | 1.0085e-08 | 1.1656e-08
8 | 1.65e-10 | 7.2327e-09 | 1.0179e-08 | 1.091e-08 | 1.2133e-08 | 1.3194e-08 | 1.5195e-08
9 | 2.419e-10 | 9.1339e-09 | 1.2967e-08 | 1.4041e-08 | 1.4557e-08 | 1.6306e-08 | 1.9738e-08
10 | 8.8806e-10 | 1.1317e-08 | 1.5769e-08 | 1.7925e-08 | 1.791e-08 | 1.9684e-08 | 2.3911e-08