## Data
GateV(1) | DrainI(1) | DrainV(1) | GateV(2) | DrainI(2) | DrainV(2) | GateV(3) | DrainI(3) | DrainV(3) | GateV(4) | DrainI(4) | DrainV(4) | GateV(5) | DrainI(5) | DrainV(5) | GateV(6) | DrainI(6) | DrainV(6) | GateV(7) | DrainI(7) | DrainV(7)
10 | -1.437e-11 | 10 | 0 | 2.1263e-08 | 10 | -10 | 4.4737e-08 | 10 | -20 | 4.1706e-08 | 10 | -30 | 3.2834e-08 | 10 | -40 | 3.2667e-08 | 10 | -50 | 3.3645e-08 | 10
10 | 9.5105e-12 | 9 | 0 | 1.5281e-08 | 9 | -10 | 2.6693e-08 | 9 | -20 | 2.7062e-08 | 9 | -30 | 2.5216e-08 | 9 | -40 | 2.5169e-08 | 9 | -50 | 2.6287e-08 | 9
10 | -9.7039e-13 | 8 | 0 | 1.1365e-08 | 8 | -10 | 2.0478e-08 | 8 | -20 | 2.0797e-08 | 8 | -30 | 1.9655e-08 | 8 | -40 | 1.9497e-08 | 8 | -50 | 2.0687e-08 | 8
10 | 1.1425e-12 | 7 | 0 | 8.2728e-09 | 7 | -10 | 1.5476e-08 | 7 | -20 | 1.5824e-08 | 7 | -30 | 1.5065e-08 | 7 | -40 | 1.4774e-08 | 7 | -50 | 1.592e-08 | 7
10 | 1.6893e-10 | 6 | 0 | 5.8959e-09 | 6 | -10 | 1.1483e-08 | 6 | -20 | 1.1785e-08 | 6 | -30 | 1.123e-08 | 6 | -40 | 1.0978e-08 | 6 | -50 | 1.1913e-08 | 6
10 | 2.0393e-11 | 5 | 0 | 4.0246e-09 | 5 | -10 | 8.3002e-09 | 5 | -20 | 8.4711e-09 | 5 | -30 | 8.061e-09 | 5 | -40 | 7.8675e-09 | 5 | -50 | 8.479e-09 | 5
10 | -2.4012e-12 | 4 | 0 | 2.5657e-09 | 4 | -10 | 5.6926e-09 | 4 | -20 | 5.7473e-09 | 4 | -30 | 5.4461e-09 | 4 | -40 | 5.2886e-09 | 4 | -50 | 5.7639e-09 | 4
10 | 1.0563e-12 | 3 | 0 | 1.395e-09 | 3 | -10 | 3.4992e-09 | 3 | -20 | 3.5479e-09 | 3 | -30 | 3.3078e-09 | 3 | -40 | 3.1945e-09 | 3 | -50 | 3.4826e-09 | 3
10 | 2.7031e-10 | 2 | 0 | 6.9697e-10 | 2 | -10 | 1.8671e-09 | 2 | -20 | 1.9363e-09 | 2 | -30 | 1.7967e-09 | 2 | -40 | 1.7024e-09 | 2 | -50 | 1.9177e-09 | 2
10 | 2.9634e-11 | 1 | 0 | 2.214e-10 | 1 | -10 | 7.4667e-10 | 1 | -20 | 7.6574e-10 | 1 | -30 | 7.1574e-10 | 1 | -40 | 6.6794e-10 | 1 | -50 | 7.3897e-10 | 1
10 | -7.0303e-12 | 0 | 0 | -9.2157e-13 | 0 | -10 | -9.588e-13 | 0 | -20 | -3.1897e-12 | 0 | -30 | -1.0662e-12 | 0 | -40 | -1.9606e-12 | 0 | -50 | -5.7655e-13 | 0
10 | -1.7143e-12 | -1 | 0 | -7.2259e-11 | -1 | -10 | -6.7316e-10 | -1 | -20 | -7.2414e-10 | -1 | -30 | -7.3821e-10 | -1 | -40 | -6.8818e-10 | -1 | -50 | -7.514e-10 | -1
10 | -1.283e-10 | -2 | 0 | -7.4531e-11 | -2 | -10 | -1.5228e-09 | -2 | -20 | -1.7077e-09 | -2 | -30 | -1.7748e-09 | -2 | -40 | -1.6626e-09 | -2 | -50 | -1.831e-09 | -2
10 | 2.7551e-11 | -3 | 0 | -8.3177e-11 | -3 | -10 | -2.5945e-09 | -3 | -20 | -2.9695e-09 | -3 | -30 | -3.1636e-09 | -3 | -40 | -3.0246e-09 | -3 | -50 | -3.3484e-09 | -3
10 | -3.5796e-12 | -4 | 0 | -9.2609e-11 | -4 | -10 | -3.7574e-09 | -4 | -20 | -4.5754e-09 | -4 | -30 | -4.9437e-09 | -4 | -40 | -4.7498e-09 | -4 | -50 | -5.2326e-09 | -4
10 | 3.0323e-13 | -5 | 0 | -8.5725e-11 | -5 | -10 | -4.8946e-09 | -5 | -20 | -6.3539e-09 | -5 | -30 | -7.0288e-09 | -5 | -40 | -6.8504e-09 | -5 | -50 | -7.547e-09 | -5
10 | -6.8536e-11 | -6 | 0 | -9.395e-11 | -6 | -10 | -6.0468e-09 | -6 | -20 | -8.3559e-09 | -6 | -30 | -9.4047e-09 | -6 | -40 | -9.4075e-09 | -6 | -50 | -1.0233e-08 | -6
10 | 1.4699e-11 | -7 | 0 | -9.9389e-11 | -7 | -10 | -7.2728e-09 | -7 | -20 | -1.0535e-08 | -7 | -30 | -1.21e-08 | -7 | -40 | -1.2213e-08 | -7 | -50 | -1.3362e-08 | -7
10 | -4.2529e-12 | -8 | 0 | -9.4815e-11 | -8 | -10 | -8.2268e-09 | -8 | -20 | -1.3042e-08 | -8 | -30 | -1.5085e-08 | -8 | -40 | -1.5572e-08 | -8 | -50 | -1.6983e-08 | -8
10 | -1.4513e-12 | -9 | 0 | -9.7582e-11 | -9 | -10 | -9.0567e-09 | -9 | -20 | -1.5551e-08 | -9 | -30 | -1.8442e-08 | -9 | -40 | -1.918e-08 | -9 | -50 | -2.1036e-08 | -9
10 | 1.0802e-11 | -10 | 0 | -9.6275e-11 | -10 | -10 | -9.7675e-09 | -10 | -20 | -1.8202e-08 | -10 | -30 | -2.1944e-08 | -10 | -40 | -2.3272e-08 | -10 | -50 | -2.5357e-08 | -10
10 | 1.1697e-11 | -11 | 0 | -1.0357e-10 | -11 | -10 | -1.0289e-08 | -11 | -20 | -2.0837e-08 | -11 | -30 | -2.5794e-08 | -11 | -40 | -2.7619e-08 | -11 | -50 | -3.0334e-08 | -11
10 | -1.4899e-12 | -12 | 0 | -9.8097e-11 | -12 | -10 | -1.0663e-08 | -12 | -20 | -2.3559e-08 | -12 | -30 | -2.9757e-08 | -12 | -40 | -3.2431e-08 | -12 | -50 | -3.5495e-08 | -12
10 | -1.0727e-11 | -13 | 0 | -9.295e-11 | -13 | -10 | -1.0902e-08 | -13 | -20 | -2.6201e-08 | -13 | -30 | -3.3867e-08 | -13 | -40 | -3.7553e-08 | -13 | -50 | -4.0826e-08 | -13
10 | -8.0403e-12 | -14 | 0 | -9.7845e-11 | -14 | -10 | -1.1035e-08 | -14 | -20 | -2.8746e-08 | -14 | -30 | -3.8133e-08 | -14 | -40 | -4.2671e-08 | -14 | -50 | -4.6872e-08 | -14
10 | -1.4746e-12 | -15 | 0 | -9.7564e-11 | -15 | -10 | -1.1178e-08 | -15 | -20 | -3.1588e-08 | -15 | -30 | -4.287e-08 | -15 | -40 | -4.8498e-08 | -15 | -50 | -5.3549e-08 | -15
10 | 7.2254e-12 | -16 | 0 | -9.5244e-11 | -16 | -10 | -1.1318e-08 | -16 | -20 | -3.4039e-08 | -16 | -30 | -4.7036e-08 | -16 | -40 | -5.4819e-08 | -16 | -50 | -6.0599e-08 | -16
10 | -1.8519e-11 | -17 | 0 | -1.1097e-10 | -17 | -10 | -1.1301e-08 | -17 | -20 | -3.6176e-08 | -17 | -30 | -5.1766e-08 | -17 | -40 | -6.107e-08 | -17 | -50 | -6.823e-08 | -17
10 | -1.576e-12 | -18 | 0 | -9.5055e-11 | -18 | -10 | -1.141e-08 | -18 | -20 | -3.8045e-08 | -18 | -30 | -5.663e-08 | -18 | -40 | -6.7886e-08 | -18 | -50 | -7.6224e-08 | -18
10 | -2.0645e-13 | -19 | 0 | -9.3245e-11 | -19 | -10 | -1.1428e-08 | -19 | -20 | -3.9687e-08 | -19 | -30 | -6.157e-08 | -19 | -40 | -7.4725e-08 | -19 | -50 | -8.4417e-08 | -19
10 | -1.9383e-12 | -20 | 0 | -1.0715e-10 | -20 | -10 | -1.1523e-08 | -20 | -20 | -4.0942e-08 | -20 | -30 | -6.6245e-08 | -20 | -40 | -8.1876e-08 | -20 | -50 | -9.2997e-08 | -20
10 | -1.7908e-12 | -21 | 0 | -9.496e-11 | -21 | -10 | -1.1494e-08 | -21 | -20 | -4.2175e-08 | -21 | -30 | -7.1093e-08 | -21 | -40 | -8.9272e-08 | -21 | -50 | -1.018e-07 | -21
10 | 5.8049e-13 | -22 | 0 | -9.5012e-11 | -22 | -10 | -1.1557e-08 | -22 | -20 | -4.3257e-08 | -22 | -30 | -7.5781e-08 | -22 | -40 | -9.6925e-08 | -22 | -50 | -1.111e-07 | -22
10 | -8.0824e-12 | -23 | 0 | -1.1939e-10 | -23 | -10 | -1.1641e-08 | -23 | -20 | -4.4033e-08 | -23 | -30 | -8.0311e-08 | -23 | -40 | -1.0462e-07 | -23 | -50 | -1.2086e-07 | -23
10 | -2.0727e-12 | -24 | 0 | -9.8392e-11 | -24 | -10 | -1.1618e-08 | -24 | -20 | -4.4771e-08 | -24 | -30 | -8.4599e-08 | -24 | -40 | -1.124e-07 | -24 | -50 | -1.3087e-07 | -24
10 | 9.4137e-12 | -25 | 0 | -9.683e-11 | -25 | -10 | -1.1646e-08 | -25 | -20 | -4.5431e-08 | -25 | -30 | -8.8966e-08 | -25 | -40 | -1.2023e-07 | -25 | -50 | -1.4095e-07 | -25
10 | -1.4437e-11 | -26 | 0 | -1.1649e-10 | -26 | -10 | -1.1627e-08 | -26 | -20 | -4.613e-08 | -26 | -30 | -9.2934e-08 | -26 | -40 | -1.2793e-07 | -26 | -50 | -1.5135e-07 | -26
10 | -2.2095e-12 | -27 | 0 | -1.0222e-10 | -27 | -10 | -1.1685e-08 | -27 | -20 | -4.6702e-08 | -27 | -30 | -9.6828e-08 | -27 | -40 | -1.3561e-07 | -27 | -50 | -1.6148e-07 | -27
10 | 8.5403e-13 | -28 | 0 | -9.8235e-11 | -28 | -10 | -1.1697e-08 | -28 | -20 | -4.6954e-08 | -28 | -30 | -1.0036e-07 | -28 | -40 | -1.4325e-07 | -28 | -50 | -1.721e-07 | -28
10 | -4.337e-12 | -29 | 0 | -1.1165e-10 | -29 | -10 | -1.1761e-08 | -29 | -20 | -4.7164e-08 | -29 | -30 | -1.0335e-07 | -29 | -40 | -1.5074e-07 | -29 | -50 | -1.8299e-07 | -29
10 | 2.8106e-10 | -30 | 0 | -1.0679e-10 | -30 | -10 | -1.1682e-08 | -30 | -20 | -4.7352e-08 | -30 | -30 | -1.0628e-07 | -30 | -40 | -1.5831e-07 | -30 | -50 | -1.9436e-07 | -30
10 | 1.4531e-11 | -31 | 0 | -9.6418e-11 | -31 | -10 | -1.1651e-08 | -31 | -20 | -4.7497e-08 | -31 | -30 | -1.0908e-07 | -31 | -40 | -1.6548e-07 | -31 | -50 | -2.0509e-07 | -31
10 | -1.3343e-11 | -32 | 0 | -1.212e-10 | -32 | -10 | -1.1645e-08 | -32 | -20 | -4.7801e-08 | -32 | -30 | -1.1163e-07 | -32 | -40 | -1.7235e-07 | -32 | -50 | -2.1608e-07 | -32
10 | 3.3908e-10 | -33 | 0 | -1.1557e-10 | -33 | -10 | -1.161e-08 | -33 | -20 | -4.7757e-08 | -33 | -30 | -1.1316e-07 | -33 | -40 | -1.7867e-07 | -33 | -50 | -2.2617e-07 | -33
10 | 1.2759e-11 | -34 | 0 | -9.901e-11 | -34 | -10 | -1.1598e-08 | -34 | -20 | -4.7969e-08 | -34 | -30 | -1.1459e-07 | -34 | -40 | -1.8497e-07 | -34 | -50 | -2.371e-07 | -34
10 | -1.7888e-11 | -35 | 0 | -1.148e-10 | -35 | -10 | -1.164e-08 | -35 | -20 | -4.7917e-08 | -35 | -30 | -1.16e-07 | -35 | -40 | -1.9082e-07 | -35 | -50 | -2.48e-07 | -35
10 | 2.8919e-10 | -36 | 0 | -1.2276e-10 | -36 | -10 | -1.1625e-08 | -36 | -20 | -4.8108e-08 | -36 | -30 | -1.1731e-07 | -36 | -40 | -1.9627e-07 | -36 | -50 | -2.5843e-07 | -36
10 | 1.2347e-11 | -37 | 0 | -9.7684e-11 | -37 | -10 | -1.1723e-08 | -37 | -20 | -4.824e-08 | -37 | -30 | -1.1825e-07 | -37 | -40 | -2.0106e-07 | -37 | -50 | -2.688e-07 | -37
10 | -1.3174e-11 | -38 | 0 | -1.1682e-10 | -38 | -10 | -1.1672e-08 | -38 | -20 | -4.8343e-08 | -38 | -30 | -1.1872e-07 | -38 | -40 | -2.0625e-07 | -38 | -50 | -2.7868e-07 | -38
10 | 2.987e-10 | -39 | 0 | -1.2948e-10 | -39 | -10 | -1.1748e-08 | -39 | -20 | -4.8553e-08 | -39 | -30 | -1.1955e-07 | -39 | -40 | -2.1017e-07 | -39 | -50 | -2.8794e-07 | -39
10 | -4.9682e-13 | -40 | 0 | -1.0161e-10 | -40 | -10 | -1.1651e-08 | -40 | -20 | -4.8655e-08 | -40 | -30 | -1.2012e-07 | -40 | -40 | -2.1415e-07 | -40 | -50 | -2.9661e-07 | -40
10 | -2.3906e-11 | -41 | 0 | -1.2739e-10 | -41 | -10 | -1.1733e-08 | -41 | -20 | -4.874e-08 | -41 | -30 | -1.2008e-07 | -41 | -40 | -2.1703e-07 | -41 | -50 | -3.0497e-07 | -41
10 | 3.4572e-10 | -42 | 0 | 1.5962e-10 | -42 | -10 | -1.169e-08 | -42 | -20 | -4.8605e-08 | -42 | -30 | -1.2057e-07 | -42 | -40 | -2.1971e-07 | -42 | -50 | -3.1342e-07 | -42
10 | -9.3028e-13 | -43 | 0 | -1.0022e-10 | -43 | -10 | -1.1761e-08 | -43 | -20 | -4.874e-08 | -43 | -30 | -1.2095e-07 | -43 | -40 | -2.215e-07 | -43 | -50 | -3.2157e-07 | -43
10 | -2.1759e-11 | -44 | 0 | -1.3513e-10 | -44 | -10 | -1.1703e-08 | -44 | -20 | -4.8824e-08 | -44 | -30 | -1.2132e-07 | -44 | -40 | -2.2372e-07 | -44 | -50 | -3.3199e-07 | -44
10 | 2.5743e-10 | -45 | 0 | 2.3217e-10 | -45 | -10 | -1.1699e-08 | -45 | -20 | -4.8838e-08 | -45 | -30 | -1.2173e-07 | -45 | -40 | -2.2526e-07 | -45 | -50 | -3.3781e-07 | -45
10 | 2.4027e-12 | -46 | 0 | -1.0334e-10 | -46 | -10 | -1.1763e-08 | -46 | -20 | -4.9166e-08 | -46 | -30 | -1.216e-07 | -46 | -40 | -2.2784e-07 | -46 | -50 | -3.4113e-07 | -46
10 | -2.8156e-11 | -47 | 0 | -1.3606e-10 | -47 | -10 | -1.1814e-08 | -47 | -20 | -4.9091e-08 | -47 | -30 | -1.2188e-07 | -47 | -40 | -2.3257e-07 | -47 | -50 | -3.4801e-07 | -47
10 | 3.454e-10 | -48 | 0 | 1.6396e-10 | -48 | -10 | -1.1717e-08 | -48 | -20 | -4.9042e-08 | -48 | -30 | -1.2218e-07 | -48 | -40 | -2.343e-07 | -48 | -50 | -3.527e-07 | -48
10 | -1.309e-12 | -49 | 0 | -1.0818e-10 | -49 | -10 | -1.183e-08 | -49 | -20 | -4.9147e-08 | -49 | -30 | -1.2225e-07 | -49 | -40 | -2.3483e-07 | -49 | -50 | -3.5819e-07 | -49
10 | -1.7888e-11 | -50 | 0 | -1.353e-10 | -50 | -10 | -1.1782e-08 | -50 | -20 | -4.9095e-08 | -50 | -30 | -1.2219e-07 | -50 | -40 | -2.3515e-07 | -50 | -50 | -3.6059e-07 | -50
10 | 2.7784e-10 | -51 | 0 | 1.7533e-10 | -51 | -10 | -1.1793e-08 | -51 | -20 | -4.9289e-08 | -51 | -30 | -1.2269e-07 | -51 | -40 | -2.3587e-07 | -51 | -50 | -3.6369e-07 | -51
10 | -8.4505e-12 | -52 | 0 | -1.1514e-10 | -52 | -10 | -1.1745e-08 | -52 | -20 | -4.9299e-08 | -52 | -30 | -1.2263e-07 | -52 | -40 | -2.3645e-07 | -52 | -50 | -3.6651e-07 | -52
10 | -1.1659e-11 | -53 | 0 | -1.4098e-10 | -53 | -10 | -1.1853e-08 | -53 | -20 | -4.9248e-08 | -53 | -30 | -1.2264e-07 | -53 | -40 | -2.362e-07 | -53 | -50 | -3.6825e-07 | -53
10 | 2.048e-10 | -54 | 0 | -1.162e-10 | -54 | -10 | -1.1779e-08 | -54 | -20 | -4.9576e-08 | -54 | -30 | -1.2266e-07 | -54 | -40 | -2.3665e-07 | -54 | -50 | -3.6937e-07 | -54
10 | -1.095e-11 | -55 | 0 | -1.0769e-10 | -55 | -10 | -1.1942e-08 | -55 | -20 | -4.9636e-08 | -55 | -30 | -1.2302e-07 | -55 | -40 | -2.3704e-07 | -55 | -50 | -3.7064e-07 | -55
10 | -2.0455e-11 | -56 | 0 | -1.4603e-10 | -56 | -10 | -1.1801e-08 | -56 | -20 | -4.9789e-08 | -56 | -30 | -1.2332e-07 | -56 | -40 | -2.3776e-07 | -56 | -50 | -3.7201e-07 | -56
10 | 3.0603e-10 | -57 | 0 | 1.5016e-10 | -57 | -10 | -1.1918e-08 | -57 | -20 | -4.9723e-08 | -57 | -30 | -1.2343e-07 | -57 | -40 | -2.3785e-07 | -57 | -50 | -3.7388e-07 | -57
10 | -1.2326e-11 | -58 | 0 | -1.238e-10 | -58 | -10 | -1.1797e-08 | -58 | -20 | -4.995e-08 | -58 | -30 | -1.2351e-07 | -58 | -40 | -2.3866e-07 | -58 | -50 | -3.7421e-07 | -58
10 | -3.3921e-11 | -59 | 0 | -1.4687e-10 | -59 | -10 | -1.1924e-08 | -59 | -20 | -5.0287e-08 | -59 | -30 | -1.2344e-07 | -59 | -40 | -2.3879e-07 | -59 | -50 | -3.756e-07 | -59
10 | 1.316e-10 | -60 | 0 | -1.0675e-10 | -60 | -10 | -1.1821e-08 | -60 | -20 | -5.0404e-08 | -60 | -30 | -1.2342e-07 | -60 | -40 | -2.397e-07 | -60 | -50 | -3.763e-07 | -60
10 | -1.0765e-11 | -61 | 0 | -1.2372e-10 | -61 | -10 | -1.1971e-08 | -61 | -20 | -5.0536e-08 | -61 | -30 | -1.2412e-07 | -61 | -40 | -2.3951e-07 | -61 | -50 | -3.7727e-07 | -61
10 | -2.3232e-11 | -62 | 0 | -1.536e-10 | -62 | -10 | -1.1908e-08 | -62 | -20 | -5.0329e-08 | -62 | -30 | -1.2413e-07 | -62 | -40 | -2.3955e-07 | -62 | -50 | -3.7831e-07 | -62
10 | 2.3789e-10 | -63 | 0 | -1.0798e-10 | -63 | -10 | -1.2024e-08 | -63 | -20 | -5.0458e-08 | -63 | -30 | -1.2423e-07 | -63 | -40 | -2.399e-07 | -63 | -50 | -3.7845e-07 | -63
10 | -1.4039e-11 | -64 | 0 | -1.2285e-10 | -64 | -10 | -1.1928e-08 | -64 | -20 | -5.0465e-08 | -64 | -30 | -1.243e-07 | -64 | -40 | -2.4002e-07 | -64 | -50 | -3.8001e-07 | -64
10 | -3.35e-11 | -65 | 0 | -1.4851e-10 | -65 | -10 | -1.2073e-08 | -65 | -20 | -5.0464e-08 | -65 | -30 | -1.2447e-07 | -65 | -40 | -2.3979e-07 | -65 | -50 | -3.7998e-07 | -65
10 | 1.6877e-10 | -66 | 0 | -1.1227e-10 | -66 | -10 | -1.1978e-08 | -66 | -20 | -5.0548e-08 | -66 | -30 | -1.2427e-07 | -66 | -40 | -2.4027e-07 | -66 | -50 | -3.8e-07 | -66
10 | -2.533e-11 | -67 | 0 | -1.1704e-10 | -67 | -10 | -1.2063e-08 | -67 | -20 | -5.077e-08 | -67 | -30 | -1.2437e-07 | -67 | -40 | -2.3924e-07 | -67 | -50 | -3.7963e-07 | -67
10 | -3.2533e-11 | -68 | 0 | -1.648e-10 | -68 | -10 | -1.2035e-08 | -68 | -20 | -5.0587e-08 | -68 | -30 | -1.2445e-07 | -68 | -40 | -2.3962e-07 | -68 | -50 | -3.7993e-07 | -68
10 | 2.2211e-11 | -69 | 0 | -1.2324e-10 | -69 | -10 | -1.206e-08 | -69 | -20 | -5.058e-08 | -69 | -30 | -1.2469e-07 | -69 | -40 | -2.4054e-07 | -69 | -50 | -3.8056e-07 | -69
10 | -9.3931e-12 | -70 | 0 | -1.3636e-10 | -70 | -10 | -1.212e-08 | -70 | -20 | -5.0871e-08 | -70 | -30 | -1.2488e-07 | -70 | -40 | -2.4088e-07 | -70 | -50 | -3.8172e-07 | -70
10 | -4.2085e-11 | -71 | 0 | -1.5634e-10 | -71 | -10 | -1.2101e-08 | -71 | -20 | -5.0911e-08 | -71 | -30 | -1.2474e-07 | -71 | -40 | -2.4031e-07 | -71 | -50 | -3.8172e-07 | -71
10 | 1.3737e-10 | -72 | 0 | -1.4514e-10 | -72 | -10 | -1.1974e-08 | -72 | -20 | -5.097e-08 | -72 | -30 | -1.2498e-07 | -72 | -40 | -2.4026e-07 | -72 | -50 | -3.8279e-07 | -72
10 | -1.6278e-11 | -73 | 0 | -1.2499e-10 | -73 | -10 | -1.2106e-08 | -73 | -20 | -5.0926e-08 | -73 | -30 | -1.2472e-07 | -73 | -40 | -2.4018e-07 | -73 | -50 | -3.8295e-07 | -73
10 | -4.1622e-11 | -74 | 0 | -1.6661e-10 | -74 | -10 | -1.2137e-08 | -74 | -20 | -5.113e-08 | -74 | -30 | -1.2541e-07 | -74 | -40 | -2.396e-07 | -74 | -50 | -3.8234e-07 | -74
10 | -8.8251e-12 | -75 | 0 | -1.563e-10 | -75 | -10 | -1.2155e-08 | -75 | -20 | -5.1307e-08 | -75 | -30 | -1.2531e-07 | -75 | -40 | -2.4141e-07 | -75 | -50 | -3.8294e-07 | -75
10 | 9.2453e-12 | -76 | 0 | -1.2824e-10 | -76 | -10 | -1.22e-08 | -76 | -20 | -5.1415e-08 | -76 | -30 | -1.2564e-07 | -76 | -40 | -2.4098e-07 | -76 | -50 | -3.8318e-07 | -76
10 | -2.7735e-11 | -77 | 0 | -1.6349e-10 | -77 | -10 | -1.2155e-08 | -77 | -20 | -5.1556e-08 | -77 | -30 | -1.2597e-07 | -77 | -40 | -2.4016e-07 | -77 | -50 | -3.8227e-07 | -77
10 | 3.9779e-11 | -78 | 0 | -1.8153e-10 | -78 | -10 | -1.2212e-08 | -78 | -20 | -5.1386e-08 | -78 | -30 | -1.2595e-07 | -78 | -40 | -2.3723e-07 | -78 | -50 | -3.8259e-07 | -78
10 | -1.1619e-11 | -79 | 0 | -1.3287e-10 | -79 | -10 | -1.2242e-08 | -79 | -20 | -5.1521e-08 | -79 | -30 | -1.2614e-07 | -79 | -40 | -2.3766e-07 | -79 | -50 | -3.8268e-07 | -79
10 | -3.8129e-11 | -80 | 0 | -1.7052e-10 | -80 | -10 | -1.2139e-08 | -80 | -20 | -5.1604e-08 | -80 | -30 | -1.2617e-07 | -80 | -40 | -2.3811e-07 | -80 | -50 | -3.8336e-07 | -80
10 | -8.3558e-12 | -80 | 0 | -1.7889e-10 | -80 | -10 | -1.2532e-08 | -80 | -20 | -5.2151e-08 | -80 | -30 | -1.2643e-07 | -80 | -40 | -2.3615e-07 | -80 | -50 | -3.8201e-07 | -80
10 | -2.4692e-11 | -79 | 0 | -4.2551e-10 | -79 | -10 | -1.2256e-08 | -79 | -20 | -5.2577e-08 | -79 | -30 | -1.2659e-07 | -79 | -40 | -2.3623e-07 | -79 | -50 | -3.8144e-07 | -79
10 | -2.1256e-11 | -78 | 0 | -1.4624e-10 | -78 | -10 | -1.2036e-08 | -78 | -20 | -5.2613e-08 | -78 | -30 | -1.2619e-07 | -78 | -40 | -2.3604e-07 | -78 | -50 | -3.8031e-07 | -78
10 | -4.337e-12 | -77 | 0 | -1.393e-10 | -77 | -10 | -1.219e-08 | -77 | -20 | -5.2406e-08 | -77 | -30 | -1.2547e-07 | -77 | -40 | -2.3558e-07 | -77 | -50 | -3.7892e-07 | -77
10 | 1.2354e-10 | -76 | 0 | 5.7589e-12 | -76 | -10 | -1.2012e-08 | -76 | -20 | -5.2468e-08 | -76 | -30 | -1.2572e-07 | -76 | -40 | -2.3478e-07 | -76 | -50 | -3.7901e-07 | -76
10 | -2.799e-11 | -75 | 0 | -1.4114e-10 | -75 | -10 | -1.2014e-08 | -75 | -20 | -5.2089e-08 | -75 | -30 | -1.2557e-07 | -75 | -40 | -2.344e-07 | -75 | -50 | -3.7802e-07 | -75
10 | -9.6815e-12 | -74 | 0 | -1.4456e-10 | -74 | -10 | -1.1959e-08 | -74 | -20 | -5.1966e-08 | -74 | -30 | -1.2496e-07 | -74 | -40 | -2.3389e-07 | -74 | -50 | -3.7711e-07 | -74
10 | 1.721e-10 | -73 | 0 | -1.0991e-10 | -73 | -10 | -1.2097e-08 | -73 | -20 | -5.1837e-08 | -73 | -30 | -1.249e-07 | -73 | -40 | -2.3284e-07 | -73 | -50 | -3.7611e-07 | -73
10 | -1.9329e-11 | -72 | 0 | -1.1414e-10 | -72 | -10 | -1.1893e-08 | -72 | -20 | -5.1793e-08 | -72 | -30 | -1.2449e-07 | -72 | -40 | -2.3226e-07 | -72 | -50 | -3.7487e-07 | -72
10 | -1.7081e-13 | -71 | 0 | -1.4182e-10 | -71 | -10 | -1.2256e-08 | -71 | -20 | -5.1929e-08 | -71 | -30 | -1.2383e-07 | -71 | -40 | -2.3178e-07 | -71 | -50 | -3.7419e-07 | -71
10 | 8.2981e-11 | -70 | 0 | -9.831e-11 | -70 | -10 | -1.2042e-08 | -70 | -20 | -5.1705e-08 | -70 | -30 | -1.2345e-07 | -70 | -40 | -2.3138e-07 | -70 | -50 | -3.7252e-07 | -70
10 | -8.6903e-12 | -69 | 0 | -1.1822e-10 | -69 | -10 | -1.2014e-08 | -69 | -20 | -5.1605e-08 | -69 | -30 | -1.2352e-07 | -69 | -40 | -2.3124e-07 | -69 | -50 | -3.7237e-07 | -69
10 | 6.2875e-13 | -68 | 0 | -1.3749e-10 | -68 | -10 | -1.1914e-08 | -68 | -20 | -5.1527e-08 | -68 | -30 | -1.2337e-07 | -68 | -40 | -2.3007e-07 | -68 | -50 | -3.7098e-07 | -68
10 | 2.9178e-10 | -67 | 0 | -9.9904e-11 | -67 | -10 | -1.1905e-08 | -67 | -20 | -5.1524e-08 | -67 | -30 | -1.2314e-07 | -67 | -40 | -2.2935e-07 | -67 | -50 | -3.7016e-07 | -67
10 | -8.1727e-12 | -66 | 0 | -1.1692e-10 | -66 | -10 | -1.1883e-08 | -66 | -20 | -5.1495e-08 | -66 | -30 | -1.2318e-07 | -66 | -40 | -2.294e-07 | -66 | -50 | -3.6784e-07 | -66
10 | -6.5674e-12 | -65 | 0 | -1.3404e-10 | -65 | -10 | -1.1774e-08 | -65 | -20 | -5.124e-08 | -65 | -30 | -1.225e-07 | -65 | -40 | -2.2867e-07 | -65 | -50 | -3.6637e-07 | -65
10 | 2.0154e-10 | -64 | 0 | 1.8556e-11 | -64 | -10 | -1.1747e-08 | -64 | -20 | -5.115e-08 | -64 | -30 | -1.2237e-07 | -64 | -40 | -2.2735e-07 | -64 | -50 | -3.6481e-07 | -64
10 | -1.5764e-11 | -63 | 0 | -1.3508e-10 | -63 | -10 | -1.184e-08 | -63 | -20 | -5.105e-08 | -63 | -30 | -1.2218e-07 | -63 | -40 | -2.2616e-07 | -63 | -50 | -3.6507e-07 | -63
10 | 8.372e-12 | -62 | 0 | -1.2162e-10 | -62 | -10 | -1.1595e-08 | -62 | -20 | -5.0714e-08 | -62 | -30 | -1.2182e-07 | -62 | -40 | -2.2557e-07 | -62 | -50 | -3.6477e-07 | -62
10 | 2.6207e-10 | -61 | 0 | 2.0974e-10 | -61 | -10 | -1.1709e-08 | -61 | -20 | -5.0741e-08 | -61 | -30 | -1.2146e-07 | -61 | -40 | -2.2458e-07 | -61 | -50 | -3.6257e-07 | -61
10 | -2.251e-11 | -60 | 0 | -1.2687e-10 | -60 | -10 | -1.1503e-08 | -60 | -20 | -5.0731e-08 | -60 | -30 | -1.2142e-07 | -60 | -40 | -2.2442e-07 | -60 | -50 | -3.6252e-07 | -60
10 | -4.6541e-13 | -59 | 0 | -1.2175e-10 | -59 | -10 | -1.1474e-08 | -59 | -20 | -5.0677e-08 | -59 | -30 | -1.2096e-07 | -59 | -40 | -2.2434e-07 | -59 | -50 | -3.5943e-07 | -59
10 | 3.3616e-10 | -58 | 0 | 1.4139e-10 | -58 | -10 | -1.1445e-08 | -58 | -20 | -5.0413e-08 | -58 | -30 | -1.2053e-07 | -58 | -40 | -2.233e-07 | -58 | -50 | -3.5802e-07 | -58
10 | -1.5394e-11 | -57 | 0 | -1.3172e-10 | -57 | -10 | -1.1681e-08 | -57 | -20 | -5.0397e-08 | -57 | -30 | -1.2055e-07 | -57 | -40 | -2.2308e-07 | -57 | -50 | -3.5687e-07 | -57
10 | 2.3121e-12 | -56 | 0 | -1.122e-10 | -56 | -10 | -1.1552e-08 | -56 | -20 | -5.0321e-08 | -56 | -30 | -1.2024e-07 | -56 | -40 | -2.2247e-07 | -56 | -50 | -3.5553e-07 | -56
10 | 2.4022e-10 | -55 | 0 | 1.7139e-10 | -55 | -10 | -1.1438e-08 | -55 | -20 | -5.0166e-08 | -55 | -30 | -1.2025e-07 | -55 | -40 | -2.2091e-07 | -55 | -50 | -3.5232e-07 | -55
10 | -2.2938e-12 | -54 | 0 | -1.2442e-10 | -54 | -10 | -1.1568e-08 | -54 | -20 | -5.0103e-08 | -54 | -30 | -1.1995e-07 | -54 | -40 | -2.2025e-07 | -54 | -50 | -3.5017e-07 | -54
10 | 9.0874e-12 | -53 | 0 | -1.1619e-10 | -53 | -10 | -1.1628e-08 | -53 | -20 | -5.0047e-08 | -53 | -30 | -1.1969e-07 | -53 | -40 | -2.198e-07 | -53 | -50 | -3.4751e-07 | -53
10 | 3.8612e-10 | -52 | 0 | 2.2337e-10 | -52 | -10 | -1.1142e-08 | -52 | -20 | -5.0017e-08 | -52 | -30 | -1.1926e-07 | -52 | -40 | -2.1955e-07 | -52 | -50 | -3.4623e-07 | -52
10 | 2.4532e-12 | -51 | 0 | -1.2568e-10 | -51 | -10 | -1.1125e-08 | -51 | -20 | -4.9757e-08 | -51 | -30 | -1.1919e-07 | -51 | -40 | -2.1909e-07 | -51 | -50 | -3.4285e-07 | -51
10 | -8.6653e-14 | -50 | 0 | -1.1729e-10 | -50 | -10 | -1.0977e-08 | -50 | -20 | -4.9703e-08 | -50 | -30 | -1.184e-07 | -50 | -40 | -2.1741e-07 | -50 | -50 | -3.408e-07 | -50
10 | 3.2054e-10 | -49 | 0 | 1.591e-10 | -49 | -10 | -1.1141e-08 | -49 | -20 | -4.972e-08 | -49 | -30 | -1.1806e-07 | -49 | -40 | -2.1768e-07 | -49 | -50 | -3.3641e-07 | -49
10 | 1.0496e-13 | -48 | 0 | -1.2172e-10 | -48 | -10 | -1.1033e-08 | -48 | -20 | -4.9354e-08 | -48 | -30 | -1.1795e-07 | -48 | -40 | -2.1683e-07 | -48 | -50 | -3.3299e-07 | -48
10 | 9.5082e-12 | -47 | 0 | -1.0491e-10 | -47 | -10 | -1.1114e-08 | -47 | -20 | -4.9343e-08 | -47 | -30 | -1.1782e-07 | -47 | -40 | -2.1575e-07 | -47 | -50 | -3.2864e-07 | -47
10 | 3.1754e-10 | -46 | 0 | 2.7369e-10 | -46 | -10 | -1.0932e-08 | -46 | -20 | -4.935e-08 | -46 | -30 | -1.1777e-07 | -46 | -40 | -2.1475e-07 | -46 | -50 | -3.2207e-07 | -46
10 | -6.8892e-12 | -45 | 0 | -1.0261e-10 | -45 | -10 | -1.1021e-08 | -45 | -20 | -4.8897e-08 | -45 | -30 | -1.1692e-07 | -45 | -40 | -2.1323e-07 | -45 | -50 | -3.159e-07 | -45
10 | 1.7462e-11 | -44 | 0 | -9.9107e-11 | -44 | -10 | -1.0904e-08 | -44 | -20 | -4.883e-08 | -44 | -30 | -1.1693e-07 | -44 | -40 | -2.1183e-07 | -44 | -50 | -3.1069e-07 | -44
10 | 3.7956e-10 | -43 | 0 | 1.923e-10 | -43 | -10 | -1.0961e-08 | -43 | -20 | -4.8728e-08 | -43 | -30 | -1.1667e-07 | -43 | -40 | -2.0986e-07 | -43 | -50 | -3.0377e-07 | -43
10 | 8.1195e-13 | -42 | 0 | -1.091e-10 | -42 | -10 | -1.0879e-08 | -42 | -20 | -4.8605e-08 | -42 | -30 | -1.158e-07 | -42 | -40 | -2.0759e-07 | -42 | -50 | -2.9653e-07 | -42
10 | 1.1402e-11 | -41 | 0 | -1.0315e-10 | -41 | -10 | -1.0787e-08 | -41 | -20 | -4.8247e-08 | -41 | -30 | -1.1549e-07 | -41 | -40 | -2.049e-07 | -41 | -50 | -2.8815e-07 | -41
10 | 3.1e-10 | -40 | 0 | 2.4828e-10 | -40 | -10 | -1.0826e-08 | -40 | -20 | -4.8174e-08 | -40 | -30 | -1.1491e-07 | -40 | -40 | -2.0222e-07 | -40 | -50 | -2.7921e-07 | -40
10 | 4.5194e-12 | -39 | 0 | -1.1111e-10 | -39 | -10 | -1.0771e-08 | -39 | -20 | -4.8158e-08 | -39 | -30 | -1.1411e-07 | -39 | -40 | -1.9872e-07 | -39 | -50 | -2.6981e-07 | -39
10 | 1.4853e-11 | -38 | 0 | -9.9781e-11 | -38 | -10 | -1.0759e-08 | -38 | -20 | -4.8254e-08 | -38 | -30 | -1.1331e-07 | -38 | -40 | -1.9465e-07 | -38 | -50 | -2.6088e-07 | -38
10 | 3.569e-10 | -37 | 0 | -1.0866e-10 | -37 | -10 | -1.0767e-08 | -37 | -20 | -4.8124e-08 | -37 | -30 | -1.1309e-07 | -37 | -40 | -1.9031e-07 | -37 | -50 | -2.5078e-07 | -37
10 | -4.6737e-13 | -36 | 0 | -9.3699e-11 | -36 | -10 | -1.0661e-08 | -36 | -20 | -4.7928e-08 | -36 | -30 | -1.124e-07 | -36 | -40 | -1.8501e-07 | -36 | -50 | -2.4099e-07 | -36
10 | 1.1444e-11 | -35 | 0 | -9.9739e-11 | -35 | -10 | -1.0646e-08 | -35 | -20 | -4.7871e-08 | -35 | -30 | -1.1155e-07 | -35 | -40 | -1.7972e-07 | -35 | -50 | -2.3062e-07 | -35
10 | 3.0579e-10 | -34 | 0 | -9.9726e-11 | -34 | -10 | -1.0591e-08 | -34 | -20 | -4.7644e-08 | -34 | -30 | -1.1032e-07 | -34 | -40 | -1.7387e-07 | -34 | -50 | -2.2048e-07 | -34
10 | -5.8287e-12 | -33 | 0 | -8.9929e-11 | -33 | -10 | -1.0635e-08 | -33 | -20 | -4.7345e-08 | -33 | -30 | -1.0875e-07 | -33 | -40 | -1.6754e-07 | -33 | -50 | -2.0965e-07 | -33
10 | 1.54e-11 | -32 | 0 | -1.0693e-10 | -32 | -10 | -1.0587e-08 | -32 | -20 | -4.7324e-08 | -32 | -30 | -1.0689e-07 | -32 | -40 | -1.6148e-07 | -32 | -50 | -1.9894e-07 | -32
10 | 3.0289e-10 | -31 | 0 | -9.1481e-11 | -31 | -10 | -1.0607e-08 | -31 | -20 | -4.7228e-08 | -31 | -30 | -1.0482e-07 | -31 | -40 | -1.5479e-07 | -31 | -50 | -1.8852e-07 | -31
10 | -1.2507e-11 | -30 | 0 | -9.3026e-11 | -30 | -10 | -1.0484e-08 | -30 | -20 | -4.6896e-08 | -30 | -30 | -1.024e-07 | -30 | -40 | -1.4754e-07 | -30 | -50 | -1.7813e-07 | -30
10 | 1.4179e-11 | -29 | 0 | -9.8224e-11 | -29 | -10 | -1.0522e-08 | -29 | -20 | -4.6639e-08 | -29 | -30 | -9.9715e-08 | -29 | -40 | -1.3996e-07 | -29 | -50 | -1.6772e-07 | -29
10 | 2.9887e-10 | -28 | 0 | -8.417e-11 | -28 | -10 | -1.0343e-08 | -28 | -20 | -4.6507e-08 | -28 | -30 | -9.6637e-08 | -28 | -40 | -1.3263e-07 | -28 | -50 | -1.5794e-07 | -28
10 | -3.3037e-12 | -27 | 0 | -9.0703e-11 | -27 | -10 | -1.0353e-08 | -27 | -20 | -4.6251e-08 | -27 | -30 | -9.3179e-08 | -27 | -40 | -1.2574e-07 | -27 | -50 | -1.4763e-07 | -27
10 | 1.5736e-11 | -26 | 0 | -9.1406e-11 | -26 | -10 | -1.0381e-08 | -26 | -20 | -4.6011e-08 | -26 | -30 | -8.9544e-08 | -26 | -40 | -1.1876e-07 | -26 | -50 | -1.3801e-07 | -26
10 | -2.7455e-13 | -25 | 0 | -8.2316e-11 | -25 | -10 | -1.0305e-08 | -25 | -20 | -4.5767e-08 | -25 | -30 | -8.5662e-08 | -25 | -40 | -1.1123e-07 | -25 | -50 | -1.2825e-07 | -25
10 | 1.0977e-10 | -24 | 0 | -9.2576e-11 | -24 | -10 | -1.0236e-08 | -24 | -20 | -4.505e-08 | -24 | -30 | -8.1628e-08 | -24 | -40 | -1.0388e-07 | -24 | -50 | -1.1857e-07 | -24
10 | -1.4999e-11 | -23 | 0 | -9.3048e-11 | -23 | -10 | -1.0254e-08 | -23 | -20 | -4.4303e-08 | -23 | -30 | -7.7256e-08 | -23 | -40 | -9.6148e-08 | -23 | -50 | -1.0966e-07 | -23
10 | 1.4306e-11 | -22 | 0 | -7.9897e-11 | -22 | -10 | -1.013e-08 | -22 | -20 | -4.3556e-08 | -22 | -30 | -7.2567e-08 | -22 | -40 | -8.9186e-08 | -22 | -50 | -1.0041e-07 | -22
10 | -3.2437e-13 | -21 | 0 | -9.2815e-11 | -21 | -10 | -1.015e-08 | -21 | -20 | -4.2435e-08 | -21 | -30 | -6.7673e-08 | -21 | -40 | -8.2047e-08 | -21 | -50 | -9.2081e-08 | -21
10 | 7.8048e-11 | -20 | 0 | -9.1785e-11 | -20 | -10 | -1.0055e-08 | -20 | -20 | -4.1208e-08 | -20 | -30 | -6.2891e-08 | -20 | -40 | -7.5402e-08 | -20 | -50 | -8.3489e-08 | -20
10 | -9.0102e-12 | -19 | 0 | -7.9058e-11 | -19 | -10 | -1.0065e-08 | -19 | -20 | -3.8583e-08 | -19 | -30 | -5.829e-08 | -19 | -40 | -6.8874e-08 | -19 | -50 | -7.5865e-08 | -19
10 | 3.7008e-12 | -18 | 0 | -8.6465e-11 | -18 | -10 | -1.0001e-08 | -18 | -20 | -3.6562e-08 | -18 | -30 | -5.3294e-08 | -18 | -40 | -6.2515e-08 | -18 | -50 | -6.8166e-08 | -18
10 | -2.5645e-13 | -17 | 0 | -8.8966e-11 | -17 | -10 | -9.9559e-09 | -17 | -20 | -3.4069e-08 | -17 | -30 | -4.8637e-08 | -17 | -40 | -5.6179e-08 | -17 | -50 | -6.1322e-08 | -17
10 | 3.205e-11 | -16 | 0 | -8.0198e-11 | -16 | -10 | -9.9137e-09 | -16 | -20 | -3.1857e-08 | -16 | -30 | -4.4026e-08 | -16 | -40 | -5.0241e-08 | -16 | -50 | -5.4526e-08 | -16
10 | -1.3711e-11 | -15 | 0 | -9.0678e-11 | -15 | -10 | -9.8671e-09 | -15 | -20 | -2.9416e-08 | -15 | -30 | -3.8939e-08 | -15 | -40 | -4.458e-08 | -15 | -50 | -4.8101e-08 | -15
10 | 1.0518e-11 | -14 | 0 | -8.501e-11 | -14 | -10 | -9.7373e-09 | -14 | -20 | -2.6843e-08 | -14 | -30 | -3.4662e-08 | -14 | -40 | -3.9314e-08 | -14 | -50 | -4.2072e-08 | -14
10 | -2.3459e-13 | -13 | 0 | -7.9686e-11 | -13 | -10 | -9.6582e-09 | -13 | -20 | -2.4144e-08 | -13 | -30 | -3.0443e-08 | -13 | -40 | -3.4244e-08 | -13 | -50 | -3.6879e-08 | -13
10 | -1.0751e-10 | -12 | 0 | -8.6449e-11 | -12 | -10 | -9.4593e-09 | -12 | -20 | -2.1547e-08 | -12 | -30 | -2.6424e-08 | -12 | -40 | -2.9365e-08 | -12 | -50 | -3.18e-08 | -12
10 | -5.9592e-12 | -11 | 0 | -7.9329e-11 | -11 | -10 | -9.1163e-09 | -11 | -20 | -1.8938e-08 | -11 | -30 | -2.2622e-08 | -11 | -40 | -2.5275e-08 | -11 | -50 | -2.7085e-08 | -11
10 | 1.3127e-11 | -10 | 0 | -7.8691e-11 | -10 | -10 | -8.5328e-09 | -10 | -20 | -1.6548e-08 | -10 | -30 | -1.9305e-08 | -10 | -40 | -2.1184e-08 | -10 | -50 | -2.2912e-08 | -10
10 | -1.673e-13 | -9 | 0 | -8.45e-11 | -9 | -10 | -7.9389e-09 | -9 | -20 | -1.4077e-08 | -9 | -30 | -1.601e-08 | -9 | -40 | -1.7809e-08 | -9 | -50 | -1.888e-08 | -9
10 | -1.8049e-10 | -8 | 0 | -7.6425e-11 | -8 | -10 | -7.1448e-09 | -8 | -20 | -1.1677e-08 | -8 | -30 | -1.3093e-08 | -8 | -40 | -1.4434e-08 | -8 | -50 | -1.5367e-08 | -8
10 | -1.6526e-11 | -7 | 0 | -7.8787e-11 | -7 | -10 | -6.9399e-09 | -7 | -20 | -9.501e-09 | -7 | -30 | -1.0416e-08 | -7 | -40 | -1.1598e-08 | -7 | -50 | -1.22e-08 | -7
10 | 1.035e-11 | -6 | 0 | -8.3604e-11 | -6 | -10 | -5.2173e-09 | -6 | -20 | -7.5744e-09 | -6 | -30 | -8.0604e-09 | -6 | -40 | -8.8259e-09 | -6 | -50 | -9.4397e-09 | -6
10 | -1.0142e-12 | -5 | 0 | -7.4152e-11 | -5 | -10 | -4.2276e-09 | -5 | -20 | -5.7264e-09 | -5 | -30 | -5.995e-09 | -5 | -40 | -6.5679e-09 | -5 | -50 | -6.9487e-09 | -5
10 | 1.0303e-10 | -4 | 0 | -7.8085e-11 | -4 | -10 | -3.1422e-09 | -4 | -20 | -4.1106e-09 | -4 | -30 | -4.2465e-09 | -4 | -40 | -4.5731e-09 | -4 | -50 | -4.8702e-09 | -4
10 | -5.9718e-12 | -3 | 0 | -8.3229e-11 | -3 | -10 | -2.207e-09 | -3 | -20 | -2.7042e-09 | -3 | -30 | -2.811e-09 | -3 | -40 | -2.9677e-09 | -3 | -50 | -3.1387e-09 | -3
10 | 1.4558e-11 | -2 | 0 | -6.4978e-11 | -2 | -10 | -1.3246e-09 | -2 | -20 | -1.5584e-09 | -2 | -30 | -1.537e-09 | -2 | -40 | -1.6287e-09 | -2 | -50 | -1.7531e-09 | -2
10 | 5.2866e-13 | -1 | 0 | -6.1909e-11 | -1 | -10 | -5.4952e-10 | -1 | -20 | -6.5884e-10 | -1 | -30 | -6.4407e-10 | -1 | -40 | -6.7665e-10 | -1 | -50 | -6.9216e-10 | -1
10 | 1.7626e-10 | 0 | 0 | 2.408e-11 | 0 | -10 | 3.9107e-11 | 0 | -20 | 7.3109e-13 | 0 | -30 | 9.5361e-13 | 0 | -40 | 4.1996e-11 | 0 | -50 | 3.8434e-14 | 0
10 | 2.0113e-12 | 1 | 0 | 3.8253e-10 | 1 | -10 | 7.6586e-10 | 1 | -20 | 7.4201e-10 | 1 | -30 | 6.8792e-10 | 1 | -40 | 7.186e-10 | 1 | -50 | 7.6217e-10 | 1
10 | 1.2412e-11 | 2 | 0 | 9.3296e-10 | 2 | -10 | 1.8315e-09 | 2 | -20 | 1.8614e-09 | 2 | -30 | 1.8006e-09 | 2 | -40 | 2.0544e-09 | 2 | -50 | 1.9626e-09 | 2
10 | 1.9786e-12 | 3 | 0 | 1.9804e-09 | 3 | -10 | 3.5253e-09 | 3 | -20 | 3.4004e-09 | 3 | -30 | 3.3151e-09 | 3 | -40 | 3.8267e-09 | 3 | -50 | 3.5665e-09 | 3
10 | 6.5394e-12 | 4 | 0 | 3.196e-09 | 4 | -10 | 5.6178e-09 | 4 | -20 | 5.5585e-09 | 4 | -30 | 5.5046e-09 | 4 | -40 | 6.0299e-09 | 4 | -50 | 5.6894e-09 | 4
10 | 1.4053e-11 | 5 | 0 | 4.7081e-09 | 5 | -10 | 8.0121e-09 | 5 | -20 | 8.0511e-09 | 5 | -30 | 8.0572e-09 | 5 | -40 | 8.7957e-09 | 5 | -50 | 8.2125e-09 | 5
10 | 2.7918e-12 | 6 | 0 | 6.4481e-09 | 6 | -10 | 1.0779e-08 | 6 | -20 | 1.1021e-08 | 6 | -30 | 1.1142e-08 | 6 | -40 | 1.203e-08 | 6 | -50 | 1.1446e-08 | 6
10 | 2.3192e-11 | 7 | 0 | 8.5169e-09 | 7 | -10 | 1.3877e-08 | 7 | -20 | 1.4441e-08 | 7 | -30 | 1.471e-08 | 7 | -40 | 1.5719e-08 | 7 | -50 | 1.4949e-08 | 7
10 | 4.2417e-11 | 8 | 0 | 1.0861e-08 | 8 | -10 | 1.746e-08 | 8 | -20 | 1.8182e-08 | 8 | -30 | 1.8701e-08 | 8 | -40 | 2.0106e-08 | 8 | -50 | 1.9014e-08 | 8
10 | 4.6539e-11 | 9 | 0 | 1.3422e-08 | 9 | -10 | 2.1297e-08 | 9 | -20 | 2.2526e-08 | 9 | -30 | 2.3347e-08 | 9 | -40 | 2.4968e-08 | 9 | -50 | 2.3852e-08 | 9
10 | 4.1741e-10 | 10 | 0 | 1.6377e-08 | 10 | -10 | 2.5475e-08 | 10 | -20 | 2.7225e-08 | 10 | -30 | 2.8261e-08 | 10 | -40 | 3.0069e-08 | 10 | -50 | 2.9172e-08 | 10

## Settings
==================================
Latest Run
==================================
Test Name | vds-id#1@1
Mode | Sweeping
Speed | Normal
Sweep Delay | 0
Hold Time | 0
Site Coordinate | 0,0
Last Executed | 09/09/2016 12:34:53
KTEI Version | V9.1
Execution Time | 00:00:07:30
Interlock | High Voltage Enabled
Device Terminal | Source | Gate | Drain
Instrument | GNDU | SMU1 | SMU2
Name | N/A | GateV | DrainV
Forcing Function | Common | Voltage Step | Voltage Sweep
Master/Slave | N/A | Master | Master
Start/Level | 0 | 10 | 10
Stop | N/A | -50 | -80
Step | N/A | -10 | -1
Number of Points | N/A | 7 | 182
Compliance | N/A | 0.01 | 0.01
Measure I | N/A | No | Measured
Measure V | N/A | Programmed | Programmed
Range I | N/A | Limited Auto=1uA | Auto
Range V | N/A | Best Fixed | Best Fixed
Range C | N/A | N/A | N/A
Dual Sweep Mode | N/A | N/A | Enabled
Pulse Mode | N/A | N/A | Disabled
Hold | N/A | N/A | N/A
Frequency | N/A | N/A | N/A
Frequency 2 | N/A | N/A | N/A
Number of Pts. | N/A | N/A | N/A
AC Voltage | N/A | N/A | N/A
Over Voltage Setting | N/A | OFF | OFF

## Processed Data
Drain V (V) | Drain I - Vg 10V | Drain I - Vg 0V | Drain I - Vg -10V | Drain I - Vg -20V | Drain I - Vg -30V | Drain I - Vg -40V | Drain I - Vg -50V
10 | -1.437e-11 | 2.1263e-08 | 4.4737e-08 | 4.1706e-08 | 3.2834e-08 | 3.2667e-08 | 3.3645e-08
9 | 9.5105e-12 | 1.5281e-08 | 2.6693e-08 | 2.7062e-08 | 2.5216e-08 | 2.5169e-08 | 2.6287e-08
8 | -9.7039e-13 | 1.1365e-08 | 2.0478e-08 | 2.0797e-08 | 1.9655e-08 | 1.9497e-08 | 2.0687e-08
7 | 1.1425e-12 | 8.2728e-09 | 1.5476e-08 | 1.5824e-08 | 1.5065e-08 | 1.4774e-08 | 1.592e-08
6 | 1.6893e-10 | 5.8959e-09 | 1.1483e-08 | 1.1785e-08 | 1.123e-08 | 1.0978e-08 | 1.1913e-08
5 | 2.0393e-11 | 4.0246e-09 | 8.3002e-09 | 8.4711e-09 | 8.061e-09 | 7.8675e-09 | 8.479e-09
4 | -2.4012e-12 | 2.5657e-09 | 5.6926e-09 | 5.7473e-09 | 5.4461e-09 | 5.2886e-09 | 5.7639e-09
3 | 1.0563e-12 | 1.395e-09 | 3.4992e-09 | 3.5479e-09 | 3.3078e-09 | 3.1945e-09 | 3.4826e-09
2 | 2.7031e-10 | 6.9697e-10 | 1.8671e-09 | 1.9363e-09 | 1.7967e-09 | 1.7024e-09 | 1.9177e-09
1 | 2.9634e-11 | 2.214e-10 | 7.4667e-10 | 7.6574e-10 | 7.1574e-10 | 6.6794e-10 | 7.3897e-10
0 | -7.0303e-12 | -9.2157e-13 | -9.588e-13 | -3.1897e-12 | -1.0662e-12 | -1.9606e-12 | -5.7655e-13
-1 | -1.7143e-12 | -7.2259e-11 | -6.7316e-10 | -7.2414e-10 | -7.3821e-10 | -6.8818e-10 | -7.514e-10
-2 | -1.283e-10 | -7.4531e-11 | -1.5228e-09 | -1.7077e-09 | -1.7748e-09 | -1.6626e-09 | -1.831e-09
-3 | 2.7551e-11 | -8.3177e-11 | -2.5945e-09 | -2.9695e-09 | -3.1636e-09 | -3.0246e-09 | -3.3484e-09
-4 | -3.5796e-12 | -9.2609e-11 | -3.7574e-09 | -4.5754e-09 | -4.9437e-09 | -4.7498e-09 | -5.2326e-09
-5 | 3.0323e-13 | -8.5725e-11 | -4.8946e-09 | -6.3539e-09 | -7.0288e-09 | -6.8504e-09 | -7.547e-09
-6 | -6.8536e-11 | -9.395e-11 | -6.0468e-09 | -8.3559e-09 | -9.4047e-09 | -9.4075e-09 | -1.0233e-08
-7 | 1.4699e-11 | -9.9389e-11 | -7.2728e-09 | -1.0535e-08 | -1.21e-08 | -1.2213e-08 | -1.3362e-08
-8 | -4.2529e-12 | -9.4815e-11 | -8.2268e-09 | -1.3042e-08 | -1.5085e-08 | -1.5572e-08 | -1.6983e-08
-9 | -1.4513e-12 | -9.7582e-11 | -9.0567e-09 | -1.5551e-08 | -1.8442e-08 | -1.918e-08 | -2.1036e-08
-10 | 1.0802e-11 | -9.6275e-11 | -9.7675e-09 | -1.8202e-08 | -2.1944e-08 | -2.3272e-08 | -2.5357e-08
-11 | 1.1697e-11 | -1.0357e-10 | -1.0289e-08 | -2.0837e-08 | -2.5794e-08 | -2.7619e-08 | -3.0334e-08
-12 | -1.4899e-12 | -9.8097e-11 | -1.0663e-08 | -2.3559e-08 | -2.9757e-08 | -3.2431e-08 | -3.5495e-08
-13 | -1.0727e-11 | -9.295e-11 | -1.0902e-08 | -2.6201e-08 | -3.3867e-08 | -3.7553e-08 | -4.0826e-08
-14 | -8.0403e-12 | -9.7845e-11 | -1.1035e-08 | -2.8746e-08 | -3.8133e-08 | -4.2671e-08 | -4.6872e-08
-15 | -1.4746e-12 | -9.7564e-11 | -1.1178e-08 | -3.1588e-08 | -4.287e-08 | -4.8498e-08 | -5.3549e-08
-16 | 7.2254e-12 | -9.5244e-11 | -1.1318e-08 | -3.4039e-08 | -4.7036e-08 | -5.4819e-08 | -6.0599e-08
-17 | -1.8519e-11 | -1.1097e-10 | -1.1301e-08 | -3.6176e-08 | -5.1766e-08 | -6.107e-08 | -6.823e-08
-18 | -1.576e-12 | -9.5055e-11 | -1.141e-08 | -3.8045e-08 | -5.663e-08 | -6.7886e-08 | -7.6224e-08
-19 | -2.0645e-13 | -9.3245e-11 | -1.1428e-08 | -3.9687e-08 | -6.157e-08 | -7.4725e-08 | -8.4417e-08
-20 | -1.9383e-12 | -1.0715e-10 | -1.1523e-08 | -4.0942e-08 | -6.6245e-08 | -8.1876e-08 | -9.2997e-08
-21 | -1.7908e-12 | -9.496e-11 | -1.1494e-08 | -4.2175e-08 | -7.1093e-08 | -8.9272e-08 | -1.018e-07
-22 | 5.8049e-13 | -9.5012e-11 | -1.1557e-08 | -4.3257e-08 | -7.5781e-08 | -9.6925e-08 | -1.111e-07
-23 | -8.0824e-12 | -1.1939e-10 | -1.1641e-08 | -4.4033e-08 | -8.0311e-08 | -1.0462e-07 | -1.2086e-07
-24 | -2.0727e-12 | -9.8392e-11 | -1.1618e-08 | -4.4771e-08 | -8.4599e-08 | -1.124e-07 | -1.3087e-07
-25 | 9.4137e-12 | -9.683e-11 | -1.1646e-08 | -4.5431e-08 | -8.8966e-08 | -1.2023e-07 | -1.4095e-07
-26 | -1.4437e-11 | -1.1649e-10 | -1.1627e-08 | -4.613e-08 | -9.2934e-08 | -1.2793e-07 | -1.5135e-07
-27 | -2.2095e-12 | -1.0222e-10 | -1.1685e-08 | -4.6702e-08 | -9.6828e-08 | -1.3561e-07 | -1.6148e-07
-28 | 8.5403e-13 | -9.8235e-11 | -1.1697e-08 | -4.6954e-08 | -1.0036e-07 | -1.4325e-07 | -1.721e-07
-29 | -4.337e-12 | -1.1165e-10 | -1.1761e-08 | -4.7164e-08 | -1.0335e-07 | -1.5074e-07 | -1.8299e-07
-30 | 2.8106e-10 | -1.0679e-10 | -1.1682e-08 | -4.7352e-08 | -1.0628e-07 | -1.5831e-07 | -1.9436e-07
-31 | 1.4531e-11 | -9.6418e-11 | -1.1651e-08 | -4.7497e-08 | -1.0908e-07 | -1.6548e-07 | -2.0509e-07
-32 | -1.3343e-11 | -1.212e-10 | -1.1645e-08 | -4.7801e-08 | -1.1163e-07 | -1.7235e-07 | -2.1608e-07
-33 | 3.3908e-10 | -1.1557e-10 | -1.161e-08 | -4.7757e-08 | -1.1316e-07 | -1.7867e-07 | -2.2617e-07
-34 | 1.2759e-11 | -9.901e-11 | -1.1598e-08 | -4.7969e-08 | -1.1459e-07 | -1.8497e-07 | -2.371e-07
-35 | -1.7888e-11 | -1.148e-10 | -1.164e-08 | -4.7917e-08 | -1.16e-07 | -1.9082e-07 | -2.48e-07
-36 | 2.8919e-10 | -1.2276e-10 | -1.1625e-08 | -4.8108e-08 | -1.1731e-07 | -1.9627e-07 | -2.5843e-07
-37 | 1.2347e-11 | -9.7684e-11 | -1.1723e-08 | -4.824e-08 | -1.1825e-07 | -2.0106e-07 | -2.688e-07
-38 | -1.3174e-11 | -1.1682e-10 | -1.1672e-08 | -4.8343e-08 | -1.1872e-07 | -2.0625e-07 | -2.7868e-07
-39 | 2.987e-10 | -1.2948e-10 | -1.1748e-08 | -4.8553e-08 | -1.1955e-07 | -2.1017e-07 | -2.8794e-07
-40 | -4.9682e-13 | -1.0161e-10 | -1.1651e-08 | -4.8655e-08 | -1.2012e-07 | -2.1415e-07 | -2.9661e-07
-41 | -2.3906e-11 | -1.2739e-10 | -1.1733e-08 | -4.874e-08 | -1.2008e-07 | -2.1703e-07 | -3.0497e-07
-42 | 3.4572e-10 | 1.5962e-10 | -1.169e-08 | -4.8605e-08 | -1.2057e-07 | -2.1971e-07 | -3.1342e-07
-43 | -9.3028e-13 | -1.0022e-10 | -1.1761e-08 | -4.874e-08 | -1.2095e-07 | -2.215e-07 | -3.2157e-07
-44 | -2.1759e-11 | -1.3513e-10 | -1.1703e-08 | -4.8824e-08 | -1.2132e-07 | -2.2372e-07 | -3.3199e-07
-45 | 2.5743e-10 | 2.3217e-10 | -1.1699e-08 | -4.8838e-08 | -1.2173e-07 | -2.2526e-07 | -3.3781e-07
-46 | 2.4027e-12 | -1.0334e-10 | -1.1763e-08 | -4.9166e-08 | -1.216e-07 | -2.2784e-07 | -3.4113e-07
-47 | -2.8156e-11 | -1.3606e-10 | -1.1814e-08 | -4.9091e-08 | -1.2188e-07 | -2.3257e-07 | -3.4801e-07
-48 | 3.454e-10 | 1.6396e-10 | -1.1717e-08 | -4.9042e-08 | -1.2218e-07 | -2.343e-07 | -3.527e-07
-49 | -1.309e-12 | -1.0818e-10 | -1.183e-08 | -4.9147e-08 | -1.2225e-07 | -2.3483e-07 | -3.5819e-07
-50 | -1.7888e-11 | -1.353e-10 | -1.1782e-08 | -4.9095e-08 | -1.2219e-07 | -2.3515e-07 | -3.6059e-07
-51 | 2.7784e-10 | 1.7533e-10 | -1.1793e-08 | -4.9289e-08 | -1.2269e-07 | -2.3587e-07 | -3.6369e-07
-52 | -8.4505e-12 | -1.1514e-10 | -1.1745e-08 | -4.9299e-08 | -1.2263e-07 | -2.3645e-07 | -3.6651e-07
-53 | -1.1659e-11 | -1.4098e-10 | -1.1853e-08 | -4.9248e-08 | -1.2264e-07 | -2.362e-07 | -3.6825e-07
-54 | 2.048e-10 | -1.162e-10 | -1.1779e-08 | -4.9576e-08 | -1.2266e-07 | -2.3665e-07 | -3.6937e-07
-55 | -1.095e-11 | -1.0769e-10 | -1.1942e-08 | -4.9636e-08 | -1.2302e-07 | -2.3704e-07 | -3.7064e-07
-56 | -2.0455e-11 | -1.4603e-10 | -1.1801e-08 | -4.9789e-08 | -1.2332e-07 | -2.3776e-07 | -3.7201e-07
-57 | 3.0603e-10 | 1.5016e-10 | -1.1918e-08 | -4.9723e-08 | -1.2343e-07 | -2.3785e-07 | -3.7388e-07
-58 | -1.2326e-11 | -1.238e-10 | -1.1797e-08 | -4.995e-08 | -1.2351e-07 | -2.3866e-07 | -3.7421e-07
-59 | -3.3921e-11 | -1.4687e-10 | -1.1924e-08 | -5.0287e-08 | -1.2344e-07 | -2.3879e-07 | -3.756e-07
-60 | 1.316e-10 | -1.0675e-10 | -1.1821e-08 | -5.0404e-08 | -1.2342e-07 | -2.397e-07 | -3.763e-07
-61 | -1.0765e-11 | -1.2372e-10 | -1.1971e-08 | -5.0536e-08 | -1.2412e-07 | -2.3951e-07 | -3.7727e-07
-62 | -2.3232e-11 | -1.536e-10 | -1.1908e-08 | -5.0329e-08 | -1.2413e-07 | -2.3955e-07 | -3.7831e-07
-63 | 2.3789e-10 | -1.0798e-10 | -1.2024e-08 | -5.0458e-08 | -1.2423e-07 | -2.399e-07 | -3.7845e-07
-64 | -1.4039e-11 | -1.2285e-10 | -1.1928e-08 | -5.0465e-08 | -1.243e-07 | -2.4002e-07 | -3.8001e-07
-65 | -3.35e-11 | -1.4851e-10 | -1.2073e-08 | -5.0464e-08 | -1.2447e-07 | -2.3979e-07 | -3.7998e-07
-66 | 1.6877e-10 | -1.1227e-10 | -1.1978e-08 | -5.0548e-08 | -1.2427e-07 | -2.4027e-07 | -3.8e-07
-67 | -2.533e-11 | -1.1704e-10 | -1.2063e-08 | -5.077e-08 | -1.2437e-07 | -2.3924e-07 | -3.7963e-07
-68 | -3.2533e-11 | -1.648e-10 | -1.2035e-08 | -5.0587e-08 | -1.2445e-07 | -2.3962e-07 | -3.7993e-07
-69 | 2.2211e-11 | -1.2324e-10 | -1.206e-08 | -5.058e-08 | -1.2469e-07 | -2.4054e-07 | -3.8056e-07
-70 | -9.3931e-12 | -1.3636e-10 | -1.212e-08 | -5.0871e-08 | -1.2488e-07 | -2.4088e-07 | -3.8172e-07
-71 | -4.2085e-11 | -1.5634e-10 | -1.2101e-08 | -5.0911e-08 | -1.2474e-07 | -2.4031e-07 | -3.8172e-07
-72 | 1.3737e-10 | -1.4514e-10 | -1.1974e-08 | -5.097e-08 | -1.2498e-07 | -2.4026e-07 | -3.8279e-07
-73 | -1.6278e-11 | -1.2499e-10 | -1.2106e-08 | -5.0926e-08 | -1.2472e-07 | -2.4018e-07 | -3.8295e-07
-74 | -4.1622e-11 | -1.6661e-10 | -1.2137e-08 | -5.113e-08 | -1.2541e-07 | -2.396e-07 | -3.8234e-07
-75 | -8.8251e-12 | -1.563e-10 | -1.2155e-08 | -5.1307e-08 | -1.2531e-07 | -2.4141e-07 | -3.8294e-07
-76 | 9.2453e-12 | -1.2824e-10 | -1.22e-08 | -5.1415e-08 | -1.2564e-07 | -2.4098e-07 | -3.8318e-07
-77 | -2.7735e-11 | -1.6349e-10 | -1.2155e-08 | -5.1556e-08 | -1.2597e-07 | -2.4016e-07 | -3.8227e-07
-78 | 3.9779e-11 | -1.8153e-10 | -1.2212e-08 | -5.1386e-08 | -1.2595e-07 | -2.3723e-07 | -3.8259e-07
-79 | -1.1619e-11 | -1.3287e-10 | -1.2242e-08 | -5.1521e-08 | -1.2614e-07 | -2.3766e-07 | -3.8268e-07
-80 | -3.8129e-11 | -1.7052e-10 | -1.2139e-08 | -5.1604e-08 | -1.2617e-07 | -2.3811e-07 | -3.8336e-07
-80 | -8.3558e-12 | -1.7889e-10 | -1.2532e-08 | -5.2151e-08 | -1.2643e-07 | -2.3615e-07 | -3.8201e-07
-79 | -2.4692e-11 | -4.2551e-10 | -1.2256e-08 | -5.2577e-08 | -1.2659e-07 | -2.3623e-07 | -3.8144e-07
-78 | -2.1256e-11 | -1.4624e-10 | -1.2036e-08 | -5.2613e-08 | -1.2619e-07 | -2.3604e-07 | -3.8031e-07
-77 | -4.337e-12 | -1.393e-10 | -1.219e-08 | -5.2406e-08 | -1.2547e-07 | -2.3558e-07 | -3.7892e-07
-76 | 1.2354e-10 | 5.7589e-12 | -1.2012e-08 | -5.2468e-08 | -1.2572e-07 | -2.3478e-07 | -3.7901e-07
-75 | -2.799e-11 | -1.4114e-10 | -1.2014e-08 | -5.2089e-08 | -1.2557e-07 | -2.344e-07 | -3.7802e-07
-74 | -9.6815e-12 | -1.4456e-10 | -1.1959e-08 | -5.1966e-08 | -1.2496e-07 | -2.3389e-07 | -3.7711e-07
-73 | 1.721e-10 | -1.0991e-10 | -1.2097e-08 | -5.1837e-08 | -1.249e-07 | -2.3284e-07 | -3.7611e-07
-72 | -1.9329e-11 | -1.1414e-10 | -1.1893e-08 | -5.1793e-08 | -1.2449e-07 | -2.3226e-07 | -3.7487e-07
-71 | -1.7081e-13 | -1.4182e-10 | -1.2256e-08 | -5.1929e-08 | -1.2383e-07 | -2.3178e-07 | -3.7419e-07
-70 | 8.2981e-11 | -9.831e-11 | -1.2042e-08 | -5.1705e-08 | -1.2345e-07 | -2.3138e-07 | -3.7252e-07
-69 | -8.6903e-12 | -1.1822e-10 | -1.2014e-08 | -5.1605e-08 | -1.2352e-07 | -2.3124e-07 | -3.7237e-07
-68 | 6.2875e-13 | -1.3749e-10 | -1.1914e-08 | -5.1527e-08 | -1.2337e-07 | -2.3007e-07 | -3.7098e-07
-67 | 2.9178e-10 | -9.9904e-11 | -1.1905e-08 | -5.1524e-08 | -1.2314e-07 | -2.2935e-07 | -3.7016e-07
-66 | -8.1727e-12 | -1.1692e-10 | -1.1883e-08 | -5.1495e-08 | -1.2318e-07 | -2.294e-07 | -3.6784e-07
-65 | -6.5674e-12 | -1.3404e-10 | -1.1774e-08 | -5.124e-08 | -1.225e-07 | -2.2867e-07 | -3.6637e-07
-64 | 2.0154e-10 | 1.8556e-11 | -1.1747e-08 | -5.115e-08 | -1.2237e-07 | -2.2735e-07 | -3.6481e-07
-63 | -1.5764e-11 | -1.3508e-10 | -1.184e-08 | -5.105e-08 | -1.2218e-07 | -2.2616e-07 | -3.6507e-07
-62 | 8.372e-12 | -1.2162e-10 | -1.1595e-08 | -5.0714e-08 | -1.2182e-07 | -2.2557e-07 | -3.6477e-07
-61 | 2.6207e-10 | 2.0974e-10 | -1.1709e-08 | -5.0741e-08 | -1.2146e-07 | -2.2458e-07 | -3.6257e-07
-60 | -2.251e-11 | -1.2687e-10 | -1.1503e-08 | -5.0731e-08 | -1.2142e-07 | -2.2442e-07 | -3.6252e-07
-59 | -4.6541e-13 | -1.2175e-10 | -1.1474e-08 | -5.0677e-08 | -1.2096e-07 | -2.2434e-07 | -3.5943e-07
-58 | 3.3616e-10 | 1.4139e-10 | -1.1445e-08 | -5.0413e-08 | -1.2053e-07 | -2.233e-07 | -3.5802e-07
-57 | -1.5394e-11 | -1.3172e-10 | -1.1681e-08 | -5.0397e-08 | -1.2055e-07 | -2.2308e-07 | -3.5687e-07
-56 | 2.3121e-12 | -1.122e-10 | -1.1552e-08 | -5.0321e-08 | -1.2024e-07 | -2.2247e-07 | -3.5553e-07
-55 | 2.4022e-10 | 1.7139e-10 | -1.1438e-08 | -5.0166e-08 | -1.2025e-07 | -2.2091e-07 | -3.5232e-07
-54 | -2.2938e-12 | -1.2442e-10 | -1.1568e-08 | -5.0103e-08 | -1.1995e-07 | -2.2025e-07 | -3.5017e-07
-53 | 9.0874e-12 | -1.1619e-10 | -1.1628e-08 | -5.0047e-08 | -1.1969e-07 | -2.198e-07 | -3.4751e-07
-52 | 3.8612e-10 | 2.2337e-10 | -1.1142e-08 | -5.0017e-08 | -1.1926e-07 | -2.1955e-07 | -3.4623e-07
-51 | 2.4532e-12 | -1.2568e-10 | -1.1125e-08 | -4.9757e-08 | -1.1919e-07 | -2.1909e-07 | -3.4285e-07
-50 | -8.6653e-14 | -1.1729e-10 | -1.0977e-08 | -4.9703e-08 | -1.184e-07 | -2.1741e-07 | -3.408e-07
-49 | 3.2054e-10 | 1.591e-10 | -1.1141e-08 | -4.972e-08 | -1.1806e-07 | -2.1768e-07 | -3.3641e-07
-48 | 1.0496e-13 | -1.2172e-10 | -1.1033e-08 | -4.9354e-08 | -1.1795e-07 | -2.1683e-07 | -3.3299e-07
-47 | 9.5082e-12 | -1.0491e-10 | -1.1114e-08 | -4.9343e-08 | -1.1782e-07 | -2.1575e-07 | -3.2864e-07
-46 | 3.1754e-10 | 2.7369e-10 | -1.0932e-08 | -4.935e-08 | -1.1777e-07 | -2.1475e-07 | -3.2207e-07
-45 | -6.8892e-12 | -1.0261e-10 | -1.1021e-08 | -4.8897e-08 | -1.1692e-07 | -2.1323e-07 | -3.159e-07
-44 | 1.7462e-11 | -9.9107e-11 | -1.0904e-08 | -4.883e-08 | -1.1693e-07 | -2.1183e-07 | -3.1069e-07
-43 | 3.7956e-10 | 1.923e-10 | -1.0961e-08 | -4.8728e-08 | -1.1667e-07 | -2.0986e-07 | -3.0377e-07
-42 | 8.1195e-13 | -1.091e-10 | -1.0879e-08 | -4.8605e-08 | -1.158e-07 | -2.0759e-07 | -2.9653e-07
-41 | 1.1402e-11 | -1.0315e-10 | -1.0787e-08 | -4.8247e-08 | -1.1549e-07 | -2.049e-07 | -2.8815e-07
-40 | 3.1e-10 | 2.4828e-10 | -1.0826e-08 | -4.8174e-08 | -1.1491e-07 | -2.0222e-07 | -2.7921e-07
-39 | 4.5194e-12 | -1.1111e-10 | -1.0771e-08 | -4.8158e-08 | -1.1411e-07 | -1.9872e-07 | -2.6981e-07
-38 | 1.4853e-11 | -9.9781e-11 | -1.0759e-08 | -4.8254e-08 | -1.1331e-07 | -1.9465e-07 | -2.6088e-07
-37 | 3.569e-10 | -1.0866e-10 | -1.0767e-08 | -4.8124e-08 | -1.1309e-07 | -1.9031e-07 | -2.5078e-07
-36 | -4.6737e-13 | -9.3699e-11 | -1.0661e-08 | -4.7928e-08 | -1.124e-07 | -1.8501e-07 | -2.4099e-07
-35 | 1.1444e-11 | -9.9739e-11 | -1.0646e-08 | -4.7871e-08 | -1.1155e-07 | -1.7972e-07 | -2.3062e-07
-34 | 3.0579e-10 | -9.9726e-11 | -1.0591e-08 | -4.7644e-08 | -1.1032e-07 | -1.7387e-07 | -2.2048e-07
-33 | -5.8287e-12 | -8.9929e-11 | -1.0635e-08 | -4.7345e-08 | -1.0875e-07 | -1.6754e-07 | -2.0965e-07
-32 | 1.54e-11 | -1.0693e-10 | -1.0587e-08 | -4.7324e-08 | -1.0689e-07 | -1.6148e-07 | -1.9894e-07
-31 | 3.0289e-10 | -9.1481e-11 | -1.0607e-08 | -4.7228e-08 | -1.0482e-07 | -1.5479e-07 | -1.8852e-07
-30 | -1.2507e-11 | -9.3026e-11 | -1.0484e-08 | -4.6896e-08 | -1.024e-07 | -1.4754e-07 | -1.7813e-07
-29 | 1.4179e-11 | -9.8224e-11 | -1.0522e-08 | -4.6639e-08 | -9.9715e-08 | -1.3996e-07 | -1.6772e-07
-28 | 2.9887e-10 | -8.417e-11 | -1.0343e-08 | -4.6507e-08 | -9.6637e-08 | -1.3263e-07 | -1.5794e-07
-27 | -3.3037e-12 | -9.0703e-11 | -1.0353e-08 | -4.6251e-08 | -9.3179e-08 | -1.2574e-07 | -1.4763e-07
-26 | 1.5736e-11 | -9.1406e-11 | -1.0381e-08 | -4.6011e-08 | -8.9544e-08 | -1.1876e-07 | -1.3801e-07
-25 | -2.7455e-13 | -8.2316e-11 | -1.0305e-08 | -4.5767e-08 | -8.5662e-08 | -1.1123e-07 | -1.2825e-07
-24 | 1.0977e-10 | -9.2576e-11 | -1.0236e-08 | -4.505e-08 | -8.1628e-08 | -1.0388e-07 | -1.1857e-07
-23 | -1.4999e-11 | -9.3048e-11 | -1.0254e-08 | -4.4303e-08 | -7.7256e-08 | -9.6148e-08 | -1.0966e-07
-22 | 1.4306e-11 | -7.9897e-11 | -1.013e-08 | -4.3556e-08 | -7.2567e-08 | -8.9186e-08 | -1.0041e-07
-21 | -3.2437e-13 | -9.2815e-11 | -1.015e-08 | -4.2435e-08 | -6.7673e-08 | -8.2047e-08 | -9.2081e-08
-20 | 7.8048e-11 | -9.1785e-11 | -1.0055e-08 | -4.1208e-08 | -6.2891e-08 | -7.5402e-08 | -8.3489e-08
-19 | -9.0102e-12 | -7.9058e-11 | -1.0065e-08 | -3.8583e-08 | -5.829e-08 | -6.8874e-08 | -7.5865e-08
-18 | 3.7008e-12 | -8.6465e-11 | -1.0001e-08 | -3.6562e-08 | -5.3294e-08 | -6.2515e-08 | -6.8166e-08
-17 | -2.5645e-13 | -8.8966e-11 | -9.9559e-09 | -3.4069e-08 | -4.8637e-08 | -5.6179e-08 | -6.1322e-08
-16 | 3.205e-11 | -8.0198e-11 | -9.9137e-09 | -3.1857e-08 | -4.4026e-08 | -5.0241e-08 | -5.4526e-08
-15 | -1.3711e-11 | -9.0678e-11 | -9.8671e-09 | -2.9416e-08 | -3.8939e-08 | -4.458e-08 | -4.8101e-08
-14 | 1.0518e-11 | -8.501e-11 | -9.7373e-09 | -2.6843e-08 | -3.4662e-08 | -3.9314e-08 | -4.2072e-08
-13 | -2.3459e-13 | -7.9686e-11 | -9.6582e-09 | -2.4144e-08 | -3.0443e-08 | -3.4244e-08 | -3.6879e-08
-12 | -1.0751e-10 | -8.6449e-11 | -9.4593e-09 | -2.1547e-08 | -2.6424e-08 | -2.9365e-08 | -3.18e-08
-11 | -5.9592e-12 | -7.9329e-11 | -9.1163e-09 | -1.8938e-08 | -2.2622e-08 | -2.5275e-08 | -2.7085e-08
-10 | 1.3127e-11 | -7.8691e-11 | -8.5328e-09 | -1.6548e-08 | -1.9305e-08 | -2.1184e-08 | -2.2912e-08
-9 | -1.673e-13 | -8.45e-11 | -7.9389e-09 | -1.4077e-08 | -1.601e-08 | -1.7809e-08 | -1.888e-08
-8 | -1.8049e-10 | -7.6425e-11 | -7.1448e-09 | -1.1677e-08 | -1.3093e-08 | -1.4434e-08 | -1.5367e-08
-7 | -1.6526e-11 | -7.8787e-11 | -6.9399e-09 | -9.501e-09 | -1.0416e-08 | -1.1598e-08 | -1.22e-08
-6 | 1.035e-11 | -8.3604e-11 | -5.2173e-09 | -7.5744e-09 | -8.0604e-09 | -8.8259e-09 | -9.4397e-09
-5 | -1.0142e-12 | -7.4152e-11 | -4.2276e-09 | -5.7264e-09 | -5.995e-09 | -6.5679e-09 | -6.9487e-09
-4 | 1.0303e-10 | -7.8085e-11 | -3.1422e-09 | -4.1106e-09 | -4.2465e-09 | -4.5731e-09 | -4.8702e-09
-3 | -5.9718e-12 | -8.3229e-11 | -2.207e-09 | -2.7042e-09 | -2.811e-09 | -2.9677e-09 | -3.1387e-09
-2 | 1.4558e-11 | -6.4978e-11 | -1.3246e-09 | -1.5584e-09 | -1.537e-09 | -1.6287e-09 | -1.7531e-09
-1 | 5.2866e-13 | -6.1909e-11 | -5.4952e-10 | -6.5884e-10 | -6.4407e-10 | -6.7665e-10 | -6.9216e-10
0 | 1.7626e-10 | 2.408e-11 | 3.9107e-11 | 7.3109e-13 | 9.5361e-13 | 4.1996e-11 | 3.8434e-14
1 | 2.0113e-12 | 3.8253e-10 | 7.6586e-10 | 7.4201e-10 | 6.8792e-10 | 7.186e-10 | 7.6217e-10
2 | 1.2412e-11 | 9.3296e-10 | 1.8315e-09 | 1.8614e-09 | 1.8006e-09 | 2.0544e-09 | 1.9626e-09
3 | 1.9786e-12 | 1.9804e-09 | 3.5253e-09 | 3.4004e-09 | 3.3151e-09 | 3.8267e-09 | 3.5665e-09
4 | 6.5394e-12 | 3.196e-09 | 5.6178e-09 | 5.5585e-09 | 5.5046e-09 | 6.0299e-09 | 5.6894e-09
5 | 1.4053e-11 | 4.7081e-09 | 8.0121e-09 | 8.0511e-09 | 8.0572e-09 | 8.7957e-09 | 8.2125e-09
6 | 2.7918e-12 | 6.4481e-09 | 1.0779e-08 | 1.1021e-08 | 1.1142e-08 | 1.203e-08 | 1.1446e-08
7 | 2.3192e-11 | 8.5169e-09 | 1.3877e-08 | 1.4441e-08 | 1.471e-08 | 1.5719e-08 | 1.4949e-08
8 | 4.2417e-11 | 1.0861e-08 | 1.746e-08 | 1.8182e-08 | 1.8701e-08 | 2.0106e-08 | 1.9014e-08
9 | 4.6539e-11 | 1.3422e-08 | 2.1297e-08 | 2.2526e-08 | 2.3347e-08 | 2.4968e-08 | 2.3852e-08
10 | 4.1741e-10 | 1.6377e-08 | 2.5475e-08 | 2.7225e-08 | 2.8261e-08 | 3.0069e-08 | 2.9172e-08