## Data
GateV(1) | DrainI(1) | DrainV(1) | GateV(2) | DrainI(2) | DrainV(2) | GateV(3) | DrainI(3) | DrainV(3) | GateV(4) | DrainI(4) | DrainV(4) | GateV(5) | DrainI(5) | DrainV(5) | GateV(6) | DrainI(6) | DrainV(6) | GateV(7) | DrainI(7) | DrainV(7)
10 | 4.3167e-11 | 10 | 0 | 3.6477e-07 | 10 | -10 | 4.6735e-07 | 10 | -20 | 5.0897e-07 | 10 | -30 | 4.7323e-07 | 10 | -40 | 4.6319e-07 | 10 | -50 | 4.605e-07 | 10
10 | 2.6158e-11 | 9 | 0 | 2.5065e-07 | 9 | -10 | 3.2659e-07 | 9 | -20 | 3.5711e-07 | 9 | -30 | 3.2914e-07 | 9 | -40 | 3.2669e-07 | 9 | -50 | 3.2091e-07 | 9
10 | 1.4966e-10 | 8 | 0 | 1.8262e-07 | 8 | -10 | 2.3733e-07 | 8 | -20 | 2.5946e-07 | 8 | -30 | 2.361e-07 | 8 | -40 | 2.3118e-07 | 8 | -50 | 2.2777e-07 | 8
10 | -2.0242e-12 | 7 | 0 | 1.2972e-07 | 7 | -10 | 1.6832e-07 | 7 | -20 | 1.8234e-07 | 7 | -30 | 1.6461e-07 | 7 | -40 | 1.5984e-07 | 7 | -50 | 1.5754e-07 | 7
10 | 1.6469e-12 | 6 | 0 | 8.7947e-08 | 6 | -10 | 1.1433e-07 | 6 | -20 | 1.2321e-07 | 6 | -30 | 1.0994e-07 | 6 | -40 | 1.0628e-07 | 6 | -50 | 1.0384e-07 | 6
10 | 2.2721e-10 | 5 | 0 | 5.6501e-08 | 5 | -10 | 7.3488e-08 | 5 | -20 | 7.8879e-08 | 5 | -30 | 6.9336e-08 | 5 | -40 | 6.6878e-08 | 5 | -50 | 6.5106e-08 | 5
10 | 1.5082e-10 | 4 | 0 | 3.4985e-08 | 4 | -10 | 4.3861e-08 | 4 | -20 | 4.6442e-08 | 4 | -30 | 4.0711e-08 | 4 | -40 | 3.9906e-08 | 4 | -50 | 3.8312e-08 | 4
10 | 4.5828e-12 | 3 | 0 | 1.817e-08 | 3 | -10 | 2.4095e-08 | 3 | -20 | 2.522e-08 | 3 | -30 | 2.1937e-08 | 3 | -40 | 2.0651e-08 | 3 | -50 | 1.9845e-08 | 3
10 | 1.2236e-12 | 2 | 0 | 7.6607e-09 | 2 | -10 | 1.0355e-08 | 2 | -20 | 1.0966e-08 | 2 | -30 | 9.2243e-09 | 2 | -40 | 8.8249e-09 | 2 | -50 | 8.3679e-09 | 2
10 | -1.2554e-11 | 1 | 0 | 2.0219e-09 | 1 | -10 | 2.7815e-09 | 1 | -20 | 2.9457e-09 | 1 | -30 | 2.4632e-09 | 1 | -40 | 2.3671e-09 | 1 | -50 | 2.2735e-09 | 1
10 | 6.9394e-12 | 0 | 0 | -5.1116e-12 | 0 | -10 | 4.1687e-11 | 0 | -20 | 3.9023e-11 | 0 | -30 | 2.9302e-11 | 0 | -40 | -1.919e-12 | 0 | -50 | 5.4598e-13 | 0
10 | -8.4208e-13 | -1 | 0 | -1.0567e-09 | -1 | -10 | -2.7423e-09 | -1 | -20 | -3.0309e-09 | -1 | -30 | -3.092e-09 | -1 | -40 | -2.8818e-09 | -1 | -50 | -2.9007e-09 | -1
10 | -1.9441e-10 | -2 | 0 | -2.3756e-09 | -2 | -10 | -8.2912e-09 | -2 | -20 | -1.0051e-08 | -2 | -30 | -1.0604e-08 | -2 | -40 | -1.024e-08 | -2 | -50 | -1.0227e-08 | -2
10 | 1.2029e-10 | -3 | 0 | -3.718e-09 | -3 | -10 | -1.6959e-08 | -3 | -20 | -2.2153e-08 | -3 | -30 | -2.3953e-08 | -3 | -40 | -2.3105e-08 | -3 | -50 | -2.322e-08 | -3
10 | 1.2368e-11 | -4 | 0 | -4.7849e-09 | -4 | -10 | -2.8492e-08 | -4 | -20 | -3.9113e-08 | -4 | -30 | -4.3972e-08 | -4 | -40 | -4.2343e-08 | -4 | -50 | -4.2477e-08 | -4
10 | -1.7447e-12 | -5 | 0 | -5.868e-09 | -5 | -10 | -4.2083e-08 | -5 | -20 | -6.1245e-08 | -5 | -30 | -7.1654e-08 | -5 | -40 | -6.9908e-08 | -5 | -50 | -7.0521e-08 | -5
10 | -5.6644e-11 | -6 | 0 | -6.6645e-09 | -6 | -10 | -5.8133e-08 | -6 | -20 | -9.0769e-08 | -6 | -30 | -1.0818e-07 | -6 | -40 | -1.0602e-07 | -6 | -50 | -1.0828e-07 | -6
10 | 1.1722e-10 | -7 | 0 | -7.326e-09 | -7 | -10 | -7.6307e-08 | -7 | -20 | -1.2644e-07 | -7 | -30 | -1.533e-07 | -7 | -40 | -1.5214e-07 | -7 | -50 | -1.5585e-07 | -7
10 | 5.9294e-12 | -8 | 0 | -7.7575e-09 | -8 | -10 | -9.5544e-08 | -8 | -20 | -1.6881e-07 | -8 | -30 | -2.0749e-07 | -8 | -40 | -2.0781e-07 | -8 | -50 | -2.1296e-07 | -8
10 | -1.3053e-12 | -9 | 0 | -8.6882e-09 | -9 | -10 | -1.1545e-07 | -9 | -20 | -2.1541e-07 | -9 | -30 | -2.693e-07 | -9 | -40 | -2.7339e-07 | -9 | -50 | -2.8211e-07 | -9
10 | 1.7068e-11 | -10 | 0 | -8.552e-09 | -10 | -10 | -1.3441e-07 | -10 | -20 | -2.6651e-07 | -10 | -30 | -3.3867e-07 | -10 | -40 | -3.4786e-07 | -10 | -50 | -3.626e-07 | -10
10 | -5.0923e-13 | -11 | 0 | -8.9482e-09 | -11 | -10 | -1.54e-07 | -11 | -20 | -3.2239e-07 | -11 | -30 | -4.1733e-07 | -11 | -40 | -4.3188e-07 | -11 | -50 | -4.5585e-07 | -11
10 | -1.6177e-12 | -12 | 0 | -9.1017e-09 | -12 | -10 | -1.715e-07 | -12 | -20 | -3.8035e-07 | -12 | -30 | -4.7765e-07 | -12 | -40 | -5.0581e-07 | -12 | -50 | -5.37e-07 | -12
10 | 4.807e-11 | -13 | 0 | -9.2289e-09 | -13 | -10 | -1.8882e-07 | -13 | -20 | -4.4072e-07 | -13 | -30 | -5.7069e-07 | -13 | -40 | -6.072e-07 | -13 | -50 | -6.4677e-07 | -13
10 | -5.5134e-13 | -14 | 0 | -9.3415e-09 | -14 | -10 | -2.0335e-07 | -14 | -20 | -4.8252e-07 | -14 | -30 | -6.633e-07 | -14 | -40 | -7.1625e-07 | -14 | -50 | -7.7127e-07 | -14
10 | -2.082e-12 | -15 | 0 | -9.7368e-09 | -15 | -10 | -2.164e-07 | -15 | -20 | -5.4379e-07 | -15 | -30 | -7.6735e-07 | -15 | -40 | -8.3345e-07 | -15 | -50 | -9.0481e-07 | -15
10 | 6.4756e-11 | -16 | 0 | -9.6396e-09 | -16 | -10 | -2.2599e-07 | -16 | -20 | -6.0639e-07 | -16 | -30 | -8.6785e-07 | -16 | -40 | -9.6066e-07 | -16 | -50 | -1.0511e-06 | -16
10 | 1.5107e-12 | -17 | 0 | -9.8211e-09 | -17 | -10 | -2.3742e-07 | -17 | -20 | -6.7079e-07 | -17 | -30 | -9.7394e-07 | -17 | -40 | -1.0957e-06 | -17 | -50 | -1.2032e-06 | -17
10 | -2.8176e-12 | -18 | 0 | -1.0018e-08 | -18 | -10 | -2.4497e-07 | -18 | -20 | -7.2598e-07 | -18 | -30 | -1.0899e-06 | -18 | -40 | -1.2308e-06 | -18 | -50 | -1.3669e-06 | -18
10 | 8.1812e-11 | -19 | 0 | -1.0113e-08 | -19 | -10 | -2.5413e-07 | -19 | -20 | -7.8283e-07 | -19 | -30 | -1.1997e-06 | -19 | -40 | -1.3878e-06 | -19 | -50 | -1.5383e-06 | -19
10 | 3.6569e-12 | -20 | 0 | -1.0245e-08 | -20 | -10 | -2.6029e-07 | -20 | -20 | -8.3868e-07 | -20 | -30 | -1.3153e-06 | -20 | -40 | -1.5268e-06 | -20 | -50 | -1.7147e-06 | -20
10 | -3.7274e-12 | -21 | 0 | -1.0532e-08 | -21 | -10 | -2.6744e-07 | -21 | -20 | -8.9089e-07 | -21 | -30 | -1.4372e-06 | -21 | -40 | -1.6941e-06 | -21 | -50 | -1.9043e-06 | -21
10 | 9.5468e-11 | -22 | 0 | -1.0453e-08 | -22 | -10 | -2.7183e-07 | -22 | -20 | -9.4559e-07 | -22 | -30 | -1.5604e-06 | -22 | -40 | -1.8473e-06 | -22 | -50 | -2.0836e-06 | -22
10 | 5.2981e-12 | -23 | 0 | -1.0664e-08 | -23 | -10 | -2.7503e-07 | -23 | -20 | -9.8397e-07 | -23 | -30 | -1.6648e-06 | -23 | -40 | -2.0072e-06 | -23 | -50 | -2.2851e-06 | -23
10 | 2.9086e-10 | -24 | 0 | -1.0198e-08 | -24 | -10 | -2.8174e-07 | -24 | -20 | -1.0232e-06 | -24 | -30 | -1.7833e-06 | -24 | -40 | -2.1738e-06 | -24 | -50 | -2.4966e-06 | -24
10 | 8.9261e-11 | -25 | 0 | -1.0343e-08 | -25 | -10 | -2.8437e-07 | -25 | -20 | -1.0659e-06 | -25 | -30 | -1.8874e-06 | -25 | -40 | -2.3417e-06 | -25 | -50 | -2.7088e-06 | -25
10 | 6.6869e-12 | -26 | 0 | -1.031e-08 | -26 | -10 | -2.8791e-07 | -26 | -20 | -1.0991e-06 | -26 | -30 | -1.9997e-06 | -26 | -40 | -2.4951e-06 | -26 | -50 | -2.9292e-06 | -26
10 | -5.5576e-12 | -27 | 0 | -1.046e-08 | -27 | -10 | -2.8957e-07 | -27 | -20 | -1.1388e-06 | -27 | -30 | -2.0973e-06 | -27 | -40 | -2.6662e-06 | -27 | -50 | -3.145e-06 | -27
10 | 1.0361e-10 | -28 | 0 | -1.0834e-08 | -28 | -10 | -2.9165e-07 | -28 | -20 | -1.1643e-06 | -28 | -30 | -2.1874e-06 | -28 | -40 | -2.8155e-06 | -28 | -50 | -3.3617e-06 | -28
10 | -5.9379e-12 | -29 | 0 | -1.0466e-08 | -29 | -10 | -2.94e-07 | -29 | -20 | -1.1934e-06 | -29 | -30 | -2.2849e-06 | -29 | -40 | -2.9778e-06 | -29 | -50 | -3.5888e-06 | -29
10 | 3.2697e-10 | -30 | 0 | -1.0685e-08 | -30 | -10 | -2.9503e-07 | -30 | -20 | -1.2182e-06 | -30 | -30 | -2.3685e-06 | -30 | -40 | -3.1235e-06 | -30 | -50 | -3.8092e-06 | -30
10 | 5.7556e-11 | -31 | 0 | -1.1136e-08 | -31 | -10 | -2.938e-07 | -31 | -20 | -1.2418e-06 | -31 | -30 | -2.4509e-06 | -31 | -40 | -3.2771e-06 | -31 | -50 | -4.0282e-06 | -31
10 | -1.0563e-12 | -32 | 0 | -1.1361e-08 | -32 | -10 | -2.9366e-07 | -32 | -20 | -1.2542e-06 | -32 | -30 | -2.5349e-06 | -32 | -40 | -3.4315e-06 | -32 | -50 | -4.2371e-06 | -32
10 | 3.2754e-10 | -33 | 0 | -1.1132e-08 | -33 | -10 | -3.0009e-07 | -33 | -20 | -1.2667e-06 | -33 | -30 | -2.6082e-06 | -33 | -40 | -3.5788e-06 | -33 | -50 | -4.4571e-06 | -33
10 | 6.3839e-11 | -34 | 0 | -1.1482e-08 | -34 | -10 | -2.9971e-07 | -34 | -20 | -1.2765e-06 | -34 | -30 | -2.6659e-06 | -34 | -40 | -3.7188e-06 | -34 | -50 | -4.6717e-06 | -34
10 | -1.5154e-11 | -35 | 0 | -1.0989e-08 | -35 | -10 | -3.0177e-07 | -35 | -20 | -1.2914e-06 | -35 | -30 | -2.7222e-06 | -35 | -40 | -3.8394e-06 | -35 | -50 | -4.8938e-06 | -35
10 | 3.8024e-10 | -36 | 0 | -1.0903e-08 | -36 | -10 | -3.0707e-07 | -36 | -20 | -1.3096e-06 | -36 | -30 | -2.7752e-06 | -36 | -40 | -3.9559e-06 | -36 | -50 | -4.9749e-06 | -36
10 | 3.6502e-11 | -37 | 0 | -1.1102e-08 | -37 | -10 | -3.0632e-07 | -37 | -20 | -1.3151e-06 | -37 | -30 | -2.8268e-06 | -37 | -40 | -4.058e-06 | -37 | -50 | -5.1529e-06 | -37
10 | -1.1156e-11 | -38 | 0 | -1.1088e-08 | -38 | -10 | -3.0666e-07 | -38 | -20 | -1.3341e-06 | -38 | -30 | -2.8754e-06 | -38 | -40 | -4.1641e-06 | -38 | -50 | -5.325e-06 | -38
10 | 3.3509e-10 | -39 | 0 | -1.1217e-08 | -39 | -10 | -3.1239e-07 | -39 | -20 | -1.3514e-06 | -39 | -30 | -2.9119e-06 | -39 | -40 | -4.2742e-06 | -39 | -50 | -5.4776e-06 | -39
10 | 4.2149e-11 | -40 | 0 | -1.0728e-08 | -40 | -10 | -3.1515e-07 | -40 | -20 | -1.357e-06 | -40 | -30 | -2.9515e-06 | -40 | -40 | -4.3624e-06 | -40 | -50 | -5.6304e-06 | -40
10 | -1.4186e-11 | -41 | 0 | -1.1092e-08 | -41 | -10 | -3.1476e-07 | -41 | -20 | -1.3702e-06 | -41 | -30 | -3.0066e-06 | -41 | -40 | -4.4513e-06 | -41 | -50 | -5.8228e-06 | -41
10 | 3.9428e-10 | -42 | 0 | -1.1154e-08 | -42 | -10 | -3.1648e-07 | -42 | -20 | -1.3934e-06 | -42 | -30 | -3.0401e-06 | -42 | -40 | -4.5555e-06 | -42 | -50 | -5.9703e-06 | -42
10 | 2.1946e-11 | -43 | 0 | -1.0952e-08 | -43 | -10 | -3.2517e-07 | -43 | -20 | -1.4356e-06 | -43 | -30 | -3.071e-06 | -43 | -40 | -4.6114e-06 | -43 | -50 | -6.091e-06 | -43
10 | -2.3865e-11 | -44 | 0 | -1.134e-08 | -44 | -10 | -3.2923e-07 | -44 | -20 | -1.4593e-06 | -44 | -30 | -3.0936e-06 | -44 | -40 | -4.6802e-06 | -44 | -50 | -6.2234e-06 | -44
10 | 3.3525e-10 | -45 | 0 | -1.2149e-08 | -45 | -10 | -3.3501e-07 | -45 | -20 | -1.4714e-06 | -45 | -30 | -3.1521e-06 | -45 | -40 | -4.7516e-06 | -45 | -50 | -6.3844e-06 | -45
10 | 8.5297e-12 | -46 | 0 | -1.1939e-08 | -46 | -10 | -3.3388e-07 | -46 | -20 | -1.4657e-06 | -46 | -30 | -3.1863e-06 | -46 | -40 | -4.8009e-06 | -46 | -50 | -6.5268e-06 | -46
10 | -2.3865e-11 | -47 | 0 | -1.2061e-08 | -47 | -10 | -3.3669e-07 | -47 | -20 | -1.5111e-06 | -47 | -30 | -3.2116e-06 | -47 | -40 | -4.8618e-06 | -47 | -50 | -6.6246e-06 | -47
10 | 3.5745e-10 | -48 | 0 | -1.2262e-08 | -48 | -10 | -3.3464e-07 | -48 | -20 | -1.5244e-06 | -48 | -30 | -3.2361e-06 | -48 | -40 | -4.9302e-06 | -48 | -50 | -6.7361e-06 | -48
10 | 1.0457e-11 | -49 | 0 | -1.2051e-08 | -49 | -10 | -3.361e-07 | -49 | -20 | -1.5204e-06 | -49 | -30 | -3.2401e-06 | -49 | -40 | -4.9838e-06 | -49 | -50 | -6.8435e-06 | -49
10 | -3.3502e-11 | -50 | 0 | -1.1848e-08 | -50 | -10 | -3.3746e-07 | -50 | -20 | -1.5273e-06 | -50 | -30 | -3.3408e-06 | -50 | -40 | -4.9482e-06 | -50 | -50 | -6.9522e-06 | -50
10 | 3.4095e-10 | -51 | 0 | -1.2143e-08 | -51 | -10 | -3.412e-07 | -51 | -20 | -1.54e-06 | -51 | -30 | -3.3854e-06 | -51 | -40 | -4.9912e-06 | -51 | -50 | -7.0239e-06 | -51
10 | -2.5557e-11 | -52 | 0 | -1.2701e-08 | -52 | -10 | -3.4157e-07 | -52 | -20 | -1.555e-06 | -52 | -30 | -3.4e-06 | -52 | -40 | -5.0224e-06 | -52 | -50 | -7.1389e-06 | -52
10 | -4.9367e-11 | -53 | 0 | -1.261e-08 | -53 | -10 | -3.4218e-07 | -53 | -20 | -1.5511e-06 | -53 | -30 | -3.4321e-06 | -53 | -40 | -5.0576e-06 | -53 | -50 | -7.2345e-06 | -53
10 | 2.3855e-10 | -54 | 0 | -1.2901e-08 | -54 | -10 | -3.4049e-07 | -54 | -20 | -1.5602e-06 | -54 | -30 | -3.4592e-06 | -54 | -40 | -5.1117e-06 | -54 | -50 | -7.3157e-06 | -54
10 | -8.2139e-11 | -55 | 0 | -1.4063e-08 | -55 | -10 | -3.4315e-07 | -55 | -20 | -1.5736e-06 | -55 | -30 | -3.4703e-06 | -55 | -40 | -5.1572e-06 | -55 | -50 | -7.325e-06 | -55
10 | -1.7301e-10 | -56 | 0 | -1.391e-08 | -56 | -10 | -3.4805e-07 | -56 | -20 | -1.5772e-06 | -56 | -30 | -3.4676e-06 | -56 | -40 | -5.1929e-06 | -56 | -50 | -7.4503e-06 | -56
10 | -1.538e-10 | -57 | 0 | -1.5225e-08 | -57 | -10 | -3.5146e-07 | -57 | -20 | -1.5812e-06 | -57 | -30 | -3.4637e-06 | -57 | -40 | -5.2199e-06 | -57 | -50 | -7.502e-06 | -57
10 | -3.4278e-10 | -58 | 0 | -1.3979e-08 | -58 | -10 | -3.5224e-07 | -58 | -20 | -1.5929e-06 | -58 | -30 | -3.4781e-06 | -58 | -40 | -5.2586e-06 | -58 | -50 | -7.5569e-06 | -58
10 | -6.9002e-10 | -59 | 0 | -1.409e-08 | -59 | -10 | -3.5239e-07 | -59 | -20 | -1.587e-06 | -59 | -30 | -3.4953e-06 | -59 | -40 | -5.2664e-06 | -59 | -50 | -7.6198e-06 | -59
10 | -6.706e-10 | -60 | 0 | -1.4293e-08 | -60 | -10 | -3.537e-07 | -60 | -20 | -1.5914e-06 | -60 | -30 | -3.5095e-06 | -60 | -40 | -5.3065e-06 | -60 | -50 | -7.7187e-06 | -60
10 | -1.241e-09 | -61 | 0 | -1.5221e-08 | -61 | -10 | -3.5887e-07 | -61 | -20 | -1.5982e-06 | -61 | -30 | -3.5429e-06 | -61 | -40 | -5.3451e-06 | -61 | -50 | -7.7985e-06 | -61
10 | -1.4121e-09 | -62 | 0 | -1.5069e-08 | -62 | -10 | -3.6435e-07 | -62 | -20 | -1.6025e-06 | -62 | -30 | -3.5645e-06 | -62 | -40 | -5.368e-06 | -62 | -50 | -7.8643e-06 | -62
10 | -1.2678e-09 | -63 | 0 | -1.4581e-08 | -63 | -10 | -3.8163e-07 | -63 | -20 | -1.6097e-06 | -63 | -30 | -3.5664e-06 | -63 | -40 | -5.3977e-06 | -63 | -50 | -7.8759e-06 | -63
10 | -1.964e-09 | -64 | 0 | -1.6124e-08 | -64 | -10 | -3.824e-07 | -64 | -20 | -1.6121e-06 | -64 | -30 | -3.572e-06 | -64 | -40 | -5.4278e-06 | -64 | -50 | -7.9197e-06 | -64
10 | -2.2088e-09 | -65 | 0 | -1.6616e-08 | -65 | -10 | -3.5642e-07 | -65 | -20 | -1.6172e-06 | -65 | -30 | -3.5815e-06 | -65 | -40 | -5.4372e-06 | -65 | -50 | -7.9543e-06 | -65
10 | -2.0797e-09 | -66 | 0 | -1.6803e-08 | -66 | -10 | -3.5808e-07 | -66 | -20 | -1.6272e-06 | -66 | -30 | -3.5886e-06 | -66 | -40 | -5.4719e-06 | -66 | -50 | -8.0288e-06 | -66
10 | -3.112e-09 | -67 | 0 | -2.1571e-08 | -67 | -10 | -3.6211e-07 | -67 | -20 | -1.624e-06 | -67 | -30 | -3.5913e-06 | -67 | -40 | -5.5051e-06 | -67 | -50 | -8.0409e-06 | -67
10 | -2.5016e-09 | -68 | 0 | -1.7447e-08 | -68 | -10 | -3.6151e-07 | -68 | -20 | -1.6279e-06 | -68 | -30 | -3.6098e-06 | -68 | -40 | -5.5036e-06 | -68 | -50 | -8.1016e-06 | -68
10 | -2.4582e-09 | -69 | 0 | -2.5512e-08 | -69 | -10 | -3.6409e-07 | -69 | -20 | -1.6308e-06 | -69 | -30 | -3.6165e-06 | -69 | -40 | -5.5352e-06 | -69 | -50 | -8.1478e-06 | -69
10 | -3.7661e-09 | -70 | 0 | -1.9798e-08 | -70 | -10 | -3.682e-07 | -70 | -20 | -1.6304e-06 | -70 | -30 | -3.6267e-06 | -70 | -40 | -5.5531e-06 | -70 | -50 | -8.1803e-06 | -70
10 | -3.5417e-09 | -71 | 0 | -2.1441e-08 | -71 | -10 | -3.7534e-07 | -71 | -20 | -1.6308e-06 | -71 | -30 | -3.6368e-06 | -71 | -40 | -5.5555e-06 | -71 | -50 | -8.2114e-06 | -71
10 | -4.0545e-09 | -72 | 0 | -1.9215e-08 | -72 | -10 | -3.8947e-07 | -72 | -20 | -1.6459e-06 | -72 | -30 | -3.6456e-06 | -72 | -40 | -5.604e-06 | -72 | -50 | -8.2458e-06 | -72
10 | -3.6052e-09 | -73 | 0 | -2.034e-08 | -73 | -10 | -3.8915e-07 | -73 | -20 | -1.6605e-06 | -73 | -30 | -3.6597e-06 | -73 | -40 | -5.6206e-06 | -73 | -50 | -8.2884e-06 | -73
10 | -5.1151e-09 | -74 | 0 | -2.1345e-08 | -74 | -10 | -3.9236e-07 | -74 | -20 | -1.6608e-06 | -74 | -30 | -3.6846e-06 | -74 | -40 | -5.624e-06 | -74 | -50 | -8.3297e-06 | -74
10 | -6.0306e-09 | -75 | 0 | -3.6096e-08 | -75 | -10 | -3.9245e-07 | -75 | -20 | -1.6653e-06 | -75 | -30 | -3.6889e-06 | -75 | -40 | -5.6692e-06 | -75 | -50 | -8.3628e-06 | -75
10 | -6.4636e-09 | -76 | 0 | -4.4473e-08 | -76 | -10 | -3.9578e-07 | -76 | -20 | -1.6739e-06 | -76 | -30 | -3.7046e-06 | -76 | -40 | -5.7141e-06 | -76 | -50 | -8.3748e-06 | -76
10 | -5.5498e-09 | -77 | 0 | -5.4471e-08 | -77 | -10 | -3.8865e-07 | -77 | -20 | -1.6723e-06 | -77 | -30 | -3.7013e-06 | -77 | -40 | -5.7447e-06 | -77 | -50 | -8.4234e-06 | -77
10 | -2.0205e-08 | -78 | 0 | -5.7596e-08 | -78 | -10 | -3.9457e-07 | -78 | -20 | -1.682e-06 | -78 | -30 | -3.7161e-06 | -78 | -40 | -5.7388e-06 | -78 | -50 | -8.4325e-06 | -78
10 | -2.3806e-08 | -79 | 0 | -4.9403e-08 | -79 | -10 | -4.0101e-07 | -79 | -20 | -1.6898e-06 | -79 | -30 | -3.7519e-06 | -79 | -40 | -5.7739e-06 | -79 | -50 | -8.4977e-06 | -79
10 | -2.1163e-08 | -80 | 0 | -5.8816e-08 | -80 | -10 | -3.9799e-07 | -80 | -20 | -1.6892e-06 | -80 | -30 | -3.7491e-06 | -80 | -40 | -5.8015e-06 | -80 | -50 | -8.5432e-06 | -80
10 | -6.4418e-09 | -80 | 0 | -6.3956e-08 | -80 | -10 | -3.9554e-07 | -80 | -20 | -1.682e-06 | -80 | -30 | -3.7403e-06 | -80 | -40 | -5.7643e-06 | -80 | -50 | -8.5479e-06 | -80
10 | -5.1585e-09 | -79 | 0 | -3.0486e-08 | -79 | -10 | -3.9217e-07 | -79 | -20 | -1.6717e-06 | -79 | -30 | -3.722e-06 | -79 | -40 | -5.718e-06 | -79 | -50 | -8.4541e-06 | -79
10 | -5.5973e-09 | -78 | 0 | -3.5222e-08 | -78 | -10 | -3.8683e-07 | -78 | -20 | -1.6498e-06 | -78 | -30 | -3.6911e-06 | -78 | -40 | -5.6903e-06 | -78 | -50 | -8.384e-06 | -78
10 | -3.2006e-09 | -77 | 0 | -4.2185e-08 | -77 | -10 | -3.8159e-07 | -77 | -20 | -1.6345e-06 | -77 | -30 | -3.6504e-06 | -77 | -40 | -5.6218e-06 | -77 | -50 | -8.282e-06 | -77
10 | -5.2575e-09 | -76 | 0 | -4.3564e-08 | -76 | -10 | -3.7536e-07 | -76 | -20 | -1.6314e-06 | -76 | -30 | -3.6136e-06 | -76 | -40 | -5.5905e-06 | -76 | -50 | -8.2035e-06 | -76
10 | -4.6339e-09 | -75 | 0 | -2.5174e-08 | -75 | -10 | -3.7316e-07 | -75 | -20 | -1.6145e-06 | -75 | -30 | -3.5965e-06 | -75 | -40 | -5.5435e-06 | -75 | -50 | -8.1597e-06 | -75
10 | -1.4112e-09 | -74 | 0 | -2.8874e-08 | -74 | -10 | -3.6643e-07 | -74 | -20 | -1.5984e-06 | -74 | -30 | -3.5603e-06 | -74 | -40 | -5.4855e-06 | -74 | -50 | -8.0948e-06 | -74
10 | -8.639e-10 | -73 | 0 | -2.4757e-08 | -73 | -10 | -3.6544e-07 | -73 | -20 | -1.5875e-06 | -73 | -30 | -3.5252e-06 | -73 | -40 | -5.4229e-06 | -73 | -50 | -8.0382e-06 | -73
10 | -9.6005e-10 | -72 | 0 | -1.9877e-08 | -72 | -10 | -3.6383e-07 | -72 | -20 | -1.59e-06 | -72 | -30 | -3.5077e-06 | -72 | -40 | -5.3711e-06 | -72 | -50 | -7.9646e-06 | -72
10 | -1.2155e-09 | -71 | 0 | -2.1266e-08 | -71 | -10 | -3.5956e-07 | -71 | -20 | -1.5709e-06 | -71 | -30 | -3.4712e-06 | -71 | -40 | -5.3308e-06 | -71 | -50 | -7.897e-06 | -71
10 | -4.6647e-10 | -70 | 0 | -1.7774e-08 | -70 | -10 | -3.5587e-07 | -70 | -20 | -1.5645e-06 | -70 | -30 | -3.436e-06 | -70 | -40 | -5.3071e-06 | -70 | -50 | -7.8144e-06 | -70
10 | -5.8667e-10 | -69 | 0 | -1.7188e-08 | -69 | -10 | -3.5463e-07 | -69 | -20 | -1.5478e-06 | -69 | -30 | -3.4097e-06 | -69 | -40 | -5.2682e-06 | -69 | -50 | -7.7522e-06 | -69
10 | 1.753e-11 | -68 | 0 | -1.7213e-08 | -68 | -10 | -3.5557e-07 | -68 | -20 | -1.5312e-06 | -68 | -30 | -3.3816e-06 | -68 | -40 | -5.2277e-06 | -68 | -50 | -7.651e-06 | -68
10 | -4.1092e-10 | -67 | 0 | -1.4167e-08 | -67 | -10 | -3.5291e-07 | -67 | -20 | -1.5234e-06 | -67 | -30 | -3.3641e-06 | -67 | -40 | -5.176e-06 | -67 | -50 | -7.5839e-06 | -67
10 | -1.8761e-10 | -66 | 0 | -1.4488e-08 | -66 | -10 | -3.464e-07 | -66 | -20 | -1.518e-06 | -66 | -30 | -3.347e-06 | -66 | -40 | -5.1474e-06 | -66 | -50 | -7.54e-06 | -66
10 | 1.0547e-10 | -65 | 0 | -1.4664e-08 | -65 | -10 | -3.4816e-07 | -65 | -20 | -1.4919e-06 | -65 | -30 | -3.3096e-06 | -65 | -40 | -5.1125e-06 | -65 | -50 | -7.4926e-06 | -65
10 | -2.7924e-10 | -64 | 0 | -1.3986e-08 | -64 | -10 | -3.3852e-07 | -64 | -20 | -1.4869e-06 | -64 | -30 | -3.2934e-06 | -64 | -40 | -5.0679e-06 | -64 | -50 | -7.4336e-06 | -64
10 | -8.4169e-11 | -63 | 0 | -1.2388e-08 | -63 | -10 | -3.364e-07 | -63 | -20 | -1.4769e-06 | -63 | -30 | -3.2768e-06 | -63 | -40 | -5.0301e-06 | -63 | -50 | -7.3309e-06 | -63
10 | 2.2108e-10 | -62 | 0 | -1.2726e-08 | -62 | -10 | -3.3818e-07 | -62 | -20 | -1.4703e-06 | -62 | -30 | -3.251e-06 | -62 | -40 | -4.9767e-06 | -62 | -50 | -7.2419e-06 | -62
10 | -2.1994e-10 | -61 | 0 | -1.1952e-08 | -61 | -10 | -3.3217e-07 | -61 | -20 | -1.4604e-06 | -61 | -30 | -3.2252e-06 | -61 | -40 | -4.9409e-06 | -61 | -50 | -7.1845e-06 | -61
10 | -6.8178e-11 | -60 | 0 | -1.2048e-08 | -60 | -10 | -3.2896e-07 | -60 | -20 | -1.4417e-06 | -60 | -30 | -3.2148e-06 | -60 | -40 | -4.9005e-06 | -60 | -50 | -7.1078e-06 | -60
10 | 2.8827e-10 | -59 | 0 | -1.1943e-08 | -59 | -10 | -3.2723e-07 | -59 | -20 | -1.4401e-06 | -59 | -30 | -3.1677e-06 | -59 | -40 | -4.8582e-06 | -59 | -50 | -7.0391e-06 | -59
10 | -2.1737e-10 | -58 | 0 | -1.167e-08 | -58 | -10 | -3.2614e-07 | -58 | -20 | -1.4304e-06 | -58 | -30 | -3.1372e-06 | -58 | -40 | -4.8349e-06 | -58 | -50 | -6.9291e-06 | -58
10 | -7.306e-11 | -57 | 0 | -1.1412e-08 | -57 | -10 | -3.2572e-07 | -57 | -20 | -1.4179e-06 | -57 | -30 | -3.1302e-06 | -57 | -40 | -4.774e-06 | -57 | -50 | -6.8658e-06 | -57
10 | 2.2474e-10 | -56 | 0 | -1.1442e-08 | -56 | -10 | -3.2558e-07 | -56 | -20 | -1.4105e-06 | -56 | -30 | -3.117e-06 | -56 | -40 | -4.7015e-06 | -56 | -50 | -6.774e-06 | -56
10 | -2.0977e-10 | -55 | 0 | -1.1371e-08 | -55 | -10 | -3.2148e-07 | -55 | -20 | -1.4023e-06 | -55 | -30 | -3.1023e-06 | -55 | -40 | -4.6441e-06 | -55 | -50 | -6.6893e-06 | -55
10 | -6.3675e-11 | -54 | 0 | -1.12e-08 | -54 | -10 | -3.2047e-07 | -54 | -20 | -1.3952e-06 | -54 | -30 | -3.0754e-06 | -54 | -40 | -4.5958e-06 | -54 | -50 | -6.5893e-06 | -54
10 | 3.5466e-10 | -53 | 0 | -1.096e-08 | -53 | -10 | -3.1423e-07 | -53 | -20 | -1.3912e-06 | -53 | -30 | -3.0468e-06 | -53 | -40 | -4.5521e-06 | -53 | -50 | -6.5129e-06 | -53
10 | -2.0464e-10 | -52 | 0 | -1.0605e-08 | -52 | -10 | -3.1632e-07 | -52 | -20 | -1.3792e-06 | -52 | -30 | -3.0159e-06 | -52 | -40 | -4.4795e-06 | -52 | -50 | -6.4293e-06 | -52
10 | -5.8794e-11 | -51 | 0 | -1.1024e-08 | -51 | -10 | -3.1363e-07 | -51 | -20 | -1.3603e-06 | -51 | -30 | -2.9866e-06 | -51 | -40 | -4.4265e-06 | -51 | -50 | -6.3291e-06 | -51
10 | 2.7733e-10 | -50 | 0 | -1.0622e-08 | -50 | -10 | -3.1112e-07 | -50 | -20 | -1.3542e-06 | -50 | -30 | -2.9635e-06 | -50 | -40 | -4.3815e-06 | -50 | -50 | -6.2044e-06 | -50
10 | -1.9896e-10 | -49 | 0 | -1.0555e-08 | -49 | -10 | -3.0764e-07 | -49 | -20 | -1.3444e-06 | -49 | -30 | -2.9228e-06 | -49 | -40 | -4.3078e-06 | -49 | -50 | -6.0826e-06 | -49
10 | -5.5722e-11 | -48 | 0 | -1.0533e-08 | -48 | -10 | -3.0711e-07 | -48 | -20 | -1.336e-06 | -48 | -30 | -2.8949e-06 | -48 | -40 | -4.2329e-06 | -48 | -50 | -5.9819e-06 | -48
10 | 3.7149e-10 | -47 | 0 | -1.0577e-08 | -47 | -10 | -3.0617e-07 | -47 | -20 | -1.3348e-06 | -47 | -30 | -2.8516e-06 | -47 | -40 | -4.1862e-06 | -47 | -50 | -5.8781e-06 | -47
10 | -1.9192e-10 | -46 | 0 | -1.0278e-08 | -46 | -10 | -3.0335e-07 | -46 | -20 | -1.3182e-06 | -46 | -30 | -2.8243e-06 | -46 | -40 | -4.131e-06 | -46 | -50 | -5.7531e-06 | -46
10 | -4.6463e-11 | -45 | 0 | -1.0226e-08 | -45 | -10 | -3.0431e-07 | -45 | -20 | -1.2993e-06 | -45 | -30 | -2.7847e-06 | -45 | -40 | -4.0882e-06 | -45 | -50 | -5.6005e-06 | -45
10 | 3.0581e-10 | -44 | 0 | -1.015e-08 | -44 | -10 | -3.0095e-07 | -44 | -20 | -1.2855e-06 | -44 | -30 | -2.7463e-06 | -44 | -40 | -4.0182e-06 | -44 | -50 | -5.4793e-06 | -44
10 | -1.8946e-10 | -43 | 0 | -9.8943e-09 | -43 | -10 | -2.9942e-07 | -43 | -20 | -1.2744e-06 | -43 | -30 | -2.7048e-06 | -43 | -40 | -3.9108e-06 | -43 | -50 | -5.3391e-06 | -43
10 | -4.5874e-11 | -42 | 0 | -1.067e-08 | -42 | -10 | -2.9706e-07 | -42 | -20 | -1.2639e-06 | -42 | -30 | -2.6762e-06 | -42 | -40 | -3.8299e-06 | -42 | -50 | -5.2037e-06 | -42
10 | 3.4442e-10 | -41 | 0 | -1.053e-08 | -41 | -10 | -2.9298e-07 | -41 | -20 | -1.2418e-06 | -41 | -30 | -2.6311e-06 | -41 | -40 | -3.7406e-06 | -41 | -50 | -5.0214e-06 | -41
10 | -1.8262e-10 | -40 | 0 | -1.0492e-08 | -40 | -10 | -2.9076e-07 | -40 | -20 | -1.2237e-06 | -40 | -30 | -2.5883e-06 | -40 | -40 | -3.6477e-06 | -40 | -50 | -4.863e-06 | -40
10 | -4.2886e-11 | -39 | 0 | -1.0682e-08 | -39 | -10 | -2.8579e-07 | -39 | -20 | -1.2042e-06 | -39 | -30 | -2.5359e-06 | -39 | -40 | -3.5554e-06 | -39 | -50 | -4.6889e-06 | -39
10 | 3.1258e-10 | -38 | 0 | -1.0161e-08 | -38 | -10 | -2.8581e-07 | -38 | -20 | -1.1926e-06 | -38 | -30 | -2.4938e-06 | -38 | -40 | -3.46e-06 | -38 | -50 | -4.5168e-06 | -38
10 | -1.8245e-10 | -37 | 0 | -1.0295e-08 | -37 | -10 | -2.8342e-07 | -37 | -20 | -1.1758e-06 | -37 | -30 | -2.4299e-06 | -37 | -40 | -3.3551e-06 | -37 | -50 | -4.3341e-06 | -37
10 | -2.6558e-11 | -36 | 0 | -1.0863e-08 | -36 | -10 | -2.7786e-07 | -36 | -20 | -1.1643e-06 | -36 | -30 | -2.3824e-06 | -36 | -40 | -3.2462e-06 | -36 | -50 | -4.1527e-06 | -36
10 | 3.1448e-10 | -35 | 0 | -1.0409e-08 | -35 | -10 | -2.7361e-07 | -35 | -20 | -1.1481e-06 | -35 | -30 | -2.3102e-06 | -35 | -40 | -3.1344e-06 | -35 | -50 | -3.9373e-06 | -35
10 | -1.7419e-10 | -34 | 0 | -1.0182e-08 | -34 | -10 | -2.6972e-07 | -34 | -20 | -1.1269e-06 | -34 | -30 | -2.2603e-06 | -34 | -40 | -3.0148e-06 | -34 | -50 | -3.7476e-06 | -34
10 | -2.0835e-11 | -33 | 0 | -1.0393e-08 | -33 | -10 | -2.6792e-07 | -33 | -20 | -1.109e-06 | -33 | -30 | -2.1935e-06 | -33 | -40 | -2.8807e-06 | -33 | -50 | -3.5608e-06 | -33
10 | -3.2958e-11 | -32 | 0 | -1.0368e-08 | -32 | -10 | -2.6511e-07 | -32 | -20 | -1.0822e-06 | -32 | -30 | -2.1233e-06 | -32 | -40 | -2.7544e-06 | -32 | -50 | -3.3559e-06 | -32
10 | -1.9918e-11 | -31 | 0 | -1.0243e-08 | -31 | -10 | -2.6013e-07 | -31 | -20 | -1.0599e-06 | -31 | -30 | -2.0415e-06 | -31 | -40 | -2.6245e-06 | -31 | -50 | -3.1558e-06 | -31
10 | -2.9672e-11 | -30 | 0 | -9.9968e-09 | -30 | -10 | -2.5927e-07 | -30 | -20 | -1.0405e-06 | -30 | -30 | -1.9477e-06 | -30 | -40 | -2.4873e-06 | -30 | -50 | -2.9668e-06 | -30
10 | -2.7385e-11 | -29 | 0 | -1.0492e-08 | -29 | -10 | -2.5463e-07 | -29 | -20 | -1.0081e-06 | -29 | -30 | -1.8697e-06 | -29 | -40 | -2.3502e-06 | -29 | -50 | -2.7794e-06 | -29
10 | -2.5692e-11 | -28 | 0 | -9.8527e-09 | -28 | -10 | -2.5223e-07 | -28 | -20 | -9.7896e-07 | -28 | -30 | -1.7717e-06 | -28 | -40 | -2.1923e-06 | -28 | -50 | -2.5981e-06 | -28
10 | -2.6853e-11 | -27 | 0 | -9.9405e-09 | -27 | -10 | -2.508e-07 | -27 | -20 | -9.434e-07 | -27 | -30 | -1.6696e-06 | -27 | -40 | -2.0563e-06 | -27 | -50 | -2.4123e-06 | -27
10 | -3.9766e-11 | -26 | 0 | -9.8599e-09 | -26 | -10 | -2.473e-07 | -26 | -20 | -9.1267e-07 | -26 | -30 | -1.58e-06 | -26 | -40 | -1.9168e-06 | -26 | -50 | -2.214e-06 | -26
10 | 1.9009e-10 | -25 | 0 | -9.4953e-09 | -25 | -10 | -2.4269e-07 | -25 | -20 | -8.7828e-07 | -25 | -30 | -1.4813e-06 | -25 | -40 | -1.7832e-06 | -25 | -50 | -2.0407e-06 | -25
10 | -1.7528e-10 | -24 | 0 | -9.4057e-09 | -24 | -10 | -2.3959e-07 | -24 | -20 | -8.4048e-07 | -24 | -30 | -1.3834e-06 | -24 | -40 | -1.6473e-06 | -24 | -50 | -1.8739e-06 | -24
10 | -3.123e-11 | -23 | 0 | -9.1925e-09 | -23 | -10 | -2.3319e-07 | -23 | -20 | -8.0324e-07 | -23 | -30 | -1.2847e-06 | -23 | -40 | -1.5063e-06 | -23 | -50 | -1.7046e-06 | -23
10 | -3.6695e-11 | -22 | 0 | -9.132e-09 | -22 | -10 | -2.2815e-07 | -22 | -20 | -7.5693e-07 | -22 | -30 | -1.1852e-06 | -22 | -40 | -1.3728e-06 | -22 | -50 | -1.5406e-06 | -22
10 | 1.5679e-10 | -21 | 0 | -9.2914e-09 | -21 | -10 | -2.2503e-07 | -21 | -20 | -7.1275e-07 | -21 | -30 | -1.0808e-06 | -21 | -40 | -1.2469e-06 | -21 | -50 | -1.387e-06 | -21
10 | -1.6964e-10 | -20 | 0 | -9.1049e-09 | -20 | -10 | -2.1699e-07 | -20 | -20 | -6.6591e-07 | -20 | -30 | -9.8357e-07 | -20 | -40 | -1.1316e-06 | -20 | -50 | -1.2404e-06 | -20
10 | -1.7469e-11 | -19 | 0 | -9.1202e-09 | -19 | -10 | -2.0916e-07 | -19 | -20 | -6.1801e-07 | -19 | -30 | -8.8937e-07 | -19 | -40 | -1.0139e-06 | -19 | -50 | -1.1054e-06 | -19
10 | -3.2312e-11 | -18 | 0 | -8.3439e-09 | -18 | -10 | -2.0205e-07 | -18 | -20 | -5.6819e-07 | -18 | -30 | -7.9402e-07 | -18 | -40 | -8.9551e-07 | -18 | -50 | -9.7372e-07 | -18
10 | 8.7787e-11 | -17 | 0 | -8.3512e-09 | -17 | -10 | -1.9414e-07 | -17 | -20 | -5.1616e-07 | -17 | -30 | -7.0504e-07 | -17 | -40 | -7.8907e-07 | -17 | -50 | -8.5192e-07 | -17
10 | -1.5989e-10 | -16 | 0 | -7.9711e-09 | -16 | -10 | -1.8329e-07 | -16 | -20 | -4.6265e-07 | -16 | -30 | -6.2055e-07 | -16 | -40 | -6.8616e-07 | -16 | -50 | -7.3643e-07 | -16
10 | -1.2713e-11 | -15 | 0 | -8.0372e-09 | -15 | -10 | -1.7357e-07 | -15 | -20 | -4.1211e-07 | -15 | -30 | -5.402e-07 | -15 | -40 | -5.8995e-07 | -15 | -50 | -6.3282e-07 | -15
10 | -2.7275e-11 | -14 | 0 | -7.9175e-09 | -14 | -10 | -1.6232e-07 | -14 | -20 | -3.6336e-07 | -14 | -30 | -4.6453e-07 | -14 | -40 | -5.0103e-07 | -14 | -50 | -5.3952e-07 | -14
10 | -3.332e-11 | -13 | 0 | -7.5566e-09 | -13 | -10 | -1.5167e-07 | -13 | -20 | -3.1426e-07 | -13 | -30 | -4.0206e-07 | -13 | -40 | -4.2069e-07 | -13 | -50 | -4.4903e-07 | -13
10 | -1.4856e-10 | -12 | 0 | -7.4126e-09 | -12 | -10 | -1.3713e-07 | -12 | -20 | -2.6817e-07 | -12 | -30 | -3.3461e-07 | -12 | -40 | -3.5586e-07 | -12 | -50 | -3.7699e-07 | -12
10 | -9.052e-12 | -11 | 0 | -7.2686e-09 | -11 | -10 | -1.2246e-07 | -11 | -20 | -2.2334e-07 | -11 | -30 | -2.7371e-07 | -11 | -40 | -2.8829e-07 | -11 | -50 | -3.0708e-07 | -11
10 | -2.1729e-11 | -10 | 0 | -6.9905e-09 | -10 | -10 | -1.0682e-07 | -10 | -20 | -1.8396e-07 | -10 | -30 | -2.2e-07 | -10 | -40 | -2.292e-07 | -10 | -50 | -2.4367e-07 | -10
10 | -1.3664e-10 | -9 | 0 | -6.8359e-09 | -9 | -10 | -9.0422e-08 | -9 | -20 | -1.4715e-07 | -9 | -30 | -1.718e-07 | -9 | -40 | -1.7856e-07 | -9 | -50 | -1.8632e-07 | -9
10 | -1.4024e-10 | -8 | 0 | -6.4234e-09 | -8 | -10 | -7.4266e-08 | -8 | -20 | -1.1514e-07 | -8 | -30 | -1.3062e-07 | -8 | -40 | -1.3563e-07 | -8 | -50 | -1.4066e-07 | -8
10 | 1.6369e-12 | -7 | 0 | -6.0597e-09 | -7 | -10 | -5.9156e-08 | -7 | -20 | -8.6649e-08 | -7 | -30 | -9.6397e-08 | -7 | -40 | -9.919e-08 | -7 | -50 | -1.0324e-07 | -7
10 | -1.4429e-11 | -6 | 0 | -5.699e-09 | -6 | -10 | -4.4839e-08 | -6 | -20 | -6.2446e-08 | -6 | -30 | -6.8279e-08 | -6 | -40 | -6.9095e-08 | -6 | -50 | -7.1125e-08 | -6
10 | -2.9866e-10 | -5 | 0 | -5.1876e-09 | -5 | -10 | -3.2117e-08 | -5 | -20 | -4.2206e-08 | -5 | -30 | -4.5297e-08 | -5 | -40 | -4.5405e-08 | -5 | -50 | -4.7012e-08 | -5
10 | -1.2685e-10 | -4 | 0 | -4.3914e-09 | -4 | -10 | -2.1214e-08 | -4 | -20 | -2.7501e-08 | -4 | -30 | -2.8791e-08 | -4 | -40 | -2.9067e-08 | -4 | -50 | -2.9492e-08 | -4
10 | 5.6348e-12 | -3 | 0 | -3.5996e-09 | -3 | -10 | -1.2577e-08 | -3 | -20 | -1.5639e-08 | -3 | -30 | -1.6097e-08 | -3 | -40 | -1.6207e-08 | -3 | -50 | -1.6529e-08 | -3
10 | -3.7871e-12 | -2 | 0 | -2.4298e-09 | -2 | -10 | -6.1881e-09 | -2 | -20 | -7.3649e-09 | -2 | -30 | -7.2984e-09 | -2 | -40 | -7.4068e-09 | -2 | -50 | -7.5198e-09 | -2
10 | 2.029e-10 | -1 | 0 | -1.0424e-09 | -1 | -10 | -2.0484e-09 | -1 | -20 | -2.2364e-09 | -1 | -30 | -2.1827e-09 | -1 | -40 | -2.2134e-09 | -1 | -50 | -2.2157e-09 | -1
10 | -8.7812e-11 | 0 | 0 | 1.5434e-12 | 0 | -10 | -1.7221e-11 | 0 | -20 | 3.1955e-12 | 0 | -30 | 4.1552e-12 | 0 | -40 | 5.2999e-12 | 0 | -50 | 5.2488e-12 | 0
10 | 5.6428e-11 | 1 | 0 | 2.0188e-09 | 1 | -10 | 3.5489e-09 | 1 | -20 | 2.718e-09 | 1 | -30 | 2.6606e-09 | 1 | -40 | 2.4771e-09 | 1 | -50 | 2.4126e-09 | 1
10 | 1.2947e-10 | 2 | 0 | 7.4085e-09 | 2 | -10 | 1.1886e-08 | 2 | -20 | 9.8795e-09 | 2 | -30 | 9.7783e-09 | 2 | -40 | 9.1548e-09 | 2 | -50 | 8.8649e-09 | 2
10 | 3.4931e-10 | 3 | 0 | 1.6797e-08 | 3 | -10 | 2.6558e-08 | 3 | -20 | 2.2701e-08 | 3 | -30 | 2.2629e-08 | 3 | -40 | 2.1374e-08 | 3 | -50 | 2.0887e-08 | 3
10 | 1.0336e-09 | 4 | 0 | 3.083e-08 | 4 | -10 | 5.0782e-08 | 4 | -20 | 4.2741e-08 | 4 | -30 | 4.2021e-08 | 4 | -40 | 4.0625e-08 | 4 | -50 | 3.9802e-08 | 4
10 | 2.1681e-09 | 5 | 0 | 5.2631e-08 | 5 | -10 | 8.5161e-08 | 5 | -20 | 7.3291e-08 | 5 | -30 | 7.2909e-08 | 5 | -40 | 7.0843e-08 | 5 | -50 | 6.9719e-08 | 5
10 | 5.0587e-09 | 6 | 0 | 8.157e-08 | 6 | -10 | 1.2989e-07 | 6 | -20 | 1.1579e-07 | 6 | -30 | 1.1509e-07 | 6 | -40 | 1.1285e-07 | 6 | -50 | 1.1151e-07 | 6
10 | 9.355e-09 | 7 | 0 | 1.1746e-07 | 7 | -10 | 1.8555e-07 | 7 | -20 | 1.699e-07 | 7 | -30 | 1.7014e-07 | 7 | -40 | 1.6722e-07 | 7 | -50 | 1.664e-07 | 7
10 | 1.6386e-08 | 8 | 0 | 1.6056e-07 | 8 | -10 | 2.5172e-07 | 8 | -20 | 2.3598e-07 | 8 | -30 | 2.3739e-07 | 8 | -40 | 2.3635e-07 | 8 | -50 | 2.3645e-07 | 8
10 | 2.6561e-08 | 9 | 0 | 2.1169e-07 | 9 | -10 | 3.3012e-07 | 9 | -20 | 3.1677e-07 | 9 | -30 | 3.199e-07 | 9 | -40 | 3.2272e-07 | 9 | -50 | 3.2219e-07 | 9
10 | 4.5926e-08 | 10 | 0 | 2.7212e-07 | 10 | -10 | 4.2318e-07 | 10 | -20 | 4.1334e-07 | 10 | -30 | 4.2175e-07 | 10 | -40 | 4.2559e-07 | 10 | -50 | 4.2653e-07 | 10

## Settings
==================================
Latest Run
==================================
Test Name | vds-id#1@1
Mode | Sweeping
Speed | Normal
Sweep Delay | 0
Hold Time | 0
Site Coordinate | 0,0
Last Executed | 09/09/2016 16:04:45
KTEI Version | V9.1
Execution Time | 00:00:04:49
Interlock | High Voltage Enabled
Device Terminal | Source | Gate | Drain
Instrument | GNDU | SMU1 | SMU2
Name | N/A | GateV | DrainV
Forcing Function | Common | Voltage Step | Voltage Sweep
Master/Slave | N/A | Master | Master
Start/Level | 0 | 10 | 10
Stop | N/A | -50 | -80
Step | N/A | -10 | -1
Number of Points | N/A | 7 | 182
Compliance | N/A | 0.01 | 0.01
Measure I | N/A | No | Measured
Measure V | N/A | Programmed | Programmed
Range I | N/A | Limited Auto=1uA | Auto
Range V | N/A | Best Fixed | Best Fixed
Range C | N/A | N/A | N/A
Dual Sweep Mode | N/A | N/A | Enabled
Pulse Mode | N/A | N/A | Disabled
Hold | N/A | N/A | N/A
Frequency | N/A | N/A | N/A
Frequency 2 | N/A | N/A | N/A
Number of Pts. | N/A | N/A | N/A
AC Voltage | N/A | N/A | N/A
Over Voltage Setting | N/A | OFF | OFF

## Processed Data
Drain V (V) | Drain I - Vg 10V | Drain I - Vg 0V | Drain I - Vg -10V | Drain I - Vg -20V | Drain I - Vg -30V | Drain I - Vg -40V | Drain I - Vg -50V
10 | 4.3167e-11 | 3.6477e-07 | 4.6735e-07 | 5.0897e-07 | 4.7323e-07 | 4.6319e-07 | 4.605e-07
9 | 2.6158e-11 | 2.5065e-07 | 3.2659e-07 | 3.5711e-07 | 3.2914e-07 | 3.2669e-07 | 3.2091e-07
8 | 1.4966e-10 | 1.8262e-07 | 2.3733e-07 | 2.5946e-07 | 2.361e-07 | 2.3118e-07 | 2.2777e-07
7 | -2.0242e-12 | 1.2972e-07 | 1.6832e-07 | 1.8234e-07 | 1.6461e-07 | 1.5984e-07 | 1.5754e-07
6 | 1.6469e-12 | 8.7947e-08 | 1.1433e-07 | 1.2321e-07 | 1.0994e-07 | 1.0628e-07 | 1.0384e-07
5 | 2.2721e-10 | 5.6501e-08 | 7.3488e-08 | 7.8879e-08 | 6.9336e-08 | 6.6878e-08 | 6.5106e-08
4 | 1.5082e-10 | 3.4985e-08 | 4.3861e-08 | 4.6442e-08 | 4.0711e-08 | 3.9906e-08 | 3.8312e-08
3 | 4.5828e-12 | 1.817e-08 | 2.4095e-08 | 2.522e-08 | 2.1937e-08 | 2.0651e-08 | 1.9845e-08
2 | 1.2236e-12 | 7.6607e-09 | 1.0355e-08 | 1.0966e-08 | 9.2243e-09 | 8.8249e-09 | 8.3679e-09
1 | -1.2554e-11 | 2.0219e-09 | 2.7815e-09 | 2.9457e-09 | 2.4632e-09 | 2.3671e-09 | 2.2735e-09
0 | 6.9394e-12 | -5.1116e-12 | 4.1687e-11 | 3.9023e-11 | 2.9302e-11 | -1.919e-12 | 5.4598e-13
-1 | -8.4208e-13 | -1.0567e-09 | -2.7423e-09 | -3.0309e-09 | -3.092e-09 | -2.8818e-09 | -2.9007e-09
-2 | -1.9441e-10 | -2.3756e-09 | -8.2912e-09 | -1.0051e-08 | -1.0604e-08 | -1.024e-08 | -1.0227e-08
-3 | 1.2029e-10 | -3.718e-09 | -1.6959e-08 | -2.2153e-08 | -2.3953e-08 | -2.3105e-08 | -2.322e-08
-4 | 1.2368e-11 | -4.7849e-09 | -2.8492e-08 | -3.9113e-08 | -4.3972e-08 | -4.2343e-08 | -4.2477e-08
-5 | -1.7447e-12 | -5.868e-09 | -4.2083e-08 | -6.1245e-08 | -7.1654e-08 | -6.9908e-08 | -7.0521e-08
-6 | -5.6644e-11 | -6.6645e-09 | -5.8133e-08 | -9.0769e-08 | -1.0818e-07 | -1.0602e-07 | -1.0828e-07
-7 | 1.1722e-10 | -7.326e-09 | -7.6307e-08 | -1.2644e-07 | -1.533e-07 | -1.5214e-07 | -1.5585e-07
-8 | 5.9294e-12 | -7.7575e-09 | -9.5544e-08 | -1.6881e-07 | -2.0749e-07 | -2.0781e-07 | -2.1296e-07
-9 | -1.3053e-12 | -8.6882e-09 | -1.1545e-07 | -2.1541e-07 | -2.693e-07 | -2.7339e-07 | -2.8211e-07
-10 | 1.7068e-11 | -8.552e-09 | -1.3441e-07 | -2.6651e-07 | -3.3867e-07 | -3.4786e-07 | -3.626e-07
-11 | -5.0923e-13 | -8.9482e-09 | -1.54e-07 | -3.2239e-07 | -4.1733e-07 | -4.3188e-07 | -4.5585e-07
-12 | -1.6177e-12 | -9.1017e-09 | -1.715e-07 | -3.8035e-07 | -4.7765e-07 | -5.0581e-07 | -5.37e-07
-13 | 4.807e-11 | -9.2289e-09 | -1.8882e-07 | -4.4072e-07 | -5.7069e-07 | -6.072e-07 | -6.4677e-07
-14 | -5.5134e-13 | -9.3415e-09 | -2.0335e-07 | -4.8252e-07 | -6.633e-07 | -7.1625e-07 | -7.7127e-07
-15 | -2.082e-12 | -9.7368e-09 | -2.164e-07 | -5.4379e-07 | -7.6735e-07 | -8.3345e-07 | -9.0481e-07
-16 | 6.4756e-11 | -9.6396e-09 | -2.2599e-07 | -6.0639e-07 | -8.6785e-07 | -9.6066e-07 | -1.0511e-06
-17 | 1.5107e-12 | -9.8211e-09 | -2.3742e-07 | -6.7079e-07 | -9.7394e-07 | -1.0957e-06 | -1.2032e-06
-18 | -2.8176e-12 | -1.0018e-08 | -2.4497e-07 | -7.2598e-07 | -1.0899e-06 | -1.2308e-06 | -1.3669e-06
-19 | 8.1812e-11 | -1.0113e-08 | -2.5413e-07 | -7.8283e-07 | -1.1997e-06 | -1.3878e-06 | -1.5383e-06
-20 | 3.6569e-12 | -1.0245e-08 | -2.6029e-07 | -8.3868e-07 | -1.3153e-06 | -1.5268e-06 | -1.7147e-06
-21 | -3.7274e-12 | -1.0532e-08 | -2.6744e-07 | -8.9089e-07 | -1.4372e-06 | -1.6941e-06 | -1.9043e-06
-22 | 9.5468e-11 | -1.0453e-08 | -2.7183e-07 | -9.4559e-07 | -1.5604e-06 | -1.8473e-06 | -2.0836e-06
-23 | 5.2981e-12 | -1.0664e-08 | -2.7503e-07 | -9.8397e-07 | -1.6648e-06 | -2.0072e-06 | -2.2851e-06
-24 | 2.9086e-10 | -1.0198e-08 | -2.8174e-07 | -1.0232e-06 | -1.7833e-06 | -2.1738e-06 | -2.4966e-06
-25 | 8.9261e-11 | -1.0343e-08 | -2.8437e-07 | -1.0659e-06 | -1.8874e-06 | -2.3417e-06 | -2.7088e-06
-26 | 6.6869e-12 | -1.031e-08 | -2.8791e-07 | -1.0991e-06 | -1.9997e-06 | -2.4951e-06 | -2.9292e-06
-27 | -5.5576e-12 | -1.046e-08 | -2.8957e-07 | -1.1388e-06 | -2.0973e-06 | -2.6662e-06 | -3.145e-06
-28 | 1.0361e-10 | -1.0834e-08 | -2.9165e-07 | -1.1643e-06 | -2.1874e-06 | -2.8155e-06 | -3.3617e-06
-29 | -5.9379e-12 | -1.0466e-08 | -2.94e-07 | -1.1934e-06 | -2.2849e-06 | -2.9778e-06 | -3.5888e-06
-30 | 3.2697e-10 | -1.0685e-08 | -2.9503e-07 | -1.2182e-06 | -2.3685e-06 | -3.1235e-06 | -3.8092e-06
-31 | 5.7556e-11 | -1.1136e-08 | -2.938e-07 | -1.2418e-06 | -2.4509e-06 | -3.2771e-06 | -4.0282e-06
-32 | -1.0563e-12 | -1.1361e-08 | -2.9366e-07 | -1.2542e-06 | -2.5349e-06 | -3.4315e-06 | -4.2371e-06
-33 | 3.2754e-10 | -1.1132e-08 | -3.0009e-07 | -1.2667e-06 | -2.6082e-06 | -3.5788e-06 | -4.4571e-06
-34 | 6.3839e-11 | -1.1482e-08 | -2.9971e-07 | -1.2765e-06 | -2.6659e-06 | -3.7188e-06 | -4.6717e-06
-35 | -1.5154e-11 | -1.0989e-08 | -3.0177e-07 | -1.2914e-06 | -2.7222e-06 | -3.8394e-06 | -4.8938e-06
-36 | 3.8024e-10 | -1.0903e-08 | -3.0707e-07 | -1.3096e-06 | -2.7752e-06 | -3.9559e-06 | -4.9749e-06
-37 | 3.6502e-11 | -1.1102e-08 | -3.0632e-07 | -1.3151e-06 | -2.8268e-06 | -4.058e-06 | -5.1529e-06
-38 | -1.1156e-11 | -1.1088e-08 | -3.0666e-07 | -1.3341e-06 | -2.8754e-06 | -4.1641e-06 | -5.325e-06
-39 | 3.3509e-10 | -1.1217e-08 | -3.1239e-07 | -1.3514e-06 | -2.9119e-06 | -4.2742e-06 | -5.4776e-06
-40 | 4.2149e-11 | -1.0728e-08 | -3.1515e-07 | -1.357e-06 | -2.9515e-06 | -4.3624e-06 | -5.6304e-06
-41 | -1.4186e-11 | -1.1092e-08 | -3.1476e-07 | -1.3702e-06 | -3.0066e-06 | -4.4513e-06 | -5.8228e-06
-42 | 3.9428e-10 | -1.1154e-08 | -3.1648e-07 | -1.3934e-06 | -3.0401e-06 | -4.5555e-06 | -5.9703e-06
-43 | 2.1946e-11 | -1.0952e-08 | -3.2517e-07 | -1.4356e-06 | -3.071e-06 | -4.6114e-06 | -6.091e-06
-44 | -2.3865e-11 | -1.134e-08 | -3.2923e-07 | -1.4593e-06 | -3.0936e-06 | -4.6802e-06 | -6.2234e-06
-45 | 3.3525e-10 | -1.2149e-08 | -3.3501e-07 | -1.4714e-06 | -3.1521e-06 | -4.7516e-06 | -6.3844e-06
-46 | 8.5297e-12 | -1.1939e-08 | -3.3388e-07 | -1.4657e-06 | -3.1863e-06 | -4.8009e-06 | -6.5268e-06
-47 | -2.3865e-11 | -1.2061e-08 | -3.3669e-07 | -1.5111e-06 | -3.2116e-06 | -4.8618e-06 | -6.6246e-06
-48 | 3.5745e-10 | -1.2262e-08 | -3.3464e-07 | -1.5244e-06 | -3.2361e-06 | -4.9302e-06 | -6.7361e-06
-49 | 1.0457e-11 | -1.2051e-08 | -3.361e-07 | -1.5204e-06 | -3.2401e-06 | -4.9838e-06 | -6.8435e-06
-50 | -3.3502e-11 | -1.1848e-08 | -3.3746e-07 | -1.5273e-06 | -3.3408e-06 | -4.9482e-06 | -6.9522e-06
-51 | 3.4095e-10 | -1.2143e-08 | -3.412e-07 | -1.54e-06 | -3.3854e-06 | -4.9912e-06 | -7.0239e-06
-52 | -2.5557e-11 | -1.2701e-08 | -3.4157e-07 | -1.555e-06 | -3.4e-06 | -5.0224e-06 | -7.1389e-06
-53 | -4.9367e-11 | -1.261e-08 | -3.4218e-07 | -1.5511e-06 | -3.4321e-06 | -5.0576e-06 | -7.2345e-06
-54 | 2.3855e-10 | -1.2901e-08 | -3.4049e-07 | -1.5602e-06 | -3.4592e-06 | -5.1117e-06 | -7.3157e-06
-55 | -8.2139e-11 | -1.4063e-08 | -3.4315e-07 | -1.5736e-06 | -3.4703e-06 | -5.1572e-06 | -7.325e-06
-56 | -1.7301e-10 | -1.391e-08 | -3.4805e-07 | -1.5772e-06 | -3.4676e-06 | -5.1929e-06 | -7.4503e-06
-57 | -1.538e-10 | -1.5225e-08 | -3.5146e-07 | -1.5812e-06 | -3.4637e-06 | -5.2199e-06 | -7.502e-06
-58 | -3.4278e-10 | -1.3979e-08 | -3.5224e-07 | -1.5929e-06 | -3.4781e-06 | -5.2586e-06 | -7.5569e-06
-59 | -6.9002e-10 | -1.409e-08 | -3.5239e-07 | -1.587e-06 | -3.4953e-06 | -5.2664e-06 | -7.6198e-06
-60 | -6.706e-10 | -1.4293e-08 | -3.537e-07 | -1.5914e-06 | -3.5095e-06 | -5.3065e-06 | -7.7187e-06
-61 | -1.241e-09 | -1.5221e-08 | -3.5887e-07 | -1.5982e-06 | -3.5429e-06 | -5.3451e-06 | -7.7985e-06
-62 | -1.4121e-09 | -1.5069e-08 | -3.6435e-07 | -1.6025e-06 | -3.5645e-06 | -5.368e-06 | -7.8643e-06
-63 | -1.2678e-09 | -1.4581e-08 | -3.8163e-07 | -1.6097e-06 | -3.5664e-06 | -5.3977e-06 | -7.8759e-06
-64 | -1.964e-09 | -1.6124e-08 | -3.824e-07 | -1.6121e-06 | -3.572e-06 | -5.4278e-06 | -7.9197e-06
-65 | -2.2088e-09 | -1.6616e-08 | -3.5642e-07 | -1.6172e-06 | -3.5815e-06 | -5.4372e-06 | -7.9543e-06
-66 | -2.0797e-09 | -1.6803e-08 | -3.5808e-07 | -1.6272e-06 | -3.5886e-06 | -5.4719e-06 | -8.0288e-06
-67 | -3.112e-09 | -2.1571e-08 | -3.6211e-07 | -1.624e-06 | -3.5913e-06 | -5.5051e-06 | -8.0409e-06
-68 | -2.5016e-09 | -1.7447e-08 | -3.6151e-07 | -1.6279e-06 | -3.6098e-06 | -5.5036e-06 | -8.1016e-06
-69 | -2.4582e-09 | -2.5512e-08 | -3.6409e-07 | -1.6308e-06 | -3.6165e-06 | -5.5352e-06 | -8.1478e-06
-70 | -3.7661e-09 | -1.9798e-08 | -3.682e-07 | -1.6304e-06 | -3.6267e-06 | -5.5531e-06 | -8.1803e-06
-71 | -3.5417e-09 | -2.1441e-08 | -3.7534e-07 | -1.6308e-06 | -3.6368e-06 | -5.5555e-06 | -8.2114e-06
-72 | -4.0545e-09 | -1.9215e-08 | -3.8947e-07 | -1.6459e-06 | -3.6456e-06 | -5.604e-06 | -8.2458e-06
-73 | -3.6052e-09 | -2.034e-08 | -3.8915e-07 | -1.6605e-06 | -3.6597e-06 | -5.6206e-06 | -8.2884e-06
-74 | -5.1151e-09 | -2.1345e-08 | -3.9236e-07 | -1.6608e-06 | -3.6846e-06 | -5.624e-06 | -8.3297e-06
-75 | -6.0306e-09 | -3.6096e-08 | -3.9245e-07 | -1.6653e-06 | -3.6889e-06 | -5.6692e-06 | -8.3628e-06
-76 | -6.4636e-09 | -4.4473e-08 | -3.9578e-07 | -1.6739e-06 | -3.7046e-06 | -5.7141e-06 | -8.3748e-06
-77 | -5.5498e-09 | -5.4471e-08 | -3.8865e-07 | -1.6723e-06 | -3.7013e-06 | -5.7447e-06 | -8.4234e-06
-78 | -2.0205e-08 | -5.7596e-08 | -3.9457e-07 | -1.682e-06 | -3.7161e-06 | -5.7388e-06 | -8.4325e-06
-79 | -2.3806e-08 | -4.9403e-08 | -4.0101e-07 | -1.6898e-06 | -3.7519e-06 | -5.7739e-06 | -8.4977e-06
-80 | -2.1163e-08 | -5.8816e-08 | -3.9799e-07 | -1.6892e-06 | -3.7491e-06 | -5.8015e-06 | -8.5432e-06
-80 | -6.4418e-09 | -6.3956e-08 | -3.9554e-07 | -1.682e-06 | -3.7403e-06 | -5.7643e-06 | -8.5479e-06
-79 | -5.1585e-09 | -3.0486e-08 | -3.9217e-07 | -1.6717e-06 | -3.722e-06 | -5.718e-06 | -8.4541e-06
-78 | -5.5973e-09 | -3.5222e-08 | -3.8683e-07 | -1.6498e-06 | -3.6911e-06 | -5.6903e-06 | -8.384e-06
-77 | -3.2006e-09 | -4.2185e-08 | -3.8159e-07 | -1.6345e-06 | -3.6504e-06 | -5.6218e-06 | -8.282e-06
-76 | -5.2575e-09 | -4.3564e-08 | -3.7536e-07 | -1.6314e-06 | -3.6136e-06 | -5.5905e-06 | -8.2035e-06
-75 | -4.6339e-09 | -2.5174e-08 | -3.7316e-07 | -1.6145e-06 | -3.5965e-06 | -5.5435e-06 | -8.1597e-06
-74 | -1.4112e-09 | -2.8874e-08 | -3.6643e-07 | -1.5984e-06 | -3.5603e-06 | -5.4855e-06 | -8.0948e-06
-73 | -8.639e-10 | -2.4757e-08 | -3.6544e-07 | -1.5875e-06 | -3.5252e-06 | -5.4229e-06 | -8.0382e-06
-72 | -9.6005e-10 | -1.9877e-08 | -3.6383e-07 | -1.59e-06 | -3.5077e-06 | -5.3711e-06 | -7.9646e-06
-71 | -1.2155e-09 | -2.1266e-08 | -3.5956e-07 | -1.5709e-06 | -3.4712e-06 | -5.3308e-06 | -7.897e-06
-70 | -4.6647e-10 | -1.7774e-08 | -3.5587e-07 | -1.5645e-06 | -3.436e-06 | -5.3071e-06 | -7.8144e-06
-69 | -5.8667e-10 | -1.7188e-08 | -3.5463e-07 | -1.5478e-06 | -3.4097e-06 | -5.2682e-06 | -7.7522e-06
-68 | 1.753e-11 | -1.7213e-08 | -3.5557e-07 | -1.5312e-06 | -3.3816e-06 | -5.2277e-06 | -7.651e-06
-67 | -4.1092e-10 | -1.4167e-08 | -3.5291e-07 | -1.5234e-06 | -3.3641e-06 | -5.176e-06 | -7.5839e-06
-66 | -1.8761e-10 | -1.4488e-08 | -3.464e-07 | -1.518e-06 | -3.347e-06 | -5.1474e-06 | -7.54e-06
-65 | 1.0547e-10 | -1.4664e-08 | -3.4816e-07 | -1.4919e-06 | -3.3096e-06 | -5.1125e-06 | -7.4926e-06
-64 | -2.7924e-10 | -1.3986e-08 | -3.3852e-07 | -1.4869e-06 | -3.2934e-06 | -5.0679e-06 | -7.4336e-06
-63 | -8.4169e-11 | -1.2388e-08 | -3.364e-07 | -1.4769e-06 | -3.2768e-06 | -5.0301e-06 | -7.3309e-06
-62 | 2.2108e-10 | -1.2726e-08 | -3.3818e-07 | -1.4703e-06 | -3.251e-06 | -4.9767e-06 | -7.2419e-06
-61 | -2.1994e-10 | -1.1952e-08 | -3.3217e-07 | -1.4604e-06 | -3.2252e-06 | -4.9409e-06 | -7.1845e-06
-60 | -6.8178e-11 | -1.2048e-08 | -3.2896e-07 | -1.4417e-06 | -3.2148e-06 | -4.9005e-06 | -7.1078e-06
-59 | 2.8827e-10 | -1.1943e-08 | -3.2723e-07 | -1.4401e-06 | -3.1677e-06 | -4.8582e-06 | -7.0391e-06
-58 | -2.1737e-10 | -1.167e-08 | -3.2614e-07 | -1.4304e-06 | -3.1372e-06 | -4.8349e-06 | -6.9291e-06
-57 | -7.306e-11 | -1.1412e-08 | -3.2572e-07 | -1.4179e-06 | -3.1302e-06 | -4.774e-06 | -6.8658e-06
-56 | 2.2474e-10 | -1.1442e-08 | -3.2558e-07 | -1.4105e-06 | -3.117e-06 | -4.7015e-06 | -6.774e-06
-55 | -2.0977e-10 | -1.1371e-08 | -3.2148e-07 | -1.4023e-06 | -3.1023e-06 | -4.6441e-06 | -6.6893e-06
-54 | -6.3675e-11 | -1.12e-08 | -3.2047e-07 | -1.3952e-06 | -3.0754e-06 | -4.5958e-06 | -6.5893e-06
-53 | 3.5466e-10 | -1.096e-08 | -3.1423e-07 | -1.3912e-06 | -3.0468e-06 | -4.5521e-06 | -6.5129e-06
-52 | -2.0464e-10 | -1.0605e-08 | -3.1632e-07 | -1.3792e-06 | -3.0159e-06 | -4.4795e-06 | -6.4293e-06
-51 | -5.8794e-11 | -1.1024e-08 | -3.1363e-07 | -1.3603e-06 | -2.9866e-06 | -4.4265e-06 | -6.3291e-06
-50 | 2.7733e-10 | -1.0622e-08 | -3.1112e-07 | -1.3542e-06 | -2.9635e-06 | -4.3815e-06 | -6.2044e-06
-49 | -1.9896e-10 | -1.0555e-08 | -3.0764e-07 | -1.3444e-06 | -2.9228e-06 | -4.3078e-06 | -6.0826e-06
-48 | -5.5722e-11 | -1.0533e-08 | -3.0711e-07 | -1.336e-06 | -2.8949e-06 | -4.2329e-06 | -5.9819e-06
-47 | 3.7149e-10 | -1.0577e-08 | -3.0617e-07 | -1.3348e-06 | -2.8516e-06 | -4.1862e-06 | -5.8781e-06
-46 | -1.9192e-10 | -1.0278e-08 | -3.0335e-07 | -1.3182e-06 | -2.8243e-06 | -4.131e-06 | -5.7531e-06
-45 | -4.6463e-11 | -1.0226e-08 | -3.0431e-07 | -1.2993e-06 | -2.7847e-06 | -4.0882e-06 | -5.6005e-06
-44 | 3.0581e-10 | -1.015e-08 | -3.0095e-07 | -1.2855e-06 | -2.7463e-06 | -4.0182e-06 | -5.4793e-06
-43 | -1.8946e-10 | -9.8943e-09 | -2.9942e-07 | -1.2744e-06 | -2.7048e-06 | -3.9108e-06 | -5.3391e-06
-42 | -4.5874e-11 | -1.067e-08 | -2.9706e-07 | -1.2639e-06 | -2.6762e-06 | -3.8299e-06 | -5.2037e-06
-41 | 3.4442e-10 | -1.053e-08 | -2.9298e-07 | -1.2418e-06 | -2.6311e-06 | -3.7406e-06 | -5.0214e-06
-40 | -1.8262e-10 | -1.0492e-08 | -2.9076e-07 | -1.2237e-06 | -2.5883e-06 | -3.6477e-06 | -4.863e-06
-39 | -4.2886e-11 | -1.0682e-08 | -2.8579e-07 | -1.2042e-06 | -2.5359e-06 | -3.5554e-06 | -4.6889e-06
-38 | 3.1258e-10 | -1.0161e-08 | -2.8581e-07 | -1.1926e-06 | -2.4938e-06 | -3.46e-06 | -4.5168e-06
-37 | -1.8245e-10 | -1.0295e-08 | -2.8342e-07 | -1.1758e-06 | -2.4299e-06 | -3.3551e-06 | -4.3341e-06
-36 | -2.6558e-11 | -1.0863e-08 | -2.7786e-07 | -1.1643e-06 | -2.3824e-06 | -3.2462e-06 | -4.1527e-06
-35 | 3.1448e-10 | -1.0409e-08 | -2.7361e-07 | -1.1481e-06 | -2.3102e-06 | -3.1344e-06 | -3.9373e-06
-34 | -1.7419e-10 | -1.0182e-08 | -2.6972e-07 | -1.1269e-06 | -2.2603e-06 | -3.0148e-06 | -3.7476e-06
-33 | -2.0835e-11 | -1.0393e-08 | -2.6792e-07 | -1.109e-06 | -2.1935e-06 | -2.8807e-06 | -3.5608e-06
-32 | -3.2958e-11 | -1.0368e-08 | -2.6511e-07 | -1.0822e-06 | -2.1233e-06 | -2.7544e-06 | -3.3559e-06
-31 | -1.9918e-11 | -1.0243e-08 | -2.6013e-07 | -1.0599e-06 | -2.0415e-06 | -2.6245e-06 | -3.1558e-06
-30 | -2.9672e-11 | -9.9968e-09 | -2.5927e-07 | -1.0405e-06 | -1.9477e-06 | -2.4873e-06 | -2.9668e-06
-29 | -2.7385e-11 | -1.0492e-08 | -2.5463e-07 | -1.0081e-06 | -1.8697e-06 | -2.3502e-06 | -2.7794e-06
-28 | -2.5692e-11 | -9.8527e-09 | -2.5223e-07 | -9.7896e-07 | -1.7717e-06 | -2.1923e-06 | -2.5981e-06
-27 | -2.6853e-11 | -9.9405e-09 | -2.508e-07 | -9.434e-07 | -1.6696e-06 | -2.0563e-06 | -2.4123e-06
-26 | -3.9766e-11 | -9.8599e-09 | -2.473e-07 | -9.1267e-07 | -1.58e-06 | -1.9168e-06 | -2.214e-06
-25 | 1.9009e-10 | -9.4953e-09 | -2.4269e-07 | -8.7828e-07 | -1.4813e-06 | -1.7832e-06 | -2.0407e-06
-24 | -1.7528e-10 | -9.4057e-09 | -2.3959e-07 | -8.4048e-07 | -1.3834e-06 | -1.6473e-06 | -1.8739e-06
-23 | -3.123e-11 | -9.1925e-09 | -2.3319e-07 | -8.0324e-07 | -1.2847e-06 | -1.5063e-06 | -1.7046e-06
-22 | -3.6695e-11 | -9.132e-09 | -2.2815e-07 | -7.5693e-07 | -1.1852e-06 | -1.3728e-06 | -1.5406e-06
-21 | 1.5679e-10 | -9.2914e-09 | -2.2503e-07 | -7.1275e-07 | -1.0808e-06 | -1.2469e-06 | -1.387e-06
-20 | -1.6964e-10 | -9.1049e-09 | -2.1699e-07 | -6.6591e-07 | -9.8357e-07 | -1.1316e-06 | -1.2404e-06
-19 | -1.7469e-11 | -9.1202e-09 | -2.0916e-07 | -6.1801e-07 | -8.8937e-07 | -1.0139e-06 | -1.1054e-06
-18 | -3.2312e-11 | -8.3439e-09 | -2.0205e-07 | -5.6819e-07 | -7.9402e-07 | -8.9551e-07 | -9.7372e-07
-17 | 8.7787e-11 | -8.3512e-09 | -1.9414e-07 | -5.1616e-07 | -7.0504e-07 | -7.8907e-07 | -8.5192e-07
-16 | -1.5989e-10 | -7.9711e-09 | -1.8329e-07 | -4.6265e-07 | -6.2055e-07 | -6.8616e-07 | -7.3643e-07
-15 | -1.2713e-11 | -8.0372e-09 | -1.7357e-07 | -4.1211e-07 | -5.402e-07 | -5.8995e-07 | -6.3282e-07
-14 | -2.7275e-11 | -7.9175e-09 | -1.6232e-07 | -3.6336e-07 | -4.6453e-07 | -5.0103e-07 | -5.3952e-07
-13 | -3.332e-11 | -7.5566e-09 | -1.5167e-07 | -3.1426e-07 | -4.0206e-07 | -4.2069e-07 | -4.4903e-07
-12 | -1.4856e-10 | -7.4126e-09 | -1.3713e-07 | -2.6817e-07 | -3.3461e-07 | -3.5586e-07 | -3.7699e-07
-11 | -9.052e-12 | -7.2686e-09 | -1.2246e-07 | -2.2334e-07 | -2.7371e-07 | -2.8829e-07 | -3.0708e-07
-10 | -2.1729e-11 | -6.9905e-09 | -1.0682e-07 | -1.8396e-07 | -2.2e-07 | -2.292e-07 | -2.4367e-07
-9 | -1.3664e-10 | -6.8359e-09 | -9.0422e-08 | -1.4715e-07 | -1.718e-07 | -1.7856e-07 | -1.8632e-07
-8 | -1.4024e-10 | -6.4234e-09 | -7.4266e-08 | -1.1514e-07 | -1.3062e-07 | -1.3563e-07 | -1.4066e-07
-7 | 1.6369e-12 | -6.0597e-09 | -5.9156e-08 | -8.6649e-08 | -9.6397e-08 | -9.919e-08 | -1.0324e-07
-6 | -1.4429e-11 | -5.699e-09 | -4.4839e-08 | -6.2446e-08 | -6.8279e-08 | -6.9095e-08 | -7.1125e-08
-5 | -2.9866e-10 | -5.1876e-09 | -3.2117e-08 | -4.2206e-08 | -4.5297e-08 | -4.5405e-08 | -4.7012e-08
-4 | -1.2685e-10 | -4.3914e-09 | -2.1214e-08 | -2.7501e-08 | -2.8791e-08 | -2.9067e-08 | -2.9492e-08
-3 | 5.6348e-12 | -3.5996e-09 | -1.2577e-08 | -1.5639e-08 | -1.6097e-08 | -1.6207e-08 | -1.6529e-08
-2 | -3.7871e-12 | -2.4298e-09 | -6.1881e-09 | -7.3649e-09 | -7.2984e-09 | -7.4068e-09 | -7.5198e-09
-1 | 2.029e-10 | -1.0424e-09 | -2.0484e-09 | -2.2364e-09 | -2.1827e-09 | -2.2134e-09 | -2.2157e-09
0 | -8.7812e-11 | 1.5434e-12 | -1.7221e-11 | 3.1955e-12 | 4.1552e-12 | 5.2999e-12 | 5.2488e-12
1 | 5.6428e-11 | 2.0188e-09 | 3.5489e-09 | 2.718e-09 | 2.6606e-09 | 2.4771e-09 | 2.4126e-09
2 | 1.2947e-10 | 7.4085e-09 | 1.1886e-08 | 9.8795e-09 | 9.7783e-09 | 9.1548e-09 | 8.8649e-09
3 | 3.4931e-10 | 1.6797e-08 | 2.6558e-08 | 2.2701e-08 | 2.2629e-08 | 2.1374e-08 | 2.0887e-08
4 | 1.0336e-09 | 3.083e-08 | 5.0782e-08 | 4.2741e-08 | 4.2021e-08 | 4.0625e-08 | 3.9802e-08
5 | 2.1681e-09 | 5.2631e-08 | 8.5161e-08 | 7.3291e-08 | 7.2909e-08 | 7.0843e-08 | 6.9719e-08
6 | 5.0587e-09 | 8.157e-08 | 1.2989e-07 | 1.1579e-07 | 1.1509e-07 | 1.1285e-07 | 1.1151e-07
7 | 9.355e-09 | 1.1746e-07 | 1.8555e-07 | 1.699e-07 | 1.7014e-07 | 1.6722e-07 | 1.664e-07
8 | 1.6386e-08 | 1.6056e-07 | 2.5172e-07 | 2.3598e-07 | 2.3739e-07 | 2.3635e-07 | 2.3645e-07
9 | 2.6561e-08 | 2.1169e-07 | 3.3012e-07 | 3.1677e-07 | 3.199e-07 | 3.2272e-07 | 3.2219e-07
10 | 4.5926e-08 | 2.7212e-07 | 4.2318e-07 | 4.1334e-07 | 4.2175e-07 | 4.2559e-07 | 4.2653e-07