## Data
GateV(1) | DrainI(1) | DrainV(1) | GateV(2) | DrainI(2) | DrainV(2) | GateV(3) | DrainI(3) | DrainV(3) | GateV(4) | DrainI(4) | DrainV(4) | GateV(5) | DrainI(5) | DrainV(5) | GateV(6) | DrainI(6) | DrainV(6) | GateV(7) | DrainI(7) | DrainV(7)
10 | 2.1301e-09 | 10 | 0 | 1.5714e-06 | 10 | -10 | 2.5413e-06 | 10 | -20 | 2.8117e-06 | 10 | -30 | 2.8925e-06 | 10 | -40 | 2.9916e-06 | 10 | -50 | 3.04e-06 | 10
10 | 1.134e-09 | 9 | 0 | 1.17e-06 | 9 | -10 | 1.8354e-06 | 9 | -20 | 2.0152e-06 | 9 | -30 | 2.0575e-06 | 9 | -40 | 2.1331e-06 | 9 | -50 | 2.1623e-06 | 9
10 | 7.0686e-10 | 8 | 0 | 8.5679e-07 | 8 | -10 | 1.3121e-06 | 8 | -20 | 1.4296e-06 | 8 | -30 | 1.4526e-06 | 8 | -40 | 1.4967e-06 | 8 | -50 | 1.5187e-06 | 8
10 | 1.9303e-09 | 7 | 0 | 6.1231e-07 | 7 | -10 | 9.1787e-07 | 7 | -20 | 9.9026e-07 | 7 | -30 | 9.94e-07 | 7 | -40 | 1.0221e-06 | 7 | -50 | 1.0279e-06 | 7
10 | 1.0417e-09 | 6 | 0 | 4.1628e-07 | 6 | -10 | 6.1289e-07 | 6 | -20 | 6.518e-07 | 6 | -30 | 6.4797e-07 | 6 | -40 | 6.6275e-07 | 6 | -50 | 6.6029e-07 | 6
10 | 4.8175e-10 | 5 | 0 | 2.6631e-07 | 5 | -10 | 3.8169e-07 | 5 | -20 | 4.0465e-07 | 5 | -30 | 3.9413e-07 | 5 | -40 | 4.0037e-07 | 5 | -50 | 3.9279e-07 | 5
10 | 2.8405e-10 | 4 | 0 | 1.5562e-07 | 4 | -10 | 2.157e-07 | 4 | -20 | 2.2841e-07 | 4 | -30 | 2.1575e-07 | 4 | -40 | 2.2173e-07 | 4 | -50 | 2.1157e-07 | 4
10 | 7.8606e-11 | 3 | 0 | 7.9483e-08 | 3 | -10 | 1.0632e-07 | 3 | -20 | 1.0924e-07 | 3 | -30 | 1.0291e-07 | 3 | -40 | 1.0283e-07 | 3 | -50 | 9.9632e-08 | 3
10 | 2.4884e-11 | 2 | 0 | 3.3285e-08 | 2 | -10 | 4.1403e-08 | 2 | -20 | 4.1107e-08 | 2 | -30 | 3.9489e-08 | 2 | -40 | 3.924e-08 | 2 | -50 | 3.767e-08 | 2
10 | -5.8036e-12 | 1 | 0 | 8.241e-09 | 1 | -10 | 1.0154e-08 | 1 | -20 | 9.7438e-09 | 1 | -30 | 8.9861e-09 | 1 | -40 | 8.751e-09 | 1 | -50 | 8.514e-09 | 1
10 | 8.6647e-12 | 0 | 0 | -1.3053e-11 | 0 | -10 | 4.5863e-13 | 0 | -20 | 1.9648e-11 | 0 | -30 | 4.8183e-11 | 0 | -40 | 9.9538e-11 | 0 | -50 | 1.728e-10 | 0
10 | -1.2301e-12 | -1 | 0 | -3.2246e-09 | -1 | -10 | -8.6111e-09 | -1 | -20 | -9.568e-09 | -1 | -30 | -9.605e-09 | -1 | -40 | -9.5466e-09 | -1 | -50 | -8.9843e-09 | -1
10 | -1.5427e-10 | -2 | 0 | -6.2814e-09 | -2 | -10 | -3.0349e-08 | -2 | -20 | -3.7648e-08 | -2 | -30 | -3.9661e-08 | -2 | -40 | -3.9152e-08 | -2 | -50 | -3.8356e-08 | -2
10 | 8.5629e-11 | -3 | 0 | -8.2812e-09 | -3 | -10 | -6.891e-08 | -3 | -20 | -9.4529e-08 | -3 | -30 | -1.0196e-07 | -3 | -40 | -1.0142e-07 | -3 | -50 | -1.0091e-07 | -3
10 | -8.9514e-11 | -4 | 0 | -9.9935e-09 | -4 | -10 | -1.2531e-07 | -4 | -20 | -1.8476e-07 | -4 | -30 | -2.0313e-07 | -4 | -40 | -2.052e-07 | -4 | -50 | -2.0519e-07 | -4
10 | -2.7922e-10 | -5 | 0 | -1.2491e-08 | -5 | -10 | -1.9647e-07 | -5 | -20 | -3.0897e-07 | -5 | -30 | -3.4845e-07 | -5 | -40 | -3.5529e-07 | -5 | -50 | -3.5789e-07 | -5
10 | -2.7566e-10 | -6 | 0 | -1.4233e-08 | -6 | -10 | -2.7939e-07 | -6 | -20 | -4.6687e-07 | -6 | -30 | -5.0871e-07 | -6 | -40 | -5.3044e-07 | -6 | -50 | -5.4049e-07 | -6
10 | -5.3895e-10 | -7 | 0 | -1.5208e-08 | -7 | -10 | -3.692e-07 | -7 | -20 | -6.2143e-07 | -7 | -30 | -7.3956e-07 | -7 | -40 | -7.8096e-07 | -7 | -50 | -7.9996e-07 | -7
10 | -5.7018e-10 | -8 | 0 | -1.4862e-08 | -8 | -10 | -4.6587e-07 | -8 | -20 | -8.3625e-07 | -8 | -30 | -1.0137e-06 | -8 | -40 | -1.0831e-06 | -8 | -50 | -1.1187e-06 | -8
10 | -7.0709e-10 | -9 | 0 | -2.0407e-08 | -9 | -10 | -5.2813e-07 | -9 | -20 | -1.0726e-06 | -9 | -30 | -1.3274e-06 | -9 | -40 | -1.4373e-06 | -9 | -50 | -1.5004e-06 | -9
10 | -2.0247e-09 | -10 | 0 | -1.7209e-08 | -10 | -10 | -6.2144e-07 | -10 | -20 | -1.3348e-06 | -10 | -30 | -1.6812e-06 | -10 | -40 | -1.8491e-06 | -10 | -50 | -1.9344e-06 | -10
10 | -1.9542e-09 | -11 | 0 | -1.8898e-08 | -11 | -10 | -7.1161e-07 | -11 | -20 | -1.6058e-06 | -11 | -30 | -2.071e-06 | -11 | -40 | -2.3005e-06 | -11 | -50 | -2.4248e-06 | -11
10 | -2.6559e-09 | -12 | 0 | -1.9784e-08 | -12 | -10 | -7.8958e-07 | -12 | -20 | -1.8935e-06 | -12 | -30 | -2.4771e-06 | -12 | -40 | -2.8011e-06 | -12 | -50 | -2.9749e-06 | -12
10 | -1.7688e-09 | -13 | 0 | -2.0407e-08 | -13 | -10 | -8.5725e-07 | -13 | -20 | -2.1881e-06 | -13 | -30 | -2.9218e-06 | -13 | -40 | -3.3534e-06 | -13 | -50 | -3.5708e-06 | -13
10 | -2.8296e-09 | -14 | 0 | -2.0353e-08 | -14 | -10 | -9.1653e-07 | -14 | -20 | -2.483e-06 | -14 | -30 | -3.3862e-06 | -14 | -40 | -3.9283e-06 | -14 | -50 | -4.2405e-06 | -14
10 | -8.1348e-09 | -15 | 0 | -1.958e-08 | -15 | -10 | -9.6414e-07 | -15 | -20 | -2.7497e-06 | -15 | -30 | -3.8578e-06 | -15 | -40 | -4.5445e-06 | -15 | -50 | -4.9315e-06 | -15
10 | -5.9993e-09 | -16 | 0 | -2.1536e-08 | -16 | -10 | -1.0081e-06 | -16 | -20 | -3.0164e-06 | -16 | -30 | -4.3429e-06 | -16 | -40 | -4.9541e-06 | -16 | -50 | -5.4235e-06 | -16
10 | -5.0698e-09 | -17 | 0 | -1.8589e-08 | -17 | -10 | -1.0324e-06 | -17 | -20 | -3.2907e-06 | -17 | -30 | -4.8433e-06 | -17 | -40 | -5.6138e-06 | -17 | -50 | -6.1797e-06 | -17
10 | -4.7701e-09 | -18 | 0 | -1.9571e-08 | -18 | -10 | -1.0621e-06 | -18 | -20 | -3.5451e-06 | -18 | -30 | -5.1054e-06 | -18 | -40 | -6.2836e-06 | -18 | -50 | -6.9613e-06 | -18
10 | -7.6197e-09 | -19 | 0 | -1.8557e-08 | -19 | -10 | -1.0777e-06 | -19 | -20 | -3.7836e-06 | -19 | -30 | -5.5951e-06 | -19 | -40 | -6.9544e-06 | -19 | -50 | -7.7708e-06 | -19
10 | -1.7849e-08 | -20 | 0 | -1.9533e-08 | -20 | -10 | -1.0976e-06 | -20 | -20 | -4.0014e-06 | -20 | -30 | -6.0633e-06 | -20 | -40 | -7.6546e-06 | -20 | -50 | -8.616e-06 | -20
10 | -1.463e-08 | -21 | 0 | -2.1026e-08 | -21 | -10 | -1.1122e-06 | -21 | -20 | -4.1993e-06 | -21 | -30 | -6.5212e-06 | -21 | -40 | -8.3455e-06 | -21 | -50 | -9.4785e-06 | -21
10 | -1.8206e-08 | -22 | 0 | -2.106e-08 | -22 | -10 | -1.1307e-06 | -22 | -20 | -4.3835e-06 | -22 | -30 | -6.9675e-06 | -22 | -40 | -9.0785e-06 | -22 | -50 | -1.0374e-05 | -22
10 | -2.334e-08 | -23 | 0 | -2.1222e-08 | -23 | -10 | -1.137e-06 | -23 | -20 | -4.5551e-06 | -23 | -30 | -7.3906e-06 | -23 | -40 | -9.7782e-06 | -23 | -50 | -1.1284e-05 | -23
10 | -1.8506e-08 | -24 | 0 | -2.2055e-08 | -24 | -10 | -1.1365e-06 | -24 | -20 | -4.6989e-06 | -24 | -30 | -7.824e-06 | -24 | -40 | -1.0446e-05 | -24 | -50 | -1.2217e-05 | -24
10 | -1.2267e-08 | -25 | 0 | -2.3517e-08 | -25 | -10 | -1.1487e-06 | -25 | -20 | -4.8247e-06 | -25 | -30 | -8.2259e-06 | -25 | -40 | -1.1122e-05 | -25 | -50 | -1.3118e-05 | -25
10 | -9.8939e-09 | -26 | 0 | -2.4152e-08 | -26 | -10 | -1.1535e-06 | -26 | -20 | -4.9252e-06 | -26 | -30 | -8.5799e-06 | -26 | -40 | -1.1804e-05 | -26 | -50 | -1.4043e-05 | -26
10 | -9.7783e-09 | -27 | 0 | -2.141e-08 | -27 | -10 | -1.1551e-06 | -27 | -20 | -4.8842e-06 | -27 | -30 | -8.9354e-06 | -27 | -40 | -1.2452e-05 | -27 | -50 | -1.4955e-05 | -27
10 | -1.1818e-08 | -28 | 0 | -2.4345e-08 | -28 | -10 | -1.1589e-06 | -28 | -20 | -4.9786e-06 | -28 | -30 | -9.2688e-06 | -28 | -40 | -1.3084e-05 | -28 | -50 | -1.5853e-05 | -28
10 | -1.8156e-08 | -29 | 0 | -2.4576e-08 | -29 | -10 | -1.1735e-06 | -29 | -20 | -5.0464e-06 | -29 | -30 | -9.5645e-06 | -29 | -40 | -1.3675e-05 | -29 | -50 | -1.676e-05 | -29
10 | -8.7541e-09 | -30 | 0 | -2.4686e-08 | -30 | -10 | -1.1742e-06 | -30 | -20 | -5.1029e-06 | -30 | -30 | -9.8366e-06 | -30 | -40 | -1.4273e-05 | -30 | -50 | -1.7629e-05 | -30
10 | -2.1221e-08 | -31 | 0 | -2.269e-08 | -31 | -10 | -1.1767e-06 | -31 | -20 | -5.1475e-06 | -31 | -30 | -1.0034e-05 | -31 | -40 | -1.4821e-05 | -31 | -50 | -1.85e-05 | -31
10 | -1.2834e-08 | -32 | 0 | -6.8071e-08 | -32 | -10 | -1.1867e-06 | -32 | -20 | -5.1592e-06 | -32 | -30 | -1.0206e-05 | -32 | -40 | -1.5354e-05 | -32 | -50 | -1.9359e-05 | -32
10 | -2.3441e-08 | -33 | 0 | -3.072e-08 | -33 | -10 | -1.19e-06 | -33 | -20 | -5.1564e-06 | -33 | -30 | -1.0388e-05 | -33 | -40 | -1.5862e-05 | -33 | -50 | -2.0185e-05 | -33
10 | -1.9685e-08 | -34 | 0 | -3.8579e-08 | -34 | -10 | -1.1909e-06 | -34 | -20 | -5.1899e-06 | -34 | -30 | -1.0583e-05 | -34 | -40 | -1.6337e-05 | -34 | -50 | -2.1036e-05 | -34
10 | -2.0749e-08 | -35 | 0 | -4.0228e-08 | -35 | -10 | -1.2043e-06 | -35 | -20 | -5.1965e-06 | -35 | -30 | -1.0703e-05 | -35 | -40 | -1.6779e-05 | -35 | -50 | -2.1776e-05 | -35
10 | -2.0913e-08 | -36 | 0 | -3.9983e-08 | -36 | -10 | -1.2053e-06 | -36 | -20 | -5.2147e-06 | -36 | -30 | -1.0789e-05 | -36 | -40 | -1.7165e-05 | -36 | -50 | -2.2538e-05 | -36
10 | -2.6815e-08 | -37 | 0 | -5.3002e-08 | -37 | -10 | -1.1914e-06 | -37 | -20 | -5.2111e-06 | -37 | -30 | -1.0887e-05 | -37 | -40 | -1.7535e-05 | -37 | -50 | -2.3217e-05 | -37
10 | -3.3834e-08 | -38 | 0 | -5.0722e-08 | -38 | -10 | -1.1916e-06 | -38 | -20 | -5.205e-06 | -38 | -30 | -1.0931e-05 | -38 | -40 | -1.7854e-05 | -38 | -50 | -2.3916e-05 | -38
10 | -2.4597e-08 | -39 | 0 | -5.5916e-08 | -39 | -10 | -1.1971e-06 | -39 | -20 | -5.1948e-06 | -39 | -30 | -1.0978e-05 | -39 | -40 | -1.8153e-05 | -39 | -50 | -2.4536e-05 | -39
10 | -2.206e-08 | -40 | 0 | -4.937e-08 | -40 | -10 | -1.2039e-06 | -40 | -20 | -5.202e-06 | -40 | -30 | -1.1063e-05 | -40 | -40 | -1.8369e-05 | -40 | -50 | -2.5109e-05 | -40
10 | -2.3903e-08 | -41 | 0 | -4.1865e-08 | -41 | -10 | -1.1946e-06 | -41 | -20 | -5.2041e-06 | -41 | -30 | -1.1074e-05 | -41 | -40 | -1.8575e-05 | -41 | -50 | -2.5625e-05 | -41
10 | -2.1064e-08 | -42 | 0 | -4.388e-08 | -42 | -10 | -1.2023e-06 | -42 | -20 | -5.1975e-06 | -42 | -30 | -1.1083e-05 | -42 | -40 | -1.8759e-05 | -42 | -50 | -2.615e-05 | -42
10 | -1.4136e-08 | -43 | 0 | -4.9592e-08 | -43 | -10 | -1.1962e-06 | -43 | -20 | -5.2117e-06 | -43 | -30 | -1.1099e-05 | -43 | -40 | -1.8906e-05 | -43 | -50 | -2.6575e-05 | -43
10 | -2.3363e-08 | -44 | 0 | -4.1405e-08 | -44 | -10 | -1.1901e-06 | -44 | -20 | -5.1834e-06 | -44 | -30 | -1.1111e-05 | -44 | -40 | -1.9015e-05 | -44 | -50 | -2.7021e-05 | -44
10 | -2.8877e-08 | -45 | 0 | -4.7018e-08 | -45 | -10 | -1.1948e-06 | -45 | -20 | -5.1814e-06 | -45 | -30 | -1.1138e-05 | -45 | -40 | -1.909e-05 | -45 | -50 | -2.7355e-05 | -45
10 | -3.854e-08 | -46 | 0 | -4.3114e-08 | -46 | -10 | -1.2009e-06 | -46 | -20 | -5.2234e-06 | -46 | -30 | -1.114e-05 | -46 | -40 | -1.9175e-05 | -46 | -50 | -2.7685e-05 | -46
10 | -4.4148e-08 | -47 | 0 | -5.0468e-08 | -47 | -10 | -1.2092e-06 | -47 | -20 | -5.2296e-06 | -47 | -30 | -1.1155e-05 | -47 | -40 | -1.9227e-05 | -47 | -50 | -2.7973e-05 | -47
10 | -5.6587e-08 | -48 | 0 | -5.856e-08 | -48 | -10 | -1.2179e-06 | -48 | -20 | -5.212e-06 | -48 | -30 | -1.1144e-05 | -48 | -40 | -1.9278e-05 | -48 | -50 | -2.8238e-05 | -48
10 | -4.3794e-08 | -49 | 0 | -6.3027e-08 | -49 | -10 | -1.2172e-06 | -49 | -20 | -5.2216e-06 | -49 | -30 | -1.1164e-05 | -49 | -40 | -1.9293e-05 | -49 | -50 | -2.8424e-05 | -49
10 | -5.7801e-08 | -50 | 0 | -5.5145e-08 | -50 | -10 | -1.209e-06 | -50 | -20 | -5.1962e-06 | -50 | -30 | -1.1143e-05 | -50 | -40 | -1.9336e-05 | -50 | -50 | -2.8616e-05 | -50
10 | -7.5769e-08 | -51 | 0 | -5.3211e-08 | -51 | -10 | -1.2088e-06 | -51 | -20 | -5.207e-06 | -51 | -30 | -1.1167e-05 | -51 | -40 | -1.9353e-05 | -51 | -50 | -2.8788e-05 | -51
10 | -4.4772e-08 | -52 | 0 | -7.2222e-08 | -52 | -10 | -1.2073e-06 | -52 | -20 | -5.2145e-06 | -52 | -30 | -1.1164e-05 | -52 | -40 | -1.9401e-05 | -52 | -50 | -2.8853e-05 | -52
10 | -5.1134e-08 | -53 | 0 | -8.6732e-08 | -53 | -10 | -1.2033e-06 | -53 | -20 | -5.2063e-06 | -53 | -30 | -1.1169e-05 | -53 | -40 | -1.9379e-05 | -53 | -50 | -2.8915e-05 | -53
10 | -4.983e-08 | -54 | 0 | -9.9392e-08 | -54 | -10 | -1.2031e-06 | -54 | -20 | -5.2324e-06 | -54 | -30 | -1.1147e-05 | -54 | -40 | -1.9429e-05 | -54 | -50 | -2.899e-05 | -54
10 | -4.4893e-08 | -55 | 0 | -7.086e-08 | -55 | -10 | -1.2046e-06 | -55 | -20 | -5.2382e-06 | -55 | -30 | -1.1156e-05 | -55 | -40 | -1.9442e-05 | -55 | -50 | -2.9091e-05 | -55
10 | -5.352e-08 | -56 | 0 | -5.9491e-08 | -56 | -10 | -1.1996e-06 | -56 | -20 | -5.2434e-06 | -56 | -30 | -1.1187e-05 | -56 | -40 | -1.9489e-05 | -56 | -50 | -2.9158e-05 | -56
10 | -5.7253e-08 | -57 | 0 | -5.7426e-08 | -57 | -10 | -1.2132e-06 | -57 | -20 | -5.2277e-06 | -57 | -30 | -1.1192e-05 | -57 | -40 | -1.9487e-05 | -57 | -50 | -2.9214e-05 | -57
10 | -5.6827e-08 | -58 | 0 | -5.9011e-08 | -58 | -10 | -1.2019e-06 | -58 | -20 | -5.2453e-06 | -58 | -30 | -1.1162e-05 | -58 | -40 | -1.946e-05 | -58 | -50 | -2.9219e-05 | -58
10 | -5.3081e-08 | -59 | 0 | -5.7259e-08 | -59 | -10 | -1.2342e-06 | -59 | -20 | -5.2369e-06 | -59 | -30 | -1.1155e-05 | -59 | -40 | -1.9484e-05 | -59 | -50 | -2.9234e-05 | -59
10 | -5.5386e-08 | -60 | 0 | -5.6376e-08 | -60 | -10 | -1.2506e-06 | -60 | -20 | -5.2283e-06 | -60 | -30 | -1.1166e-05 | -60 | -40 | -1.9479e-05 | -60 | -50 | -2.9252e-05 | -60
10 | -3.3281e-08 | -61 | 0 | -6.0283e-08 | -61 | -10 | -1.2346e-06 | -61 | -20 | -5.2253e-06 | -61 | -30 | -1.1197e-05 | -61 | -40 | -1.9492e-05 | -61 | -50 | -2.9293e-05 | -61
10 | -4.7769e-08 | -62 | 0 | -6.1746e-08 | -62 | -10 | -1.2486e-06 | -62 | -20 | -5.2225e-06 | -62 | -30 | -1.121e-05 | -62 | -40 | -1.9484e-05 | -62 | -50 | -2.9311e-05 | -62
10 | -4.5113e-08 | -63 | 0 | -5.5675e-08 | -63 | -10 | -1.2398e-06 | -63 | -20 | -5.2177e-06 | -63 | -30 | -1.1205e-05 | -63 | -40 | -1.9524e-05 | -63 | -50 | -2.936e-05 | -63
10 | -4.6306e-08 | -64 | 0 | -6.2893e-08 | -64 | -10 | -1.2419e-06 | -64 | -20 | -5.2077e-06 | -64 | -30 | -1.1194e-05 | -64 | -40 | -1.9556e-05 | -64 | -50 | -2.9375e-05 | -64
10 | -3.8152e-08 | -65 | 0 | -5.6799e-08 | -65 | -10 | -1.2635e-06 | -65 | -20 | -5.2131e-06 | -65 | -30 | -1.1199e-05 | -65 | -40 | -1.9545e-05 | -65 | -50 | -2.9427e-05 | -65
10 | -4.1387e-08 | -66 | 0 | -5.82e-08 | -66 | -10 | -1.2539e-06 | -66 | -20 | -5.2132e-06 | -66 | -30 | -1.1217e-05 | -66 | -40 | -1.9576e-05 | -66 | -50 | -2.9412e-05 | -66
10 | -4.4647e-08 | -67 | 0 | -5.7801e-08 | -67 | -10 | -1.2601e-06 | -67 | -20 | -5.2234e-06 | -67 | -30 | -1.1217e-05 | -67 | -40 | -1.963e-05 | -67 | -50 | -2.9399e-05 | -67
10 | -4.0481e-08 | -68 | 0 | -6.0572e-08 | -68 | -10 | -1.2528e-06 | -68 | -20 | -5.1957e-06 | -68 | -30 | -1.1211e-05 | -68 | -40 | -1.9621e-05 | -68 | -50 | -2.942e-05 | -68
10 | -4.2591e-08 | -69 | 0 | -7.258e-08 | -69 | -10 | -1.2719e-06 | -69 | -20 | -5.1964e-06 | -69 | -30 | -1.1243e-05 | -69 | -40 | -1.9627e-05 | -69 | -50 | -2.948e-05 | -69
10 | -4.5114e-08 | -70 | 0 | -7.8538e-08 | -70 | -10 | -1.2828e-06 | -70 | -20 | -5.1838e-06 | -70 | -30 | -1.1255e-05 | -70 | -40 | -1.9628e-05 | -70 | -50 | -2.9499e-05 | -70
10 | -4.7417e-08 | -71 | 0 | -8.64e-08 | -71 | -10 | -1.2732e-06 | -71 | -20 | -5.2005e-06 | -71 | -30 | -1.1312e-05 | -71 | -40 | -1.9577e-05 | -71 | -50 | -2.9553e-05 | -71
10 | -4.7091e-08 | -72 | 0 | -9.7953e-08 | -72 | -10 | -1.2842e-06 | -72 | -20 | -5.2127e-06 | -72 | -30 | -1.13e-05 | -72 | -40 | -1.9625e-05 | -72 | -50 | -2.9543e-05 | -72
10 | -7.6519e-08 | -73 | 0 | -1.0373e-07 | -73 | -10 | -1.2927e-06 | -73 | -20 | -5.2492e-06 | -73 | -30 | -1.1299e-05 | -73 | -40 | -1.9608e-05 | -73 | -50 | -2.9522e-05 | -73
10 | -6.2601e-08 | -74 | 0 | -1.5097e-07 | -74 | -10 | -1.3175e-06 | -74 | -20 | -5.2432e-06 | -74 | -30 | -1.1284e-05 | -74 | -40 | -1.9643e-05 | -74 | -50 | -2.9576e-05 | -74
10 | -5.2137e-08 | -75 | 0 | -1.2465e-07 | -75 | -10 | -1.3207e-06 | -75 | -20 | -5.2488e-06 | -75 | -30 | -1.1306e-05 | -75 | -40 | -1.9665e-05 | -75 | -50 | -2.9592e-05 | -75
10 | -5.369e-08 | -76 | 0 | -1.3358e-07 | -76 | -10 | -1.3336e-06 | -76 | -20 | -5.2565e-06 | -76 | -30 | -1.1338e-05 | -76 | -40 | -1.9692e-05 | -76 | -50 | -2.9578e-05 | -76
10 | -1.2947e-07 | -77 | 0 | -1.4593e-07 | -77 | -10 | -1.344e-06 | -77 | -20 | -5.2606e-06 | -77 | -30 | -1.1327e-05 | -77 | -40 | -1.9694e-05 | -77 | -50 | -2.9584e-05 | -77
10 | -1.0382e-07 | -78 | 0 | -1.5378e-07 | -78 | -10 | -1.3767e-06 | -78 | -20 | -5.2672e-06 | -78 | -30 | -1.1315e-05 | -78 | -40 | -1.9682e-05 | -78 | -50 | -2.9621e-05 | -78
10 | -8.9901e-08 | -79 | 0 | -1.4832e-07 | -79 | -10 | -1.3746e-06 | -79 | -20 | -5.2674e-06 | -79 | -30 | -1.1331e-05 | -79 | -40 | -1.9743e-05 | -79 | -50 | -2.9665e-05 | -79
10 | -5.7371e-08 | -80 | 0 | -1.4414e-07 | -80 | -10 | -1.3767e-06 | -80 | -20 | -5.283e-06 | -80 | -30 | -1.1301e-05 | -80 | -40 | -1.9756e-05 | -80 | -50 | -2.9719e-05 | -80
10 | -6.944e-08 | -80 | 0 | -1.1657e-07 | -80 | -10 | -1.3496e-06 | -80 | -20 | -5.2642e-06 | -80 | -30 | -1.1282e-05 | -80 | -40 | -1.9689e-05 | -80 | -50 | -2.9657e-05 | -80
10 | -7.6436e-08 | -79 | 0 | -1.1894e-07 | -79 | -10 | -1.3255e-06 | -79 | -20 | -5.2141e-06 | -79 | -30 | -1.1226e-05 | -79 | -40 | -1.9585e-05 | -79 | -50 | -2.9441e-05 | -79
10 | -5.2248e-08 | -78 | 0 | -1.0007e-07 | -78 | -10 | -1.3072e-06 | -78 | -20 | -5.1836e-06 | -78 | -30 | -1.1193e-05 | -78 | -40 | -1.9488e-05 | -78 | -50 | -2.9271e-05 | -78
10 | -4.6272e-08 | -77 | 0 | -8.464e-08 | -77 | -10 | -1.2948e-06 | -77 | -20 | -5.1457e-06 | -77 | -30 | -1.1118e-05 | -77 | -40 | -1.9384e-05 | -77 | -50 | -2.913e-05 | -77
10 | -4.6534e-08 | -76 | 0 | -8.8373e-08 | -76 | -10 | -1.2901e-06 | -76 | -20 | -5.1153e-06 | -76 | -30 | -1.1057e-05 | -76 | -40 | -1.928e-05 | -76 | -50 | -2.8952e-05 | -76
10 | -5.2742e-08 | -75 | 0 | -8.2717e-08 | -75 | -10 | -1.2737e-06 | -75 | -20 | -5.0928e-06 | -75 | -30 | -1.0977e-05 | -75 | -40 | -1.9165e-05 | -75 | -50 | -2.8769e-05 | -75
10 | -4.6283e-08 | -74 | 0 | -7.5956e-08 | -74 | -10 | -1.2651e-06 | -74 | -20 | -5.0602e-06 | -74 | -30 | -1.0988e-05 | -74 | -40 | -1.9049e-05 | -74 | -50 | -2.8605e-05 | -74
10 | -4.2729e-08 | -73 | 0 | -7.8791e-08 | -73 | -10 | -1.2463e-06 | -73 | -20 | -5.054e-06 | -73 | -30 | -1.0914e-05 | -73 | -40 | -1.8949e-05 | -73 | -50 | -2.8438e-05 | -73
10 | -4.0829e-08 | -72 | 0 | -7.0988e-08 | -72 | -10 | -1.2332e-06 | -72 | -20 | -5.0171e-06 | -72 | -30 | -1.0862e-05 | -72 | -40 | -1.8874e-05 | -72 | -50 | -2.8311e-05 | -72
10 | -2.6318e-08 | -71 | 0 | -7.9158e-08 | -71 | -10 | -1.2107e-06 | -71 | -20 | -4.9899e-06 | -71 | -30 | -1.0807e-05 | -71 | -40 | -1.8756e-05 | -71 | -50 | -2.8137e-05 | -71
10 | -3.0205e-08 | -70 | 0 | -7.8925e-08 | -70 | -10 | -1.2106e-06 | -70 | -20 | -4.9591e-06 | -70 | -30 | -1.0774e-05 | -70 | -40 | -1.8658e-05 | -70 | -50 | -2.7932e-05 | -70
10 | -2.3726e-08 | -69 | 0 | -6.7646e-08 | -69 | -10 | -1.1991e-06 | -69 | -20 | -4.9412e-06 | -69 | -30 | -1.07e-05 | -69 | -40 | -1.8505e-05 | -69 | -50 | -2.7764e-05 | -69
10 | -2.6242e-08 | -68 | 0 | -7.2e-08 | -68 | -10 | -1.1921e-06 | -68 | -20 | -4.9158e-06 | -68 | -30 | -1.0605e-05 | -68 | -40 | -1.8423e-05 | -68 | -50 | -2.7634e-05 | -68
10 | -1.8423e-08 | -67 | 0 | -6.6429e-08 | -67 | -10 | -1.1939e-06 | -67 | -20 | -4.8951e-06 | -67 | -30 | -1.0541e-05 | -67 | -40 | -1.83e-05 | -67 | -50 | -2.7485e-05 | -67
10 | -3.6751e-08 | -66 | 0 | -6.4863e-08 | -66 | -10 | -1.1822e-06 | -66 | -20 | -4.8752e-06 | -66 | -30 | -1.0513e-05 | -66 | -40 | -1.8193e-05 | -66 | -50 | -2.7356e-05 | -66
10 | -2.0463e-08 | -65 | 0 | -6.1206e-08 | -65 | -10 | -1.1619e-06 | -65 | -20 | -4.8457e-06 | -65 | -30 | -1.0454e-05 | -65 | -40 | -1.8114e-05 | -65 | -50 | -2.7176e-05 | -65
10 | -2.2572e-08 | -64 | 0 | -5.633e-08 | -64 | -10 | -1.1441e-06 | -64 | -20 | -4.8193e-06 | -64 | -30 | -1.0403e-05 | -64 | -40 | -1.8002e-05 | -64 | -50 | -2.7013e-05 | -64
10 | -2.0204e-08 | -63 | 0 | -5.6194e-08 | -63 | -10 | -1.1385e-06 | -63 | -20 | -4.7886e-06 | -63 | -30 | -1.0363e-05 | -63 | -40 | -1.7895e-05 | -63 | -50 | -2.6855e-05 | -63
10 | -2.226e-08 | -62 | 0 | -4.9446e-08 | -62 | -10 | -1.132e-06 | -62 | -20 | -4.7525e-06 | -62 | -30 | -1.0277e-05 | -62 | -40 | -1.7801e-05 | -62 | -50 | -2.67e-05 | -62
10 | -2.084e-08 | -61 | 0 | -4.7008e-08 | -61 | -10 | -1.1173e-06 | -61 | -20 | -4.7236e-06 | -61 | -30 | -1.0221e-05 | -61 | -40 | -1.7698e-05 | -61 | -50 | -2.6572e-05 | -61
10 | -1.6159e-08 | -60 | 0 | -4.4758e-08 | -60 | -10 | -1.1115e-06 | -60 | -20 | -4.7133e-06 | -60 | -30 | -1.0182e-05 | -60 | -40 | -1.7589e-05 | -60 | -50 | -2.6369e-05 | -60
10 | -1.3566e-08 | -59 | 0 | -4.6847e-08 | -59 | -10 | -1.098e-06 | -59 | -20 | -4.6997e-06 | -59 | -30 | -1.0107e-05 | -59 | -40 | -1.7503e-05 | -59 | -50 | -2.6218e-05 | -59
10 | -1.6809e-08 | -58 | 0 | -4.6167e-08 | -58 | -10 | -1.0953e-06 | -58 | -20 | -4.6681e-06 | -58 | -30 | -1.0051e-05 | -58 | -40 | -1.7414e-05 | -58 | -50 | -2.6042e-05 | -58
10 | -1.8239e-08 | -57 | 0 | -4.5657e-08 | -57 | -10 | -1.0814e-06 | -57 | -20 | -4.6449e-06 | -57 | -30 | -9.9938e-06 | -57 | -40 | -1.7304e-05 | -57 | -50 | -2.5808e-05 | -57
10 | -1.7685e-08 | -56 | 0 | -4.195e-08 | -56 | -10 | -1.071e-06 | -56 | -20 | -4.6128e-06 | -56 | -30 | -9.9444e-06 | -56 | -40 | -1.7209e-05 | -56 | -50 | -2.5631e-05 | -56
10 | -1.3041e-08 | -55 | 0 | -4.0298e-08 | -55 | -10 | -1.0685e-06 | -55 | -20 | -4.6097e-06 | -55 | -30 | -9.8881e-06 | -55 | -40 | -1.7095e-05 | -55 | -50 | -2.5481e-05 | -55
10 | -1.6974e-08 | -54 | 0 | -4.1903e-08 | -54 | -10 | -1.0646e-06 | -54 | -20 | -4.5768e-06 | -54 | -30 | -9.8443e-06 | -54 | -40 | -1.7016e-05 | -54 | -50 | -2.5286e-05 | -54
10 | -1.3394e-08 | -53 | 0 | -4.1798e-08 | -53 | -10 | -1.0582e-06 | -53 | -20 | -4.5423e-06 | -53 | -30 | -9.795e-06 | -53 | -40 | -1.6937e-05 | -53 | -50 | -2.507e-05 | -53
10 | -1.4987e-08 | -52 | 0 | -4.0485e-08 | -52 | -10 | -1.0498e-06 | -52 | -20 | -4.5288e-06 | -52 | -30 | -9.7479e-06 | -52 | -40 | -1.681e-05 | -52 | -50 | -2.4867e-05 | -52
10 | -1.4175e-08 | -51 | 0 | -4.4351e-08 | -51 | -10 | -1.0485e-06 | -51 | -20 | -4.511e-06 | -51 | -30 | -9.7063e-06 | -51 | -40 | -1.6747e-05 | -51 | -50 | -2.465e-05 | -51
10 | -1.1842e-08 | -50 | 0 | -3.9984e-08 | -50 | -10 | -1.0392e-06 | -50 | -20 | -4.4888e-06 | -50 | -30 | -9.6695e-06 | -50 | -40 | -1.6634e-05 | -50 | -50 | -2.4378e-05 | -50
10 | -9.4235e-09 | -49 | 0 | -4.1176e-08 | -49 | -10 | -1.0349e-06 | -49 | -20 | -4.4667e-06 | -49 | -30 | -9.6053e-06 | -49 | -40 | -1.6519e-05 | -49 | -50 | -2.4124e-05 | -49
10 | -1.7826e-08 | -48 | 0 | -3.3116e-08 | -48 | -10 | -1.0385e-06 | -48 | -20 | -4.4506e-06 | -48 | -30 | -9.5493e-06 | -48 | -40 | -1.6382e-05 | -48 | -50 | -2.382e-05 | -48
10 | -1.4604e-08 | -47 | 0 | -3.3265e-08 | -47 | -10 | -1.0246e-06 | -47 | -20 | -4.428e-06 | -47 | -30 | -9.482e-06 | -47 | -40 | -1.6237e-05 | -47 | -50 | -2.3422e-05 | -47
10 | -1.9758e-08 | -46 | 0 | -3.1824e-08 | -46 | -10 | -1.0118e-06 | -46 | -20 | -4.3979e-06 | -46 | -30 | -9.4158e-06 | -46 | -40 | -1.614e-05 | -46 | -50 | -2.3096e-05 | -46
10 | -8.3577e-09 | -45 | 0 | -3.1108e-08 | -45 | -10 | -1.0034e-06 | -45 | -20 | -4.3852e-06 | -45 | -30 | -9.3547e-06 | -45 | -40 | -1.5988e-05 | -45 | -50 | -2.2717e-05 | -45
10 | -7.703e-09 | -44 | 0 | -2.9043e-08 | -44 | -10 | -9.9999e-07 | -44 | -20 | -4.3559e-06 | -44 | -30 | -9.3005e-06 | -44 | -40 | -1.583e-05 | -44 | -50 | -2.2338e-05 | -44
10 | -1.148e-08 | -43 | 0 | -2.8399e-08 | -43 | -10 | -9.9602e-07 | -43 | -20 | -4.335e-06 | -43 | -30 | -9.2457e-06 | -43 | -40 | -1.5625e-05 | -43 | -50 | -2.1871e-05 | -43
10 | -9.154e-09 | -42 | 0 | -2.5371e-08 | -42 | -10 | -9.9055e-07 | -42 | -20 | -4.3103e-06 | -42 | -30 | -9.1984e-06 | -42 | -40 | -1.5432e-05 | -42 | -50 | -2.1344e-05 | -42
10 | -1.1618e-08 | -41 | 0 | -2.5477e-08 | -41 | -10 | -9.8709e-07 | -41 | -20 | -4.2753e-06 | -41 | -30 | -9.111e-06 | -41 | -40 | -1.5193e-05 | -41 | -50 | -2.0821e-05 | -41
10 | -7.4873e-09 | -40 | 0 | -2.4376e-08 | -40 | -10 | -9.7494e-07 | -40 | -20 | -4.2439e-06 | -40 | -30 | -9.0313e-06 | -40 | -40 | -1.4919e-05 | -40 | -50 | -2.0252e-05 | -40
10 | -7.6827e-09 | -39 | 0 | -2.4852e-08 | -39 | -10 | -9.7395e-07 | -39 | -20 | -4.225e-06 | -39 | -30 | -8.9464e-06 | -39 | -40 | -1.4636e-05 | -39 | -50 | -1.9689e-05 | -39
10 | -7.0792e-09 | -38 | 0 | -2.7128e-08 | -38 | -10 | -9.6523e-07 | -38 | -20 | -4.2091e-06 | -38 | -30 | -8.8463e-06 | -38 | -40 | -1.4344e-05 | -38 | -50 | -1.9062e-05 | -38
10 | -7.5434e-09 | -37 | 0 | -2.447e-08 | -37 | -10 | -9.6065e-07 | -37 | -20 | -4.1771e-06 | -37 | -30 | -8.7488e-06 | -37 | -40 | -1.4025e-05 | -37 | -50 | -1.8404e-05 | -37
10 | -7.5602e-09 | -36 | 0 | -2.1607e-08 | -36 | -10 | -9.592e-07 | -36 | -20 | -4.1599e-06 | -36 | -30 | -8.6489e-06 | -36 | -40 | -1.3665e-05 | -36 | -50 | -1.7721e-05 | -36
10 | -8.4517e-09 | -35 | 0 | -1.9762e-08 | -35 | -10 | -9.4839e-07 | -35 | -20 | -4.145e-06 | -35 | -30 | -8.4987e-06 | -35 | -40 | -1.3256e-05 | -35 | -50 | -1.7039e-05 | -35
10 | -5.3972e-09 | -34 | 0 | -1.9857e-08 | -34 | -10 | -9.5122e-07 | -34 | -20 | -4.1182e-06 | -34 | -30 | -8.3643e-06 | -34 | -40 | -1.2838e-05 | -34 | -50 | -1.635e-05 | -34
10 | -3.2979e-09 | -33 | 0 | -1.8834e-08 | -33 | -10 | -9.4201e-07 | -33 | -20 | -4.0695e-06 | -33 | -30 | -8.1861e-06 | -33 | -40 | -1.2402e-05 | -33 | -50 | -1.5625e-05 | -33
10 | -2.3138e-09 | -32 | 0 | -1.8882e-08 | -32 | -10 | -9.3374e-07 | -32 | -20 | -4.0407e-06 | -32 | -30 | -7.9994e-06 | -32 | -40 | -1.1967e-05 | -32 | -50 | -1.4869e-05 | -32
10 | -3.8426e-09 | -31 | 0 | -1.9021e-08 | -31 | -10 | -9.2884e-07 | -31 | -20 | -3.9707e-06 | -31 | -30 | -7.7972e-06 | -31 | -40 | -1.1489e-05 | -31 | -50 | -1.4131e-05 | -31
10 | -1.2018e-09 | -30 | 0 | -1.9203e-08 | -30 | -10 | -9.2942e-07 | -30 | -20 | -3.9134e-06 | -30 | -30 | -7.5687e-06 | -30 | -40 | -1.0992e-05 | -30 | -50 | -1.339e-05 | -30
10 | -1.6567e-09 | -29 | 0 | -1.8123e-08 | -29 | -10 | -9.229e-07 | -29 | -20 | -3.8527e-06 | -29 | -30 | -7.3473e-06 | -29 | -40 | -1.0471e-05 | -29 | -50 | -1.2646e-05 | -29
10 | -1.4532e-09 | -28 | 0 | -1.8222e-08 | -28 | -10 | -9.1503e-07 | -28 | -20 | -3.7795e-06 | -28 | -30 | -7.0811e-06 | -28 | -40 | -9.9278e-06 | -28 | -50 | -1.1876e-05 | -28
10 | -1.891e-09 | -27 | 0 | -1.8117e-08 | -27 | -10 | -9.0535e-07 | -27 | -20 | -3.6989e-06 | -27 | -30 | -6.81e-06 | -27 | -40 | -9.3823e-06 | -27 | -50 | -1.1127e-05 | -27
10 | -1.4904e-09 | -26 | 0 | -1.8024e-08 | -26 | -10 | -9.0269e-07 | -26 | -20 | -3.6028e-06 | -26 | -30 | -6.5128e-06 | -26 | -40 | -8.8436e-06 | -26 | -50 | -1.038e-05 | -26
10 | -9.8807e-10 | -25 | 0 | -1.8268e-08 | -25 | -10 | -8.9325e-07 | -25 | -20 | -3.4945e-06 | -25 | -30 | -6.1907e-06 | -25 | -40 | -8.2881e-06 | -25 | -50 | -9.6399e-06 | -25
10 | -1.1628e-09 | -24 | 0 | -1.6951e-08 | -24 | -10 | -8.7973e-07 | -24 | -20 | -3.3796e-06 | -24 | -30 | -5.8375e-06 | -24 | -40 | -7.739e-06 | -24 | -50 | -8.9179e-06 | -24
10 | -1.5365e-09 | -23 | 0 | -1.7142e-08 | -23 | -10 | -8.7274e-07 | -23 | -20 | -3.2562e-06 | -23 | -30 | -5.4964e-06 | -23 | -40 | -7.1695e-06 | -23 | -50 | -8.1938e-06 | -23
10 | -9.3758e-10 | -22 | 0 | -1.6727e-08 | -22 | -10 | -8.6126e-07 | -22 | -20 | -3.1204e-06 | -22 | -30 | -5.1359e-06 | -22 | -40 | -6.6241e-06 | -22 | -50 | -7.508e-06 | -22
10 | -8.1917e-10 | -21 | 0 | -1.6904e-08 | -21 | -10 | -8.428e-07 | -21 | -20 | -2.9679e-06 | -21 | -30 | -4.7899e-06 | -21 | -40 | -6.078e-06 | -21 | -50 | -6.8241e-06 | -21
10 | -1.1451e-09 | -20 | 0 | -1.6511e-08 | -20 | -10 | -8.3314e-07 | -20 | -20 | -2.8087e-06 | -20 | -30 | -4.4159e-06 | -20 | -40 | -5.5348e-06 | -20 | -50 | -6.1785e-06 | -20
10 | -8.891e-10 | -19 | 0 | -1.5972e-08 | -19 | -10 | -8.1375e-07 | -19 | -20 | -2.6274e-06 | -19 | -30 | -4.0543e-06 | -19 | -40 | -5.0005e-06 | -19 | -50 | -5.5374e-06 | -19
10 | -3.4168e-10 | -18 | 0 | -1.5838e-08 | -18 | -10 | -7.9525e-07 | -18 | -20 | -2.4489e-06 | -18 | -30 | -3.6973e-06 | -18 | -40 | -4.4853e-06 | -18 | -50 | -4.9272e-06 | -18
10 | -6.5123e-10 | -17 | 0 | -1.5212e-08 | -17 | -10 | -7.6929e-07 | -17 | -20 | -2.2581e-06 | -17 | -30 | -3.3176e-06 | -17 | -40 | -4.0218e-06 | -17 | -50 | -4.3581e-06 | -17
10 | -5.3697e-10 | -16 | 0 | -1.4809e-08 | -16 | -10 | -7.4038e-07 | -16 | -20 | -2.0631e-06 | -16 | -30 | -2.9646e-06 | -16 | -40 | -3.5233e-06 | -16 | -50 | -3.8298e-06 | -16
10 | -2.5684e-10 | -15 | 0 | -1.42e-08 | -15 | -10 | -7.0274e-07 | -15 | -20 | -1.8538e-06 | -15 | -30 | -2.6023e-06 | -15 | -40 | -3.0541e-06 | -15 | -50 | -3.2984e-06 | -15
10 | -2.6841e-10 | -14 | 0 | -1.4303e-08 | -14 | -10 | -6.639e-07 | -14 | -20 | -1.6481e-06 | -14 | -30 | -2.2635e-06 | -14 | -40 | -2.6201e-06 | -14 | -50 | -2.8076e-06 | -14
10 | -3.1478e-10 | -13 | 0 | -1.3961e-08 | -13 | -10 | -6.1829e-07 | -13 | -20 | -1.4417e-06 | -13 | -30 | -1.9356e-06 | -13 | -40 | -2.2171e-06 | -13 | -50 | -2.3577e-06 | -13
10 | -2.0961e-10 | -12 | 0 | -1.3046e-08 | -12 | -10 | -5.6454e-07 | -12 | -20 | -1.2388e-06 | -12 | -30 | -1.627e-06 | -12 | -40 | -1.8408e-06 | -12 | -50 | -1.9453e-06 | -12
10 | -2.615e-10 | -11 | 0 | -1.2914e-08 | -11 | -10 | -5.1017e-07 | -11 | -20 | -1.0434e-06 | -11 | -30 | -1.3446e-06 | -11 | -40 | -1.4987e-06 | -11 | -50 | -1.5803e-06 | -11
10 | -1.6602e-10 | -10 | 0 | -1.2334e-08 | -10 | -10 | -4.4829e-07 | -10 | -20 | -8.6053e-07 | -10 | -30 | -1.0846e-06 | -10 | -40 | -1.1973e-06 | -10 | -50 | -1.252e-06 | -10
10 | -1.644e-10 | -9 | 0 | -1.1702e-08 | -9 | -10 | -3.856e-07 | -9 | -20 | -6.892e-07 | -9 | -30 | -8.5112e-07 | -9 | -40 | -9.2473e-07 | -9 | -50 | -9.6585e-07 | -9
10 | -1.7547e-10 | -8 | 0 | -1.1263e-08 | -8 | -10 | -3.1842e-07 | -8 | -20 | -5.3257e-07 | -8 | -30 | -6.4854e-07 | -8 | -40 | -6.9528e-07 | -8 | -50 | -7.2418e-07 | -8
10 | -9.873e-11 | -7 | 0 | -1.0874e-08 | -7 | -10 | -2.5099e-07 | -7 | -20 | -4.1135e-07 | -7 | -30 | -4.7186e-07 | -7 | -40 | -4.9966e-07 | -7 | -50 | -5.163e-07 | -7
10 | -5.3806e-11 | -6 | 0 | -1.0565e-08 | -6 | -10 | -1.8674e-07 | -6 | -20 | -2.8874e-07 | -6 | -30 | -3.3891e-07 | -6 | -40 | -3.5563e-07 | -6 | -50 | -3.617e-07 | -6
10 | -1.2132e-10 | -5 | 0 | -9.6974e-09 | -5 | -10 | -1.3045e-07 | -5 | -20 | -1.9124e-07 | -5 | -30 | -2.1596e-07 | -5 | -40 | -2.2616e-07 | -5 | -50 | -2.2756e-07 | -5
10 | -2.6053e-11 | -4 | 0 | -8.9838e-09 | -4 | -10 | -8.3224e-08 | -4 | -20 | -1.1452e-07 | -4 | -30 | -1.2691e-07 | -4 | -40 | -1.3093e-07 | -4 | -50 | -1.3135e-07 | -4
10 | -1.8684e-11 | -3 | 0 | -7.8502e-09 | -3 | -10 | -4.6478e-08 | -3 | -20 | -6.0565e-08 | -3 | -30 | -6.4491e-08 | -3 | -40 | -6.5798e-08 | -3 | -50 | -6.5773e-08 | -3
10 | 2.1958e-11 | -2 | 0 | -6.0842e-09 | -2 | -10 | -2.1504e-08 | -2 | -20 | -2.6049e-08 | -2 | -30 | -2.7438e-08 | -2 | -40 | -2.7421e-08 | -2 | -50 | -2.7044e-08 | -2
10 | 5.1298e-12 | -1 | 0 | -3.1195e-09 | -1 | -10 | -6.2525e-09 | -1 | -20 | -6.878e-09 | -1 | -30 | -7.0158e-09 | -1 | -40 | -6.9205e-09 | -1 | -50 | -6.777e-09 | -1
10 | 1.1519e-12 | 0 | 0 | 3.0958e-12 | 0 | -10 | 9.8646e-12 | 0 | -20 | 2.9829e-11 | 0 | -30 | 7.5478e-11 | 0 | -40 | 1.2611e-10 | 0 | -50 | 1.9882e-10 | 0
10 | 1.8731e-10 | 1 | 0 | 7.9705e-09 | 1 | -10 | 9.8433e-09 | 1 | -20 | 9.6017e-09 | 1 | -30 | 9.9261e-09 | 1 | -40 | 9.3809e-09 | 1 | -50 | 9.0561e-09 | 1
10 | 4.1489e-11 | 2 | 0 | 3.1802e-08 | 2 | -10 | 4.1409e-08 | 2 | -20 | 4.1201e-08 | 2 | -30 | 4.297e-08 | 2 | -40 | 4.0853e-08 | 2 | -50 | 3.9814e-08 | 2
10 | 4.9527e-10 | 3 | 0 | 7.9628e-08 | 3 | -10 | 1.0882e-07 | 3 | -20 | 1.1083e-07 | 3 | -30 | 1.1584e-07 | 3 | -40 | 1.1192e-07 | 3 | -50 | 1.1042e-07 | 3
10 | 1.5633e-09 | 4 | 0 | 1.545e-07 | 4 | -10 | 2.1871e-07 | 4 | -20 | 2.2664e-07 | 4 | -30 | 2.4077e-07 | 4 | -40 | 2.3571e-07 | 4 | -50 | 2.3376e-07 | 4
10 | 4.6055e-09 | 5 | 0 | 2.5665e-07 | 5 | -10 | 3.7621e-07 | 5 | -20 | 3.9719e-07 | 5 | -30 | 4.2535e-07 | 5 | -40 | 4.1919e-07 | 5 | -50 | 4.1978e-07 | 5
10 | 1.0039e-08 | 6 | 0 | 3.8622e-07 | 6 | -10 | 5.2729e-07 | 6 | -20 | 5.7252e-07 | 6 | -30 | 6.1706e-07 | 6 | -40 | 6.2433e-07 | 6 | -50 | 6.282e-07 | 6
10 | 2.081e-08 | 7 | 0 | 4.9168e-07 | 7 | -10 | 7.8344e-07 | 7 | -20 | 8.6233e-07 | 7 | -30 | 9.3698e-07 | 7 | -40 | 9.5224e-07 | 7 | -50 | 9.6639e-07 | 7
10 | 4.0833e-08 | 8 | 0 | 6.8588e-07 | 8 | -10 | 1.095e-06 | 8 | -20 | 1.2202e-06 | 8 | -30 | 1.3306e-06 | 8 | -40 | 1.3699e-06 | 8 | -50 | 1.3915e-06 | 8
10 | 8.2445e-08 | 9 | 0 | 9.1122e-07 | 9 | -10 | 1.4617e-06 | 9 | -20 | 1.6479e-06 | 9 | -30 | 1.8121e-06 | 9 | -40 | 1.8753e-06 | 9 | -50 | 1.92e-06 | 9
10 | 1.4855e-07 | 10 | 0 | 1.1754e-06 | 10 | -10 | 1.8888e-06 | 10 | -20 | 2.1594e-06 | 10 | -30 | 2.384e-06 | 10 | -40 | 2.485e-06 | 10 | -50 | 2.5456e-06 | 10

## Settings
==================================
Latest Run
==================================
Test Name | vds-id#1@1
Mode | Sweeping
Speed | Normal
Sweep Delay | 0
Hold Time | 0
Site Coordinate | 0,0
Last Executed | 09/09/2016 15:49:18
KTEI Version | V9.1
Execution Time | 00:00:02:30
Interlock | High Voltage Enabled
Device Terminal | Source | Gate | Drain
Instrument | GNDU | SMU1 | SMU2
Name | N/A | GateV | DrainV
Forcing Function | Common | Voltage Step | Voltage Sweep
Master/Slave | N/A | Master | Master
Start/Level | 0 | 10 | 10
Stop | N/A | -50 | -80
Step | N/A | -10 | -1
Number of Points | N/A | 7 | 182
Compliance | N/A | 0.01 | 0.01
Measure I | N/A | No | Measured
Measure V | N/A | Programmed | Programmed
Range I | N/A | Limited Auto=1uA | Auto
Range V | N/A | Best Fixed | Best Fixed
Range C | N/A | N/A | N/A
Dual Sweep Mode | N/A | N/A | Enabled
Pulse Mode | N/A | N/A | Disabled
Hold | N/A | N/A | N/A
Frequency | N/A | N/A | N/A
Frequency 2 | N/A | N/A | N/A
Number of Pts. | N/A | N/A | N/A
AC Voltage | N/A | N/A | N/A
Over Voltage Setting | N/A | OFF | OFF

## Processed Data
Drain V (V) | Drain I - Vg 10V | Drain I - Vg 0V | Drain I - Vg -10V | Drain I - Vg -20V | Drain I - Vg -30V | Drain I - Vg -40V | Drain I - Vg -50V
10 | 2.1301e-09 | 1.5714e-06 | 2.5413e-06 | 2.8117e-06 | 2.8925e-06 | 2.9916e-06 | 3.04e-06
9 | 1.134e-09 | 1.17e-06 | 1.8354e-06 | 2.0152e-06 | 2.0575e-06 | 2.1331e-06 | 2.1623e-06
8 | 7.0686e-10 | 8.5679e-07 | 1.3121e-06 | 1.4296e-06 | 1.4526e-06 | 1.4967e-06 | 1.5187e-06
7 | 1.9303e-09 | 6.1231e-07 | 9.1787e-07 | 9.9026e-07 | 9.94e-07 | 1.0221e-06 | 1.0279e-06
6 | 1.0417e-09 | 4.1628e-07 | 6.1289e-07 | 6.518e-07 | 6.4797e-07 | 6.6275e-07 | 6.6029e-07
5 | 4.8175e-10 | 2.6631e-07 | 3.8169e-07 | 4.0465e-07 | 3.9413e-07 | 4.0037e-07 | 3.9279e-07
4 | 2.8405e-10 | 1.5562e-07 | 2.157e-07 | 2.2841e-07 | 2.1575e-07 | 2.2173e-07 | 2.1157e-07
3 | 7.8606e-11 | 7.9483e-08 | 1.0632e-07 | 1.0924e-07 | 1.0291e-07 | 1.0283e-07 | 9.9632e-08
2 | 2.4884e-11 | 3.3285e-08 | 4.1403e-08 | 4.1107e-08 | 3.9489e-08 | 3.924e-08 | 3.767e-08
1 | -5.8036e-12 | 8.241e-09 | 1.0154e-08 | 9.7438e-09 | 8.9861e-09 | 8.751e-09 | 8.514e-09
0 | 8.6647e-12 | -1.3053e-11 | 4.5863e-13 | 1.9648e-11 | 4.8183e-11 | 9.9538e-11 | 1.728e-10
-1 | -1.2301e-12 | -3.2246e-09 | -8.6111e-09 | -9.568e-09 | -9.605e-09 | -9.5466e-09 | -8.9843e-09
-2 | -1.5427e-10 | -6.2814e-09 | -3.0349e-08 | -3.7648e-08 | -3.9661e-08 | -3.9152e-08 | -3.8356e-08
-3 | 8.5629e-11 | -8.2812e-09 | -6.891e-08 | -9.4529e-08 | -1.0196e-07 | -1.0142e-07 | -1.0091e-07
-4 | -8.9514e-11 | -9.9935e-09 | -1.2531e-07 | -1.8476e-07 | -2.0313e-07 | -2.052e-07 | -2.0519e-07
-5 | -2.7922e-10 | -1.2491e-08 | -1.9647e-07 | -3.0897e-07 | -3.4845e-07 | -3.5529e-07 | -3.5789e-07
-6 | -2.7566e-10 | -1.4233e-08 | -2.7939e-07 | -4.6687e-07 | -5.0871e-07 | -5.3044e-07 | -5.4049e-07
-7 | -5.3895e-10 | -1.5208e-08 | -3.692e-07 | -6.2143e-07 | -7.3956e-07 | -7.8096e-07 | -7.9996e-07
-8 | -5.7018e-10 | -1.4862e-08 | -4.6587e-07 | -8.3625e-07 | -1.0137e-06 | -1.0831e-06 | -1.1187e-06
-9 | -7.0709e-10 | -2.0407e-08 | -5.2813e-07 | -1.0726e-06 | -1.3274e-06 | -1.4373e-06 | -1.5004e-06
-10 | -2.0247e-09 | -1.7209e-08 | -6.2144e-07 | -1.3348e-06 | -1.6812e-06 | -1.8491e-06 | -1.9344e-06
-11 | -1.9542e-09 | -1.8898e-08 | -7.1161e-07 | -1.6058e-06 | -2.071e-06 | -2.3005e-06 | -2.4248e-06
-12 | -2.6559e-09 | -1.9784e-08 | -7.8958e-07 | -1.8935e-06 | -2.4771e-06 | -2.8011e-06 | -2.9749e-06
-13 | -1.7688e-09 | -2.0407e-08 | -8.5725e-07 | -2.1881e-06 | -2.9218e-06 | -3.3534e-06 | -3.5708e-06
-14 | -2.8296e-09 | -2.0353e-08 | -9.1653e-07 | -2.483e-06 | -3.3862e-06 | -3.9283e-06 | -4.2405e-06
-15 | -8.1348e-09 | -1.958e-08 | -9.6414e-07 | -2.7497e-06 | -3.8578e-06 | -4.5445e-06 | -4.9315e-06
-16 | -5.9993e-09 | -2.1536e-08 | -1.0081e-06 | -3.0164e-06 | -4.3429e-06 | -4.9541e-06 | -5.4235e-06
-17 | -5.0698e-09 | -1.8589e-08 | -1.0324e-06 | -3.2907e-06 | -4.8433e-06 | -5.6138e-06 | -6.1797e-06
-18 | -4.7701e-09 | -1.9571e-08 | -1.0621e-06 | -3.5451e-06 | -5.1054e-06 | -6.2836e-06 | -6.9613e-06
-19 | -7.6197e-09 | -1.8557e-08 | -1.0777e-06 | -3.7836e-06 | -5.5951e-06 | -6.9544e-06 | -7.7708e-06
-20 | -1.7849e-08 | -1.9533e-08 | -1.0976e-06 | -4.0014e-06 | -6.0633e-06 | -7.6546e-06 | -8.616e-06
-21 | -1.463e-08 | -2.1026e-08 | -1.1122e-06 | -4.1993e-06 | -6.5212e-06 | -8.3455e-06 | -9.4785e-06
-22 | -1.8206e-08 | -2.106e-08 | -1.1307e-06 | -4.3835e-06 | -6.9675e-06 | -9.0785e-06 | -1.0374e-05
-23 | -2.334e-08 | -2.1222e-08 | -1.137e-06 | -4.5551e-06 | -7.3906e-06 | -9.7782e-06 | -1.1284e-05
-24 | -1.8506e-08 | -2.2055e-08 | -1.1365e-06 | -4.6989e-06 | -7.824e-06 | -1.0446e-05 | -1.2217e-05
-25 | -1.2267e-08 | -2.3517e-08 | -1.1487e-06 | -4.8247e-06 | -8.2259e-06 | -1.1122e-05 | -1.3118e-05
-26 | -9.8939e-09 | -2.4152e-08 | -1.1535e-06 | -4.9252e-06 | -8.5799e-06 | -1.1804e-05 | -1.4043e-05
-27 | -9.7783e-09 | -2.141e-08 | -1.1551e-06 | -4.8842e-06 | -8.9354e-06 | -1.2452e-05 | -1.4955e-05
-28 | -1.1818e-08 | -2.4345e-08 | -1.1589e-06 | -4.9786e-06 | -9.2688e-06 | -1.3084e-05 | -1.5853e-05
-29 | -1.8156e-08 | -2.4576e-08 | -1.1735e-06 | -5.0464e-06 | -9.5645e-06 | -1.3675e-05 | -1.676e-05
-30 | -8.7541e-09 | -2.4686e-08 | -1.1742e-06 | -5.1029e-06 | -9.8366e-06 | -1.4273e-05 | -1.7629e-05
-31 | -2.1221e-08 | -2.269e-08 | -1.1767e-06 | -5.1475e-06 | -1.0034e-05 | -1.4821e-05 | -1.85e-05
-32 | -1.2834e-08 | -6.8071e-08 | -1.1867e-06 | -5.1592e-06 | -1.0206e-05 | -1.5354e-05 | -1.9359e-05
-33 | -2.3441e-08 | -3.072e-08 | -1.19e-06 | -5.1564e-06 | -1.0388e-05 | -1.5862e-05 | -2.0185e-05
-34 | -1.9685e-08 | -3.8579e-08 | -1.1909e-06 | -5.1899e-06 | -1.0583e-05 | -1.6337e-05 | -2.1036e-05
-35 | -2.0749e-08 | -4.0228e-08 | -1.2043e-06 | -5.1965e-06 | -1.0703e-05 | -1.6779e-05 | -2.1776e-05
-36 | -2.0913e-08 | -3.9983e-08 | -1.2053e-06 | -5.2147e-06 | -1.0789e-05 | -1.7165e-05 | -2.2538e-05
-37 | -2.6815e-08 | -5.3002e-08 | -1.1914e-06 | -5.2111e-06 | -1.0887e-05 | -1.7535e-05 | -2.3217e-05
-38 | -3.3834e-08 | -5.0722e-08 | -1.1916e-06 | -5.205e-06 | -1.0931e-05 | -1.7854e-05 | -2.3916e-05
-39 | -2.4597e-08 | -5.5916e-08 | -1.1971e-06 | -5.1948e-06 | -1.0978e-05 | -1.8153e-05 | -2.4536e-05
-40 | -2.206e-08 | -4.937e-08 | -1.2039e-06 | -5.202e-06 | -1.1063e-05 | -1.8369e-05 | -2.5109e-05
-41 | -2.3903e-08 | -4.1865e-08 | -1.1946e-06 | -5.2041e-06 | -1.1074e-05 | -1.8575e-05 | -2.5625e-05
-42 | -2.1064e-08 | -4.388e-08 | -1.2023e-06 | -5.1975e-06 | -1.1083e-05 | -1.8759e-05 | -2.615e-05
-43 | -1.4136e-08 | -4.9592e-08 | -1.1962e-06 | -5.2117e-06 | -1.1099e-05 | -1.8906e-05 | -2.6575e-05
-44 | -2.3363e-08 | -4.1405e-08 | -1.1901e-06 | -5.1834e-06 | -1.1111e-05 | -1.9015e-05 | -2.7021e-05
-45 | -2.8877e-08 | -4.7018e-08 | -1.1948e-06 | -5.1814e-06 | -1.1138e-05 | -1.909e-05 | -2.7355e-05
-46 | -3.854e-08 | -4.3114e-08 | -1.2009e-06 | -5.2234e-06 | -1.114e-05 | -1.9175e-05 | -2.7685e-05
-47 | -4.4148e-08 | -5.0468e-08 | -1.2092e-06 | -5.2296e-06 | -1.1155e-05 | -1.9227e-05 | -2.7973e-05
-48 | -5.6587e-08 | -5.856e-08 | -1.2179e-06 | -5.212e-06 | -1.1144e-05 | -1.9278e-05 | -2.8238e-05
-49 | -4.3794e-08 | -6.3027e-08 | -1.2172e-06 | -5.2216e-06 | -1.1164e-05 | -1.9293e-05 | -2.8424e-05
-50 | -5.7801e-08 | -5.5145e-08 | -1.209e-06 | -5.1962e-06 | -1.1143e-05 | -1.9336e-05 | -2.8616e-05
-51 | -7.5769e-08 | -5.3211e-08 | -1.2088e-06 | -5.207e-06 | -1.1167e-05 | -1.9353e-05 | -2.8788e-05
-52 | -4.4772e-08 | -7.2222e-08 | -1.2073e-06 | -5.2145e-06 | -1.1164e-05 | -1.9401e-05 | -2.8853e-05
-53 | -5.1134e-08 | -8.6732e-08 | -1.2033e-06 | -5.2063e-06 | -1.1169e-05 | -1.9379e-05 | -2.8915e-05
-54 | -4.983e-08 | -9.9392e-08 | -1.2031e-06 | -5.2324e-06 | -1.1147e-05 | -1.9429e-05 | -2.899e-05
-55 | -4.4893e-08 | -7.086e-08 | -1.2046e-06 | -5.2382e-06 | -1.1156e-05 | -1.9442e-05 | -2.9091e-05
-56 | -5.352e-08 | -5.9491e-08 | -1.1996e-06 | -5.2434e-06 | -1.1187e-05 | -1.9489e-05 | -2.9158e-05
-57 | -5.7253e-08 | -5.7426e-08 | -1.2132e-06 | -5.2277e-06 | -1.1192e-05 | -1.9487e-05 | -2.9214e-05
-58 | -5.6827e-08 | -5.9011e-08 | -1.2019e-06 | -5.2453e-06 | -1.1162e-05 | -1.946e-05 | -2.9219e-05
-59 | -5.3081e-08 | -5.7259e-08 | -1.2342e-06 | -5.2369e-06 | -1.1155e-05 | -1.9484e-05 | -2.9234e-05
-60 | -5.5386e-08 | -5.6376e-08 | -1.2506e-06 | -5.2283e-06 | -1.1166e-05 | -1.9479e-05 | -2.9252e-05
-61 | -3.3281e-08 | -6.0283e-08 | -1.2346e-06 | -5.2253e-06 | -1.1197e-05 | -1.9492e-05 | -2.9293e-05
-62 | -4.7769e-08 | -6.1746e-08 | -1.2486e-06 | -5.2225e-06 | -1.121e-05 | -1.9484e-05 | -2.9311e-05
-63 | -4.5113e-08 | -5.5675e-08 | -1.2398e-06 | -5.2177e-06 | -1.1205e-05 | -1.9524e-05 | -2.936e-05
-64 | -4.6306e-08 | -6.2893e-08 | -1.2419e-06 | -5.2077e-06 | -1.1194e-05 | -1.9556e-05 | -2.9375e-05
-65 | -3.8152e-08 | -5.6799e-08 | -1.2635e-06 | -5.2131e-06 | -1.1199e-05 | -1.9545e-05 | -2.9427e-05
-66 | -4.1387e-08 | -5.82e-08 | -1.2539e-06 | -5.2132e-06 | -1.1217e-05 | -1.9576e-05 | -2.9412e-05
-67 | -4.4647e-08 | -5.7801e-08 | -1.2601e-06 | -5.2234e-06 | -1.1217e-05 | -1.963e-05 | -2.9399e-05
-68 | -4.0481e-08 | -6.0572e-08 | -1.2528e-06 | -5.1957e-06 | -1.1211e-05 | -1.9621e-05 | -2.942e-05
-69 | -4.2591e-08 | -7.258e-08 | -1.2719e-06 | -5.1964e-06 | -1.1243e-05 | -1.9627e-05 | -2.948e-05
-70 | -4.5114e-08 | -7.8538e-08 | -1.2828e-06 | -5.1838e-06 | -1.1255e-05 | -1.9628e-05 | -2.9499e-05
-71 | -4.7417e-08 | -8.64e-08 | -1.2732e-06 | -5.2005e-06 | -1.1312e-05 | -1.9577e-05 | -2.9553e-05
-72 | -4.7091e-08 | -9.7953e-08 | -1.2842e-06 | -5.2127e-06 | -1.13e-05 | -1.9625e-05 | -2.9543e-05
-73 | -7.6519e-08 | -1.0373e-07 | -1.2927e-06 | -5.2492e-06 | -1.1299e-05 | -1.9608e-05 | -2.9522e-05
-74 | -6.2601e-08 | -1.5097e-07 | -1.3175e-06 | -5.2432e-06 | -1.1284e-05 | -1.9643e-05 | -2.9576e-05
-75 | -5.2137e-08 | -1.2465e-07 | -1.3207e-06 | -5.2488e-06 | -1.1306e-05 | -1.9665e-05 | -2.9592e-05
-76 | -5.369e-08 | -1.3358e-07 | -1.3336e-06 | -5.2565e-06 | -1.1338e-05 | -1.9692e-05 | -2.9578e-05
-77 | -1.2947e-07 | -1.4593e-07 | -1.344e-06 | -5.2606e-06 | -1.1327e-05 | -1.9694e-05 | -2.9584e-05
-78 | -1.0382e-07 | -1.5378e-07 | -1.3767e-06 | -5.2672e-06 | -1.1315e-05 | -1.9682e-05 | -2.9621e-05
-79 | -8.9901e-08 | -1.4832e-07 | -1.3746e-06 | -5.2674e-06 | -1.1331e-05 | -1.9743e-05 | -2.9665e-05
-80 | -5.7371e-08 | -1.4414e-07 | -1.3767e-06 | -5.283e-06 | -1.1301e-05 | -1.9756e-05 | -2.9719e-05
-80 | -6.944e-08 | -1.1657e-07 | -1.3496e-06 | -5.2642e-06 | -1.1282e-05 | -1.9689e-05 | -2.9657e-05
-79 | -7.6436e-08 | -1.1894e-07 | -1.3255e-06 | -5.2141e-06 | -1.1226e-05 | -1.9585e-05 | -2.9441e-05
-78 | -5.2248e-08 | -1.0007e-07 | -1.3072e-06 | -5.1836e-06 | -1.1193e-05 | -1.9488e-05 | -2.9271e-05
-77 | -4.6272e-08 | -8.464e-08 | -1.2948e-06 | -5.1457e-06 | -1.1118e-05 | -1.9384e-05 | -2.913e-05
-76 | -4.6534e-08 | -8.8373e-08 | -1.2901e-06 | -5.1153e-06 | -1.1057e-05 | -1.928e-05 | -2.8952e-05
-75 | -5.2742e-08 | -8.2717e-08 | -1.2737e-06 | -5.0928e-06 | -1.0977e-05 | -1.9165e-05 | -2.8769e-05
-74 | -4.6283e-08 | -7.5956e-08 | -1.2651e-06 | -5.0602e-06 | -1.0988e-05 | -1.9049e-05 | -2.8605e-05
-73 | -4.2729e-08 | -7.8791e-08 | -1.2463e-06 | -5.054e-06 | -1.0914e-05 | -1.8949e-05 | -2.8438e-05
-72 | -4.0829e-08 | -7.0988e-08 | -1.2332e-06 | -5.0171e-06 | -1.0862e-05 | -1.8874e-05 | -2.8311e-05
-71 | -2.6318e-08 | -7.9158e-08 | -1.2107e-06 | -4.9899e-06 | -1.0807e-05 | -1.8756e-05 | -2.8137e-05
-70 | -3.0205e-08 | -7.8925e-08 | -1.2106e-06 | -4.9591e-06 | -1.0774e-05 | -1.8658e-05 | -2.7932e-05
-69 | -2.3726e-08 | -6.7646e-08 | -1.1991e-06 | -4.9412e-06 | -1.07e-05 | -1.8505e-05 | -2.7764e-05
-68 | -2.6242e-08 | -7.2e-08 | -1.1921e-06 | -4.9158e-06 | -1.0605e-05 | -1.8423e-05 | -2.7634e-05
-67 | -1.8423e-08 | -6.6429e-08 | -1.1939e-06 | -4.8951e-06 | -1.0541e-05 | -1.83e-05 | -2.7485e-05
-66 | -3.6751e-08 | -6.4863e-08 | -1.1822e-06 | -4.8752e-06 | -1.0513e-05 | -1.8193e-05 | -2.7356e-05
-65 | -2.0463e-08 | -6.1206e-08 | -1.1619e-06 | -4.8457e-06 | -1.0454e-05 | -1.8114e-05 | -2.7176e-05
-64 | -2.2572e-08 | -5.633e-08 | -1.1441e-06 | -4.8193e-06 | -1.0403e-05 | -1.8002e-05 | -2.7013e-05
-63 | -2.0204e-08 | -5.6194e-08 | -1.1385e-06 | -4.7886e-06 | -1.0363e-05 | -1.7895e-05 | -2.6855e-05
-62 | -2.226e-08 | -4.9446e-08 | -1.132e-06 | -4.7525e-06 | -1.0277e-05 | -1.7801e-05 | -2.67e-05
-61 | -2.084e-08 | -4.7008e-08 | -1.1173e-06 | -4.7236e-06 | -1.0221e-05 | -1.7698e-05 | -2.6572e-05
-60 | -1.6159e-08 | -4.4758e-08 | -1.1115e-06 | -4.7133e-06 | -1.0182e-05 | -1.7589e-05 | -2.6369e-05
-59 | -1.3566e-08 | -4.6847e-08 | -1.098e-06 | -4.6997e-06 | -1.0107e-05 | -1.7503e-05 | -2.6218e-05
-58 | -1.6809e-08 | -4.6167e-08 | -1.0953e-06 | -4.6681e-06 | -1.0051e-05 | -1.7414e-05 | -2.6042e-05
-57 | -1.8239e-08 | -4.5657e-08 | -1.0814e-06 | -4.6449e-06 | -9.9938e-06 | -1.7304e-05 | -2.5808e-05
-56 | -1.7685e-08 | -4.195e-08 | -1.071e-06 | -4.6128e-06 | -9.9444e-06 | -1.7209e-05 | -2.5631e-05
-55 | -1.3041e-08 | -4.0298e-08 | -1.0685e-06 | -4.6097e-06 | -9.8881e-06 | -1.7095e-05 | -2.5481e-05
-54 | -1.6974e-08 | -4.1903e-08 | -1.0646e-06 | -4.5768e-06 | -9.8443e-06 | -1.7016e-05 | -2.5286e-05
-53 | -1.3394e-08 | -4.1798e-08 | -1.0582e-06 | -4.5423e-06 | -9.795e-06 | -1.6937e-05 | -2.507e-05
-52 | -1.4987e-08 | -4.0485e-08 | -1.0498e-06 | -4.5288e-06 | -9.7479e-06 | -1.681e-05 | -2.4867e-05
-51 | -1.4175e-08 | -4.4351e-08 | -1.0485e-06 | -4.511e-06 | -9.7063e-06 | -1.6747e-05 | -2.465e-05
-50 | -1.1842e-08 | -3.9984e-08 | -1.0392e-06 | -4.4888e-06 | -9.6695e-06 | -1.6634e-05 | -2.4378e-05
-49 | -9.4235e-09 | -4.1176e-08 | -1.0349e-06 | -4.4667e-06 | -9.6053e-06 | -1.6519e-05 | -2.4124e-05
-48 | -1.7826e-08 | -3.3116e-08 | -1.0385e-06 | -4.4506e-06 | -9.5493e-06 | -1.6382e-05 | -2.382e-05
-47 | -1.4604e-08 | -3.3265e-08 | -1.0246e-06 | -4.428e-06 | -9.482e-06 | -1.6237e-05 | -2.3422e-05
-46 | -1.9758e-08 | -3.1824e-08 | -1.0118e-06 | -4.3979e-06 | -9.4158e-06 | -1.614e-05 | -2.3096e-05
-45 | -8.3577e-09 | -3.1108e-08 | -1.0034e-06 | -4.3852e-06 | -9.3547e-06 | -1.5988e-05 | -2.2717e-05
-44 | -7.703e-09 | -2.9043e-08 | -9.9999e-07 | -4.3559e-06 | -9.3005e-06 | -1.583e-05 | -2.2338e-05
-43 | -1.148e-08 | -2.8399e-08 | -9.9602e-07 | -4.335e-06 | -9.2457e-06 | -1.5625e-05 | -2.1871e-05
-42 | -9.154e-09 | -2.5371e-08 | -9.9055e-07 | -4.3103e-06 | -9.1984e-06 | -1.5432e-05 | -2.1344e-05
-41 | -1.1618e-08 | -2.5477e-08 | -9.8709e-07 | -4.2753e-06 | -9.111e-06 | -1.5193e-05 | -2.0821e-05
-40 | -7.4873e-09 | -2.4376e-08 | -9.7494e-07 | -4.2439e-06 | -9.0313e-06 | -1.4919e-05 | -2.0252e-05
-39 | -7.6827e-09 | -2.4852e-08 | -9.7395e-07 | -4.225e-06 | -8.9464e-06 | -1.4636e-05 | -1.9689e-05
-38 | -7.0792e-09 | -2.7128e-08 | -9.6523e-07 | -4.2091e-06 | -8.8463e-06 | -1.4344e-05 | -1.9062e-05
-37 | -7.5434e-09 | -2.447e-08 | -9.6065e-07 | -4.1771e-06 | -8.7488e-06 | -1.4025e-05 | -1.8404e-05
-36 | -7.5602e-09 | -2.1607e-08 | -9.592e-07 | -4.1599e-06 | -8.6489e-06 | -1.3665e-05 | -1.7721e-05
-35 | -8.4517e-09 | -1.9762e-08 | -9.4839e-07 | -4.145e-06 | -8.4987e-06 | -1.3256e-05 | -1.7039e-05
-34 | -5.3972e-09 | -1.9857e-08 | -9.5122e-07 | -4.1182e-06 | -8.3643e-06 | -1.2838e-05 | -1.635e-05
-33 | -3.2979e-09 | -1.8834e-08 | -9.4201e-07 | -4.0695e-06 | -8.1861e-06 | -1.2402e-05 | -1.5625e-05
-32 | -2.3138e-09 | -1.8882e-08 | -9.3374e-07 | -4.0407e-06 | -7.9994e-06 | -1.1967e-05 | -1.4869e-05
-31 | -3.8426e-09 | -1.9021e-08 | -9.2884e-07 | -3.9707e-06 | -7.7972e-06 | -1.1489e-05 | -1.4131e-05
-30 | -1.2018e-09 | -1.9203e-08 | -9.2942e-07 | -3.9134e-06 | -7.5687e-06 | -1.0992e-05 | -1.339e-05
-29 | -1.6567e-09 | -1.8123e-08 | -9.229e-07 | -3.8527e-06 | -7.3473e-06 | -1.0471e-05 | -1.2646e-05
-28 | -1.4532e-09 | -1.8222e-08 | -9.1503e-07 | -3.7795e-06 | -7.0811e-06 | -9.9278e-06 | -1.1876e-05
-27 | -1.891e-09 | -1.8117e-08 | -9.0535e-07 | -3.6989e-06 | -6.81e-06 | -9.3823e-06 | -1.1127e-05
-26 | -1.4904e-09 | -1.8024e-08 | -9.0269e-07 | -3.6028e-06 | -6.5128e-06 | -8.8436e-06 | -1.038e-05
-25 | -9.8807e-10 | -1.8268e-08 | -8.9325e-07 | -3.4945e-06 | -6.1907e-06 | -8.2881e-06 | -9.6399e-06
-24 | -1.1628e-09 | -1.6951e-08 | -8.7973e-07 | -3.3796e-06 | -5.8375e-06 | -7.739e-06 | -8.9179e-06
-23 | -1.5365e-09 | -1.7142e-08 | -8.7274e-07 | -3.2562e-06 | -5.4964e-06 | -7.1695e-06 | -8.1938e-06
-22 | -9.3758e-10 | -1.6727e-08 | -8.6126e-07 | -3.1204e-06 | -5.1359e-06 | -6.6241e-06 | -7.508e-06
-21 | -8.1917e-10 | -1.6904e-08 | -8.428e-07 | -2.9679e-06 | -4.7899e-06 | -6.078e-06 | -6.8241e-06
-20 | -1.1451e-09 | -1.6511e-08 | -8.3314e-07 | -2.8087e-06 | -4.4159e-06 | -5.5348e-06 | -6.1785e-06
-19 | -8.891e-10 | -1.5972e-08 | -8.1375e-07 | -2.6274e-06 | -4.0543e-06 | -5.0005e-06 | -5.5374e-06
-18 | -3.4168e-10 | -1.5838e-08 | -7.9525e-07 | -2.4489e-06 | -3.6973e-06 | -4.4853e-06 | -4.9272e-06
-17 | -6.5123e-10 | -1.5212e-08 | -7.6929e-07 | -2.2581e-06 | -3.3176e-06 | -4.0218e-06 | -4.3581e-06
-16 | -5.3697e-10 | -1.4809e-08 | -7.4038e-07 | -2.0631e-06 | -2.9646e-06 | -3.5233e-06 | -3.8298e-06
-15 | -2.5684e-10 | -1.42e-08 | -7.0274e-07 | -1.8538e-06 | -2.6023e-06 | -3.0541e-06 | -3.2984e-06
-14 | -2.6841e-10 | -1.4303e-08 | -6.639e-07 | -1.6481e-06 | -2.2635e-06 | -2.6201e-06 | -2.8076e-06
-13 | -3.1478e-10 | -1.3961e-08 | -6.1829e-07 | -1.4417e-06 | -1.9356e-06 | -2.2171e-06 | -2.3577e-06
-12 | -2.0961e-10 | -1.3046e-08 | -5.6454e-07 | -1.2388e-06 | -1.627e-06 | -1.8408e-06 | -1.9453e-06
-11 | -2.615e-10 | -1.2914e-08 | -5.1017e-07 | -1.0434e-06 | -1.3446e-06 | -1.4987e-06 | -1.5803e-06
-10 | -1.6602e-10 | -1.2334e-08 | -4.4829e-07 | -8.6053e-07 | -1.0846e-06 | -1.1973e-06 | -1.252e-06
-9 | -1.644e-10 | -1.1702e-08 | -3.856e-07 | -6.892e-07 | -8.5112e-07 | -9.2473e-07 | -9.6585e-07
-8 | -1.7547e-10 | -1.1263e-08 | -3.1842e-07 | -5.3257e-07 | -6.4854e-07 | -6.9528e-07 | -7.2418e-07
-7 | -9.873e-11 | -1.0874e-08 | -2.5099e-07 | -4.1135e-07 | -4.7186e-07 | -4.9966e-07 | -5.163e-07
-6 | -5.3806e-11 | -1.0565e-08 | -1.8674e-07 | -2.8874e-07 | -3.3891e-07 | -3.5563e-07 | -3.617e-07
-5 | -1.2132e-10 | -9.6974e-09 | -1.3045e-07 | -1.9124e-07 | -2.1596e-07 | -2.2616e-07 | -2.2756e-07
-4 | -2.6053e-11 | -8.9838e-09 | -8.3224e-08 | -1.1452e-07 | -1.2691e-07 | -1.3093e-07 | -1.3135e-07
-3 | -1.8684e-11 | -7.8502e-09 | -4.6478e-08 | -6.0565e-08 | -6.4491e-08 | -6.5798e-08 | -6.5773e-08
-2 | 2.1958e-11 | -6.0842e-09 | -2.1504e-08 | -2.6049e-08 | -2.7438e-08 | -2.7421e-08 | -2.7044e-08
-1 | 5.1298e-12 | -3.1195e-09 | -6.2525e-09 | -6.878e-09 | -7.0158e-09 | -6.9205e-09 | -6.777e-09
0 | 1.1519e-12 | 3.0958e-12 | 9.8646e-12 | 2.9829e-11 | 7.5478e-11 | 1.2611e-10 | 1.9882e-10
1 | 1.8731e-10 | 7.9705e-09 | 9.8433e-09 | 9.6017e-09 | 9.9261e-09 | 9.3809e-09 | 9.0561e-09
2 | 4.1489e-11 | 3.1802e-08 | 4.1409e-08 | 4.1201e-08 | 4.297e-08 | 4.0853e-08 | 3.9814e-08
3 | 4.9527e-10 | 7.9628e-08 | 1.0882e-07 | 1.1083e-07 | 1.1584e-07 | 1.1192e-07 | 1.1042e-07
4 | 1.5633e-09 | 1.545e-07 | 2.1871e-07 | 2.2664e-07 | 2.4077e-07 | 2.3571e-07 | 2.3376e-07
5 | 4.6055e-09 | 2.5665e-07 | 3.7621e-07 | 3.9719e-07 | 4.2535e-07 | 4.1919e-07 | 4.1978e-07
6 | 1.0039e-08 | 3.8622e-07 | 5.2729e-07 | 5.7252e-07 | 6.1706e-07 | 6.2433e-07 | 6.282e-07
7 | 2.081e-08 | 4.9168e-07 | 7.8344e-07 | 8.6233e-07 | 9.3698e-07 | 9.5224e-07 | 9.6639e-07
8 | 4.0833e-08 | 6.8588e-07 | 1.095e-06 | 1.2202e-06 | 1.3306e-06 | 1.3699e-06 | 1.3915e-06
9 | 8.2445e-08 | 9.1122e-07 | 1.4617e-06 | 1.6479e-06 | 1.8121e-06 | 1.8753e-06 | 1.92e-06
10 | 1.4855e-07 | 1.1754e-06 | 1.8888e-06 | 2.1594e-06 | 2.384e-06 | 2.485e-06 | 2.5456e-06