## Data
GateV(1) | DrainI(1) | DrainV(1) | GateV(2) | DrainI(2) | DrainV(2) | GateV(3) | DrainI(3) | DrainV(3) | GateV(4) | DrainI(4) | DrainV(4) | GateV(5) | DrainI(5) | DrainV(5) | GateV(6) | DrainI(6) | DrainV(6) | GateV(7) | DrainI(7) | DrainV(7)
10 | -9.5546e-12 | 10 | 0 | -3.9179e-11 | 10 | -10 | 1.4429e-08 | 10 | -20 | 6.6408e-06 | 10 | -30 | 3.1979e-05 | 10 | -40 | 4.96e-05 | 10 | -50 | 6.2485e-05 | 10
10 | 6.3491e-11 | 9 | 0 | 5.0779e-12 | 9 | -10 | 5.0034e-09 | 9 | -20 | 4.83e-06 | 9 | -30 | 2.6024e-05 | 9 | -40 | 4.1205e-05 | 9 | -50 | 5.1782e-05 | 9
10 | -5.1425e-11 | 8 | 0 | 1.6994e-10 | 8 | -10 | 1.7723e-09 | 8 | -20 | 3.3881e-06 | 8 | -30 | 2.0923e-05 | 8 | -40 | 3.3163e-05 | 8 | -50 | 4.1952e-05 | 8
10 | -5.2403e-13 | 7 | 0 | 9.0374e-11 | 7 | -10 | 5.3858e-10 | 7 | -20 | 2.2662e-06 | 7 | -30 | 1.6438e-05 | 7 | -40 | 2.6142e-05 | 7 | -50 | 3.2621e-05 | 7
10 | 1.7702e-10 | 6 | 0 | -3.678e-11 | 6 | -10 | 4.625e-11 | 6 | -20 | 1.4273e-06 | 6 | -30 | 1.249e-05 | 6 | -40 | 1.9792e-05 | 6 | -50 | 2.4467e-05 | 6
10 | 1.2569e-10 | 5 | 0 | 1.9341e-12 | 5 | -10 | 2.5343e-11 | 5 | -20 | 8.3224e-07 | 5 | -30 | 9.0368e-06 | 5 | -40 | 1.4139e-05 | 5 | -50 | 1.7256e-05 | 5
10 | -5.6812e-11 | 4 | 0 | 2.4729e-10 | 4 | -10 | 2.9815e-10 | 4 | -20 | 4.3531e-07 | 4 | -30 | 6.0609e-06 | 4 | -40 | 9.2298e-06 | 4 | -50 | 1.1075e-05 | 4
10 | -1.1e-12 | 3 | 0 | 9.8975e-11 | 3 | -10 | 8.1881e-11 | 3 | -20 | 2.0122e-07 | 3 | -30 | 3.523e-06 | 3 | -40 | 5.1996e-06 | 3 | -50 | 6.0982e-06 | 3
10 | -1.2978e-11 | 2 | 0 | -4.1914e-11 | 2 | -10 | -6.1777e-11 | 2 | -20 | 7.298e-08 | 2 | -30 | 1.6354e-06 | 2 | -40 | 2.2433e-06 | 2 | -50 | 2.5858e-06 | 2
10 | -5.0836e-11 | 1 | 0 | 4.6718e-13 | 1 | -10 | -3.4735e-12 | 1 | -20 | 2.1722e-08 | 1 | -30 | 4.452e-07 | 1 | -40 | 5.7424e-07 | 1 | -50 | 7.0165e-07 | 1
10 | -3.4089e-12 | 0 | 0 | 2.8036e-11 | 0 | -10 | -2.0713e-10 | 0 | -20 | 3.8948e-09 | 0 | -30 | 5.4051e-08 | 0 | -40 | 1.1884e-07 | 0 | -50 | 2.1124e-07 | 0
10 | -3.6233e-12 | -1 | 0 | -4.8521e-11 | -1 | -10 | 3.301e-11 | -1 | -20 | -2.3999e-09 | -1 | -30 | -4.7049e-07 | -1 | -40 | -7.6356e-07 | -1 | -50 | -9.7324e-07 | -1
10 | -5.6896e-11 | -2 | 0 | -2.1668e-12 | -2 | -10 | -5.0289e-11 | -2 | -20 | -5.5843e-09 | -2 | -30 | -1.5838e-06 | -2 | -40 | -3.1201e-06 | -2 | -50 | -4.2321e-06 | -2
10 | -3.172e-12 | -3 | 0 | -1.4979e-10 | -3 | -10 | -3.016e-12 | -3 | -20 | -6.7483e-09 | -3 | -30 | -2.8384e-06 | -3 | -40 | -6.2139e-06 | -3 | -50 | -8.6197e-06 | -3
10 | -8.1476e-11 | -4 | 0 | 7.1487e-11 | -4 | -10 | 7.4073e-13 | -4 | -20 | -7.321e-09 | -4 | -30 | -4.0116e-06 | -4 | -40 | -9.7286e-06 | -4 | -50 | -1.3779e-05 | -4
10 | 7.9289e-11 | -5 | 0 | -5.071e-11 | -5 | -10 | -5.4581e-11 | -5 | -20 | -7.5519e-09 | -5 | -30 | -4.9777e-06 | -5 | -40 | -1.334e-05 | -5 | -50 | -1.931e-05 | -5
10 | -5.6054e-11 | -6 | 0 | -3.242e-12 | -6 | -10 | -4.4064e-12 | -6 | -20 | -7.5624e-09 | -6 | -30 | -5.8123e-06 | -6 | -40 | -1.6906e-05 | -6 | -50 | -2.5026e-05 | -6
10 | -4.5378e-12 | -7 | 0 | 8.686e-12 | -7 | -10 | 8.0885e-12 | -7 | -20 | -7.5832e-09 | -7 | -30 | -6.4723e-06 | -7 | -40 | -2.0354e-05 | -7 | -50 | -3.0789e-05 | -7
10 | 1.4081e-11 | -8 | 0 | -4.9068e-11 | -8 | -10 | -4.9742e-11 | -8 | -20 | -7.543e-09 | -8 | -30 | -6.9702e-06 | -8 | -40 | -2.3638e-05 | -8 | -50 | -3.6534e-05 | -8
10 | -4.9826e-11 | -9 | 0 | -3.9384e-12 | -9 | -10 | -5.3506e-12 | -9 | -20 | -7.5699e-09 | -9 | -30 | -7.3367e-06 | -9 | -40 | -2.6715e-05 | -9 | -50 | -4.2179e-05 | -9
10 | -5.0428e-12 | -10 | 0 | 2.6285e-11 | -10 | -10 | 2.9e-11 | -10 | -20 | -7.5423e-09 | -10 | -30 | -7.5962e-06 | -10 | -40 | -2.9561e-05 | -10 | -50 | -4.7698e-05 | -10
10 | 2.6988e-11 | -11 | 0 | -5.3908e-11 | -11 | -10 | -6.022e-11 | -11 | -20 | -7.5463e-09 | -11 | -30 | -7.7733e-06 | -11 | -40 | -3.2192e-05 | -11 | -50 | -5.2948e-05 | -11
10 | -7.0783e-11 | -12 | 0 | -5.0144e-12 | -12 | -10 | -6.0262e-12 | -12 | -20 | -7.5297e-09 | -12 | -30 | -7.8877e-06 | -12 | -40 | -3.458e-05 | -12 | -50 | -5.8126e-05 | -12
10 | -5.8702e-12 | -13 | 0 | 4.9974e-11 | -13 | -10 | 5.1161e-11 | -13 | -20 | -7.5507e-09 | -13 | -30 | -7.9634e-06 | -13 | -40 | -3.6743e-05 | -13 | -50 | -6.3102e-05 | -13
10 | 4.5134e-11 | -14 | 0 | -5.1677e-11 | -14 | -10 | -6.4429e-11 | -14 | -20 | -7.5152e-09 | -14 | -30 | -8.0084e-06 | -14 | -40 | -3.8656e-05 | -14 | -50 | -6.7903e-05 | -14
10 | -6.081e-11 | -15 | 0 | -5.7599e-12 | -15 | -10 | -7.8636e-12 | -15 | -20 | -7.5081e-09 | -15 | -30 | -8.0328e-06 | -15 | -40 | -4.0352e-05 | -15 | -50 | -7.2475e-05 | -15
10 | -6.0701e-12 | -16 | 0 | 6.7611e-11 | -16 | -10 | 6.2712e-11 | -16 | -20 | -7.4515e-09 | -16 | -30 | -8.049e-06 | -16 | -40 | -4.1832e-05 | -16 | -50 | -7.6841e-05 | -16
10 | 7.9819e-11 | -17 | 0 | -6.0389e-11 | -17 | -10 | -6.1819e-11 | -17 | -20 | -7.4843e-09 | -17 | -30 | -8.0605e-06 | -17 | -40 | -4.3108e-05 | -17 | -50 | -8.1013e-05 | -17
10 | -6.0557e-11 | -18 | 0 | -6.8605e-12 | -18 | -10 | -9.6318e-12 | -18 | -20 | -7.434e-09 | -18 | -30 | -8.0618e-06 | -18 | -40 | -4.4194e-05 | -18 | -50 | -8.4927e-05 | -18
10 | -7.1446e-12 | -19 | 0 | 7.1626e-11 | -19 | -10 | 7.5493e-11 | -19 | -20 | -7.4287e-09 | -19 | -30 | -8.0658e-06 | -19 | -40 | -4.5115e-05 | -19 | -50 | -8.8609e-05 | -19
10 | 9.661e-11 | -20 | 0 | -6.7332e-11 | -20 | -10 | -5.9084e-11 | -20 | -20 | -7.4394e-09 | -20 | -30 | -8.0655e-06 | -20 | -40 | -4.5869e-05 | -20 | -50 | -9.2051e-05 | -20
10 | -5.3024e-11 | -21 | 0 | -8.2141e-12 | -21 | -10 | -1.1049e-11 | -21 | -20 | -7.4297e-09 | -21 | -30 | -8.0659e-06 | -21 | -40 | -4.648e-05 | -21 | -50 | -9.5266e-05 | -21
10 | -8.0496e-12 | -22 | 0 | 1.0526e-10 | -22 | -10 | 1.0808e-10 | -22 | -20 | -7.3845e-09 | -22 | -30 | -8.062e-06 | -22 | -40 | -4.6988e-05 | -22 | -50 | -9.8248e-05 | -22
10 | 9.4292e-11 | -23 | 0 | -6.0978e-11 | -23 | -10 | -6.7122e-11 | -23 | -20 | -7.3892e-09 | -23 | -30 | -8.0587e-06 | -23 | -40 | -4.7385e-05 | -23 | -50 | -0.00010095 | -23
10 | -6.3503e-11 | -24 | 0 | 3.229e-10 | -24 | -10 | 3.0801e-10 | -24 | -20 | -7.3991e-09 | -24 | -30 | -8.0539e-06 | -24 | -40 | -4.7691e-05 | -24 | -50 | -0.00010347 | -24
10 | -8.9089e-12 | -25 | 0 | 3.4794e-11 | -25 | -10 | 4.3022e-11 | -25 | -20 | -7.4064e-09 | -25 | -30 | -8.052e-06 | -25 | -40 | -4.7927e-05 | -25 | -50 | -0.00010573 | -25
10 | 1.0304e-10 | -26 | 0 | -5.8874e-11 | -26 | -10 | -6.8805e-11 | -26 | -20 | -7.3886e-09 | -26 | -30 | -8.0489e-06 | -26 | -40 | -4.812e-05 | -26 | -50 | -0.00010778 | -26
10 | -6.102e-11 | -27 | 0 | -1.0086e-11 | -27 | -10 | -1.4033e-11 | -27 | -20 | -7.403e-09 | -27 | -30 | -8.0411e-06 | -27 | -40 | -4.8264e-05 | -27 | -50 | -0.00010959 | -27
10 | 3.4189e-10 | -28 | 0 | 1.2213e-10 | -28 | -10 | 1.3184e-10 | -28 | -20 | -7.3409e-09 | -28 | -30 | -8.0382e-06 | -28 | -40 | -4.8364e-05 | -28 | -50 | -0.00011125 | -28
10 | 3.5224e-12 | -29 | 0 | -6.4597e-11 | -29 | -10 | -7.2719e-11 | -29 | -20 | -7.3365e-09 | -29 | -30 | -8.0326e-06 | -29 | -40 | -4.8443e-05 | -29 | -50 | -0.00011271 | -29
10 | -6.4176e-11 | -30 | 0 | 3.516e-10 | -30 | -10 | 3.5124e-10 | -30 | -20 | -7.3402e-09 | -30 | -30 | -8.025e-06 | -30 | -40 | -4.8511e-05 | -30 | -50 | -0.000114 | -30
10 | 3.2362e-10 | -31 | 0 | -7.5917e-12 | -31 | -10 | 2.472e-11 | -31 | -20 | -7.3217e-09 | -31 | -30 | -8.021e-06 | -31 | -40 | -4.8549e-05 | -31 | -50 | -0.00011511 | -31
10 | 1.7456e-11 | -32 | 0 | -5.9084e-11 | -32 | -10 | -8.1599e-11 | -32 | -20 | -7.3102e-09 | -32 | -30 | -8.0151e-06 | -32 | -40 | -4.857e-05 | -32 | -50 | -0.00011608 | -32
10 | -5.8242e-11 | -33 | 0 | 3.2547e-10 | -33 | -10 | 3.2792e-10 | -33 | -20 | -7.3211e-09 | -33 | -30 | -8.0094e-06 | -33 | -40 | -4.8595e-05 | -33 | -50 | -0.00011688 | -33
10 | 3.909e-10 | -34 | 0 | 1.3336e-11 | -34 | -10 | -9.5528e-12 | -34 | -20 | -7.2709e-09 | -34 | -30 | -8.005e-06 | -34 | -40 | -4.8612e-05 | -34 | -50 | -0.00011759 | -34
10 | -1.7422e-12 | -35 | 0 | -5.7275e-11 | -35 | -10 | -7.6885e-11 | -35 | -20 | -7.2941e-09 | -35 | -30 | -7.9989e-06 | -35 | -40 | -4.8599e-05 | -35 | -50 | -0.00011822 | -35
10 | -6.3377e-11 | -36 | 0 | 3.927e-10 | -36 | -10 | 3.3872e-10 | -36 | -20 | -7.2707e-09 | -36 | -30 | -7.9947e-06 | -36 | -40 | -4.8595e-05 | -36 | -50 | -0.00011874 | -36
10 | 3.3896e-10 | -37 | 0 | 1.7261e-13 | -37 | -10 | 2.9122e-12 | -37 | -20 | -7.3039e-09 | -37 | -30 | -7.9904e-06 | -37 | -40 | -4.8584e-05 | -37 | -50 | -0.00011919 | -37
10 | -8.8416e-12 | -38 | 0 | -7.1036e-11 | -38 | -10 | -8.6564e-11 | -38 | -20 | -7.2547e-09 | -38 | -30 | -7.9862e-06 | -38 | -40 | -4.8564e-05 | -38 | -50 | -0.00011958 | -38
10 | -7.0909e-11 | -39 | 0 | 3.4882e-10 | -39 | -10 | 3.9475e-10 | -39 | -20 | -7.274e-09 | -39 | -30 | -7.9768e-06 | -39 | -40 | -4.8546e-05 | -39 | -50 | -0.00011987 | -39
10 | 3.7612e-10 | -40 | 0 | -1.874e-11 | -40 | -10 | -2.9542e-11 | -40 | -20 | -7.2444e-09 | -40 | -30 | -7.9709e-06 | -40 | -40 | -4.8519e-05 | -40 | -50 | -0.00012012 | -40
10 | 2.4914e-12 | -41 | 0 | -6.4681e-11 | -41 | -10 | -7.335e-11 | -41 | -20 | -7.2944e-09 | -41 | -30 | -7.965e-06 | -41 | -40 | -4.8513e-05 | -41 | -50 | -0.00012031 | -41
10 | -6.7543e-11 | -42 | 0 | 3.4519e-10 | -42 | -10 | 3.2457e-10 | -42 | -20 | -7.2529e-09 | -42 | -30 | -7.9584e-06 | -42 | -40 | -4.8493e-05 | -42 | -50 | -0.00012051 | -42
10 | 3.7468e-10 | -43 | 0 | -1.1993e-12 | -43 | -10 | -1.7633e-11 | -43 | -20 | -7.2713e-09 | -43 | -30 | -7.9519e-06 | -43 | -40 | -4.8467e-05 | -43 | -50 | -0.00012066 | -43
10 | -4.114e-11 | -44 | 0 | -7.8274e-11 | -44 | -10 | -8.2861e-11 | -44 | -20 | -7.2045e-09 | -44 | -30 | -7.9461e-06 | -44 | -40 | -4.843e-05 | -44 | -50 | -0.00012077 | -44
10 | -6.9563e-11 | -45 | 0 | 4.0773e-10 | -45 | -10 | 4.1304e-10 | -45 | -20 | -7.2609e-09 | -45 | -30 | -7.942e-06 | -45 | -40 | -4.8395e-05 | -45 | -50 | -0.00012085 | -45
10 | 3.1358e-10 | -46 | 0 | -4.3135e-11 | -46 | -10 | -3.0662e-11 | -46 | -20 | -7.201e-09 | -46 | -30 | -7.9375e-06 | -46 | -40 | -4.8377e-05 | -46 | -50 | -0.00012094 | -46
10 | -1.6677e-11 | -47 | 0 | -7.2088e-11 | -47 | -10 | -8.1051e-11 | -47 | -20 | -7.2445e-09 | -47 | -30 | -7.9317e-06 | -47 | -40 | -4.8352e-05 | -47 | -50 | -0.000121 | -47
10 | -8.0799e-11 | -48 | 0 | 3.0578e-10 | -48 | -10 | 3.4225e-10 | -48 | -20 | -7.2107e-09 | -48 | -30 | -7.93e-06 | -48 | -40 | -4.8343e-05 | -48 | -50 | -0.00012104 | -48
10 | 4.2299e-10 | -49 | 0 | -1.6332e-11 | -49 | -10 | -4.7377e-11 | -49 | -20 | -7.2064e-09 | -49 | -30 | -7.9229e-06 | -49 | -40 | -4.8312e-05 | -49 | -50 | -0.00012105 | -49
10 | -4.5508e-11 | -50 | 0 | -7.0909e-11 | -50 | -10 | -8.2146e-11 | -50 | -20 | -7.1613e-09 | -50 | -30 | -7.9216e-06 | -50 | -40 | -4.8283e-05 | -50 | -50 | -0.00012108 | -50
10 | -7.3645e-11 | -51 | 0 | 4.1397e-10 | -51 | -10 | 3.1695e-10 | -51 | -20 | -7.2096e-09 | -51 | -30 | -7.9149e-06 | -51 | -40 | -4.8248e-05 | -51 | -50 | -0.00012111 | -51
10 | 2.8552e-10 | -52 | 0 | -3.4066e-11 | -52 | -10 | -3.973e-11 | -52 | -20 | -7.1926e-09 | -52 | -30 | -7.9113e-06 | -52 | -40 | -4.8224e-05 | -52 | -50 | -0.00012111 | -52
10 | -3.6835e-11 | -53 | 0 | -8.3787e-11 | -53 | -10 | -8.2777e-11 | -53 | -20 | -7.2168e-09 | -53 | -30 | -7.906e-06 | -53 | -40 | -4.8199e-05 | -53 | -50 | -0.00012111 | -53
10 | -7.6591e-11 | -54 | 0 | 3.1446e-10 | -54 | -10 | 3.7519e-10 | -54 | -20 | -7.1693e-09 | -54 | -30 | -7.9051e-06 | -54 | -40 | -4.8162e-05 | -54 | -50 | -0.00012111 | -54
10 | 3.9453e-10 | -55 | 0 | -6.0561e-11 | -55 | -10 | -7.7536e-11 | -55 | -20 | -7.2212e-09 | -55 | -30 | -7.8976e-06 | -55 | -40 | -4.8136e-05 | -55 | -50 | -0.00012108 | -55
10 | -4.5841e-11 | -56 | 0 | -8.0841e-11 | -56 | -10 | -7.8989e-11 | -56 | -20 | -7.1412e-09 | -56 | -30 | -7.8929e-06 | -56 | -40 | -4.8104e-05 | -56 | -50 | -0.00012109 | -56
10 | -8.648e-11 | -57 | 0 | 2.8089e-10 | -57 | -10 | 2.1415e-10 | -57 | -20 | -7.2396e-09 | -57 | -30 | -7.8882e-06 | -57 | -40 | -4.8082e-05 | -57 | -50 | -0.00012108 | -57
10 | 2.9464e-10 | -58 | 0 | -5.0924e-11 | -58 | -10 | -5.6984e-11 | -58 | -20 | -7.1713e-09 | -58 | -30 | -7.8853e-06 | -58 | -40 | -4.8067e-05 | -58 | -50 | -0.00012102 | -58
10 | -7.1531e-11 | -59 | 0 | -8.3029e-11 | -59 | -10 | -1.0016e-10 | -59 | -20 | -7.2283e-09 | -59 | -30 | -7.8819e-06 | -59 | -40 | -4.804e-05 | -59 | -50 | -0.000121 | -59
10 | -7.0489e-11 | -60 | 0 | 3.4777e-10 | -60 | -10 | 3.6136e-10 | -60 | -20 | -7.1573e-09 | -60 | -30 | -7.8802e-06 | -60 | -40 | -4.8011e-05 | -60 | -50 | -0.00012098 | -60
10 | 2.7177e-10 | -61 | 0 | -8.9079e-11 | -61 | -10 | -7.1005e-11 | -61 | -20 | -7.2164e-09 | -61 | -30 | -7.8746e-06 | -61 | -40 | -4.7985e-05 | -61 | -50 | -0.00012095 | -61
10 | -5.0167e-11 | -62 | 0 | -8.8374e-11 | -62 | -10 | -9.7001e-11 | -62 | -20 | -7.113e-09 | -62 | -30 | -7.8716e-06 | -62 | -40 | -4.7951e-05 | -62 | -50 | -0.00012094 | -62
10 | -8.3871e-11 | -63 | 0 | 1.5608e-10 | -63 | -10 | 2.2037e-10 | -63 | -20 | -7.2322e-09 | -63 | -30 | -7.8672e-06 | -63 | -40 | -4.7923e-05 | -63 | -50 | -0.0001209 | -63
10 | 2.8894e-10 | -64 | 0 | -6.2492e-11 | -64 | -10 | -9.9095e-11 | -64 | -20 | -7.1427e-09 | -64 | -30 | -7.861e-06 | -64 | -40 | -4.79e-05 | -64 | -50 | -0.00012087 | -64
10 | -9.0384e-11 | -65 | 0 | -9.4981e-11 | -65 | -10 | -9.7885e-11 | -65 | -20 | -7.2395e-09 | -65 | -30 | -7.8574e-06 | -65 | -40 | -4.788e-05 | -65 | -50 | -0.00012085 | -65
10 | -7.8316e-11 | -66 | 0 | 3.1129e-10 | -66 | -10 | 2.203e-10 | -66 | -20 | -7.1364e-09 | -66 | -30 | -7.8514e-06 | -66 | -40 | -4.7846e-05 | -66 | -50 | -0.00012082 | -66
10 | 1.2485e-10 | -67 | 0 | -8.4328e-11 | -67 | -10 | -8.0558e-11 | -67 | -20 | -7.2131e-09 | -67 | -30 | -7.8492e-06 | -67 | -40 | -4.782e-05 | -67 | -50 | -0.00012081 | -67
10 | -6.7563e-11 | -68 | 0 | -9.2414e-11 | -68 | -10 | -1.0239e-10 | -68 | -20 | -7.1544e-09 | -68 | -30 | -7.844e-06 | -68 | -40 | -4.78e-05 | -68 | -50 | -0.00012077 | -68
10 | -8.8963e-11 | -69 | 0 | 1.5662e-10 | -69 | -10 | 2.1995e-10 | -69 | -20 | -7.219e-09 | -69 | -30 | -7.84e-06 | -69 | -40 | -4.7785e-05 | -69 | -50 | -0.00012074 | -69
10 | 2.5418e-10 | -70 | 0 | -9.8e-11 | -70 | -10 | -1.1456e-10 | -70 | -20 | -7.1806e-09 | -70 | -30 | -7.8371e-06 | -70 | -40 | -4.7749e-05 | -70 | -50 | -0.0001207 | -70
10 | -9.8396e-11 | -71 | 0 | -8.9847e-11 | -71 | -10 | -1.018e-10 | -71 | -20 | -7.2451e-09 | -71 | -30 | -7.8325e-06 | -71 | -40 | -4.7739e-05 | -71 | -50 | -0.00012068 | -71
10 | -8.9973e-11 | -72 | 0 | 1.3255e-10 | -72 | -10 | 2.5571e-11 | -72 | -20 | -7.1682e-09 | -72 | -30 | -7.8264e-06 | -72 | -40 | -4.7702e-05 | -72 | -50 | -0.00012064 | -72
10 | 2.6567e-11 | -73 | 0 | -8.6323e-11 | -73 | -10 | -9.2681e-11 | -73 | -20 | -7.2436e-09 | -73 | -30 | -7.824e-06 | -73 | -40 | -4.7692e-05 | -73 | -50 | -0.00012063 | -73
10 | -9.4116e-11 | -74 | 0 | -9.7759e-11 | -74 | -10 | -9.9736e-11 | -74 | -20 | -7.1822e-09 | -74 | -30 | -7.8217e-06 | -74 | -40 | -4.7656e-05 | -74 | -50 | -0.00012059 | -74
10 | -9.0394e-11 | -75 | 0 | 1.4324e-10 | -75 | -10 | 1.6486e-10 | -75 | -20 | -7.2291e-09 | -75 | -30 | -7.8153e-06 | -75 | -40 | -4.7632e-05 | -75 | -50 | -0.00012056 | -75
10 | 1.4566e-10 | -76 | 0 | -1.1636e-10 | -76 | -10 | -1.2535e-10 | -76 | -20 | -7.1773e-09 | -76 | -30 | -7.81e-06 | -76 | -40 | -4.7614e-05 | -76 | -50 | -0.00012051 | -76
10 | -1.07e-10 | -77 | 0 | -9.7127e-11 | -77 | -10 | -1.2259e-10 | -77 | -20 | -7.254e-09 | -77 | -30 | -7.8106e-06 | -77 | -40 | -4.7585e-05 | -77 | -50 | -0.00012048 | -77
10 | -9.4266e-11 | -78 | 0 | -3.3761e-11 | -78 | -10 | -4.3867e-11 | -78 | -20 | -7.1656e-09 | -78 | -30 | -7.8034e-06 | -78 | -40 | -4.7562e-05 | -78 | -50 | -0.00012043 | -78
10 | 1.7206e-11 | -79 | 0 | -4.1961e-11 | -79 | -10 | -5.6529e-11 | -79 | -20 | -7.2764e-09 | -79 | -30 | -7.8058e-06 | -79 | -40 | -4.7543e-05 | -79 | -50 | -0.00012039 | -79
10 | -1.3087e-10 | -80 | 0 | -9.2793e-11 | -80 | -10 | -1.0748e-10 | -80 | -20 | -7.2216e-09 | -80 | -30 | -7.8006e-06 | -80 | -40 | -4.7515e-05 | -80 | -50 | -0.00012034 | -80
10 | -3.1477e-11 | -80 | 0 | -3.4436e-11 | -80 | -10 | -4.5478e-11 | -80 | -20 | -7.5821e-09 | -80 | -30 | -7.7987e-06 | -80 | -40 | -4.7504e-05 | -80 | -50 | -0.0001203 | -80
10 | 4.8598e-11 | -79 | 0 | 4.0754e-11 | -79 | -10 | 1.0125e-10 | -79 | -20 | -7.2754e-09 | -79 | -30 | -7.7899e-06 | -79 | -40 | -4.7465e-05 | -79 | -50 | -0.0001202 | -79
10 | -1.7843e-10 | -78 | 0 | -1.9467e-10 | -78 | -10 | -1.8936e-10 | -78 | -20 | -7.1353e-09 | -78 | -30 | -7.7838e-06 | -78 | -40 | -4.7437e-05 | -78 | -50 | -0.00012012 | -78
10 | -9.5696e-11 | -77 | 0 | -8.4502e-11 | -77 | -10 | -1.0921e-10 | -77 | -20 | -7.2092e-09 | -77 | -30 | -7.7765e-06 | -77 | -40 | -4.7395e-05 | -77 | -50 | -0.00012004 | -77
10 | -8.7089e-12 | -76 | 0 | 1.3695e-11 | -76 | -10 | -4.3041e-11 | -76 | -20 | -7.1284e-09 | -76 | -30 | -7.772e-06 | -76 | -40 | -4.7371e-05 | -76 | -50 | -0.00011998 | -76
10 | -1.8261e-10 | -75 | 0 | -1.8035e-10 | -75 | -10 | -7.0212e-11 | -75 | -20 | -7.1488e-09 | -75 | -30 | -7.7645e-06 | -75 | -40 | -4.733e-05 | -75 | -50 | -0.0001199 | -75
10 | -8.3198e-11 | -74 | 0 | -8.4965e-11 | -74 | -10 | -2.0068e-10 | -74 | -20 | -7.0133e-09 | -74 | -30 | -7.7582e-06 | -74 | -40 | -4.7301e-05 | -74 | -50 | -0.00011981 | -74
10 | 1.9223e-10 | -73 | 0 | 2.2197e-10 | -73 | -10 | -1.0104e-10 | -73 | -20 | -7.1001e-09 | -73 | -30 | -7.7506e-06 | -73 | -40 | -4.7259e-05 | -73 | -50 | -0.00011971 | -73
10 | -1.8044e-10 | -72 | 0 | -1.7671e-10 | -72 | -10 | 1.2868e-10 | -72 | -20 | -7.028e-09 | -72 | -30 | -7.7438e-06 | -72 | -40 | -4.722e-05 | -72 | -50 | -0.0001196 | -72
10 | -8.3156e-11 | -71 | 0 | -8.4544e-11 | -71 | -10 | -2.028e-10 | -71 | -20 | -7.0749e-09 | -71 | -30 | -7.7373e-06 | -71 | -40 | -4.7183e-05 | -71 | -50 | -0.00011951 | -71
10 | 2.2517e-10 | -70 | 0 | 1.1282e-10 | -70 | -10 | -9.0394e-11 | -70 | -20 | -6.9945e-09 | -70 | -30 | -7.7296e-06 | -70 | -40 | -4.7154e-05 | -70 | -50 | -0.00011943 | -70
10 | -1.8946e-10 | -69 | 0 | -1.743e-10 | -69 | -10 | 1.166e-10 | -69 | -20 | -7.0047e-09 | -69 | -30 | -7.7247e-06 | -69 | -40 | -4.7119e-05 | -69 | -50 | -0.00011936 | -69
10 | -7.9326e-11 | -68 | 0 | -7.8611e-11 | -68 | -10 | -1.8749e-10 | -68 | -20 | -6.8923e-09 | -68 | -30 | -7.7167e-06 | -68 | -40 | -4.7091e-05 | -68 | -50 | -0.00011927 | -68
10 | 1.3734e-10 | -67 | 0 | 2.5236e-10 | -67 | -10 | -8.9258e-11 | -67 | -20 | -6.9663e-09 | -67 | -30 | -7.714e-06 | -67 | -40 | -4.7057e-05 | -67 | -50 | -0.00011917 | -67
10 | -1.88e-10 | -66 | 0 | -1.7199e-10 | -66 | -10 | 3.0973e-10 | -66 | -20 | -6.8822e-09 | -66 | -30 | -7.7072e-06 | -66 | -40 | -4.7018e-05 | -66 | -50 | -0.0001191 | -66
10 | -8.2314e-11 | -65 | 0 | -7.7432e-11 | -65 | -10 | -1.8003e-10 | -65 | -20 | -6.9468e-09 | -65 | -30 | -7.7008e-06 | -65 | -40 | -4.6994e-05 | -65 | -50 | -0.000119 | -65
10 | 3.4662e-10 | -64 | 0 | 3.1097e-10 | -64 | -10 | -8.1977e-11 | -64 | -20 | -6.8521e-09 | -64 | -30 | -7.6942e-06 | -64 | -40 | -4.6956e-05 | -64 | -50 | -0.00011893 | -64
10 | -1.661e-10 | -63 | 0 | -1.8749e-10 | -63 | -10 | 1.8669e-10 | -63 | -20 | -6.8811e-09 | -63 | -30 | -7.6905e-06 | -63 | -40 | -4.6933e-05 | -63 | -50 | -0.00011882 | -63
10 | -7.8737e-11 | -62 | 0 | -8.8416e-11 | -62 | -10 | -1.8226e-10 | -62 | -20 | -6.7679e-09 | -62 | -30 | -7.6835e-06 | -62 | -40 | -4.6898e-05 | -62 | -50 | -0.00011876 | -62
10 | 2.2474e-10 | -61 | 0 | 1.8936e-10 | -61 | -10 | -9.0731e-11 | -61 | -20 | -6.845e-09 | -61 | -30 | -7.6789e-06 | -61 | -40 | -4.6861e-05 | -61 | -50 | -0.00011865 | -61
10 | -1.6278e-10 | -60 | 0 | -1.6889e-10 | -60 | -10 | 3.2655e-10 | -60 | -20 | -6.7582e-09 | -60 | -30 | -7.6739e-06 | -60 | -40 | -4.6824e-05 | -60 | -50 | -0.00011858 | -60
10 | -7.8821e-11 | -59 | 0 | -7.638e-11 | -59 | -10 | -1.8151e-10 | -59 | -20 | -6.7853e-09 | -59 | -30 | -7.669e-06 | -59 | -40 | -4.6791e-05 | -59 | -50 | -0.00011846 | -59
10 | 3.7358e-10 | -58 | 0 | 3.9673e-10 | -58 | -10 | -8.8837e-11 | -58 | -20 | -6.6828e-09 | -58 | -30 | -7.6635e-06 | -58 | -40 | -4.6756e-05 | -58 | -50 | -0.00011837 | -58
10 | -1.5969e-10 | -57 | 0 | -1.7018e-10 | -57 | -10 | 3.4401e-10 | -57 | -20 | -6.7411e-09 | -57 | -30 | -7.6567e-06 | -57 | -40 | -4.673e-05 | -57 | -50 | -0.0001183 | -57
10 | -8.021e-11 | -56 | 0 | -6.9268e-11 | -56 | -10 | -1.915e-10 | -56 | -20 | -6.6672e-09 | -56 | -30 | -7.6498e-06 | -56 | -40 | -4.6696e-05 | -56 | -50 | -0.0001182 | -56
10 | 3.4625e-10 | -55 | 0 | 3.2383e-10 | -55 | -10 | -8.3577e-11 | -55 | -20 | -6.7319e-09 | -55 | -30 | -7.6416e-06 | -55 | -40 | -4.6667e-05 | -55 | -50 | -0.0001181 | -55
10 | -1.7946e-10 | -54 | 0 | -1.7831e-10 | -54 | -10 | 2.5408e-10 | -54 | -20 | -6.6476e-09 | -54 | -30 | -7.6382e-06 | -54 | -40 | -4.6635e-05 | -54 | -50 | -0.000118 | -54
10 | -6.4807e-11 | -53 | 0 | -7.2088e-11 | -53 | -10 | -1.7506e-10 | -53 | -20 | -6.6517e-09 | -53 | -30 | -7.6332e-06 | -53 | -40 | -4.6609e-05 | -53 | -50 | -0.00011789 | -53
10 | 3.1088e-10 | -52 | 0 | 3.093e-10 | -52 | -10 | -9.0226e-11 | -52 | -20 | -6.5611e-09 | -52 | -30 | -7.626e-06 | -52 | -40 | -4.6564e-05 | -52 | -50 | -0.00011779 | -52
10 | -1.6358e-10 | -51 | 0 | -1.7614e-10 | -51 | -10 | 4.2053e-10 | -51 | -20 | -6.5952e-09 | -51 | -30 | -7.6193e-06 | -51 | -40 | -4.6534e-05 | -51 | -50 | -0.00011767 | -51
10 | -5.6517e-11 | -50 | 0 | -6.4807e-11 | -50 | -10 | -1.6812e-10 | -50 | -20 | -6.5379e-09 | -50 | -30 | -7.617e-06 | -50 | -40 | -4.6504e-05 | -50 | -50 | -0.00011756 | -50
10 | 4.191e-10 | -49 | 0 | 4.1885e-10 | -49 | -10 | -8.4124e-11 | -49 | -20 | -6.5657e-09 | -49 | -30 | -7.6068e-06 | -49 | -40 | -4.6473e-05 | -49 | -50 | -0.00011745 | -49
10 | -1.6663e-10 | -48 | 0 | -1.7508e-10 | -48 | -10 | 3.2705e-10 | -48 | -20 | -6.5462e-09 | -48 | -30 | -7.6033e-06 | -48 | -40 | -4.6447e-05 | -48 | -50 | -0.00011735 | -48
10 | -6.8763e-11 | -47 | 0 | -7.2172e-11 | -47 | -10 | -1.6249e-10 | -47 | -20 | -6.5528e-09 | -47 | -30 | -7.5965e-06 | -47 | -40 | -4.6413e-05 | -47 | -50 | -0.00011724 | -47
10 | 3.241e-10 | -46 | 0 | 3.3101e-10 | -46 | -10 | -7.6254e-11 | -46 | -20 | -6.498e-09 | -46 | -30 | -7.5902e-06 | -46 | -40 | -4.6373e-05 | -46 | -50 | -0.0001171 | -46
10 | -1.6435e-10 | -45 | 0 | -1.5099e-10 | -45 | -10 | 3.7205e-10 | -45 | -20 | -6.4998e-09 | -45 | -30 | -7.5843e-06 | -45 | -40 | -4.6345e-05 | -45 | -50 | -0.00011696 | -45
10 | -7.3939e-11 | -44 | 0 | -8.1009e-11 | -44 | -10 | -1.6447e-10 | -44 | -20 | -6.4604e-09 | -44 | -30 | -7.5802e-06 | -44 | -40 | -4.6322e-05 | -44 | -50 | -0.00011678 | -44
10 | 4.1987e-10 | -43 | 0 | 3.8898e-10 | -43 | -10 | -7.8611e-11 | -43 | -20 | -6.476e-09 | -43 | -30 | -7.5734e-06 | -43 | -40 | -4.6286e-05 | -43 | -50 | -0.00011659 | -43
10 | -1.491e-10 | -42 | 0 | -1.5559e-10 | -42 | -10 | 3.7355e-10 | -42 | -20 | -6.4276e-09 | -42 | -30 | -7.5701e-06 | -42 | -40 | -4.6245e-05 | -42 | -50 | -0.00011639 | -42
10 | -7.3561e-11 | -41 | 0 | -7.6801e-11 | -41 | -10 | -1.7283e-10 | -41 | -20 | -6.4416e-09 | -41 | -30 | -7.5659e-06 | -41 | -40 | -4.6213e-05 | -41 | -50 | -0.00011617 | -41
10 | 3.4811e-10 | -40 | 0 | 3.6738e-10 | -40 | -10 | -5.921e-11 | -40 | -20 | -6.3794e-09 | -40 | -30 | -7.5591e-06 | -40 | -40 | -4.6184e-05 | -40 | -50 | -0.00011591 | -40
10 | -1.4863e-10 | -39 | 0 | -1.6895e-10 | -39 | -10 | 3.3141e-10 | -39 | -20 | -6.3904e-09 | -39 | -30 | -7.5549e-06 | -39 | -40 | -4.6142e-05 | -39 | -50 | -0.00011564 | -39
10 | -6.6112e-11 | -38 | 0 | -7.9032e-11 | -38 | -10 | -1.5904e-10 | -38 | -20 | -6.3362e-09 | -38 | -30 | -7.5511e-06 | -38 | -40 | -4.6092e-05 | -38 | -50 | -0.00011532 | -38
10 | 3.6672e-10 | -37 | 0 | 3.3686e-10 | -37 | -10 | -7.3014e-11 | -37 | -20 | -6.3224e-09 | -37 | -30 | -7.5465e-06 | -37 | -40 | -4.6052e-05 | -37 | -50 | -0.00011495 | -37
10 | -1.4774e-10 | -36 | 0 | -1.5191e-10 | -36 | -10 | 3.8526e-10 | -36 | -20 | -6.3207e-09 | -36 | -30 | -7.5376e-06 | -36 | -40 | -4.6012e-05 | -36 | -50 | -0.0001145 | -36
10 | -6.3082e-11 | -35 | 0 | -6.8132e-11 | -35 | -10 | -1.5709e-10 | -35 | -20 | -6.2757e-09 | -35 | -30 | -7.5333e-06 | -35 | -40 | -4.5969e-05 | -35 | -50 | -0.00011403 | -35
10 | 3.531e-10 | -34 | 0 | 3.8144e-10 | -34 | -10 | -6.9605e-11 | -34 | -20 | -6.2373e-09 | -34 | -30 | -7.5264e-06 | -34 | -40 | -4.5923e-05 | -34 | -50 | -0.00011344 | -34
10 | -1.5885e-10 | -33 | 0 | -1.4345e-10 | -33 | -10 | 3.2227e-10 | -33 | -20 | -6.24e-09 | -33 | -30 | -7.5227e-06 | -33 | -40 | -4.5867e-05 | -33 | -50 | -0.00011275 | -33
10 | -5.1004e-11 | -32 | 0 | -6.9563e-11 | -32 | -10 | -1.4799e-10 | -32 | -20 | -6.2353e-09 | -32 | -30 | -7.5164e-06 | -32 | -40 | -4.5793e-05 | -32 | -50 | -0.00011199 | -32
10 | 3.2985e-10 | -31 | 0 | 3.1859e-10 | -31 | -10 | -7.0068e-11 | -31 | -20 | -6.2436e-09 | -31 | -30 | -7.5082e-06 | -31 | -40 | -4.5718e-05 | -31 | -50 | -0.00011108 | -31
10 | -1.3722e-10 | -30 | 0 | -1.3603e-10 | -30 | -10 | 3.3566e-10 | -30 | -20 | -6.198e-09 | -30 | -30 | -7.5051e-06 | -30 | -40 | -4.5628e-05 | -30 | -50 | -0.00011005 | -30
10 | -5.0457e-11 | -29 | 0 | -6.1483e-11 | -29 | -10 | -1.466e-10 | -29 | -20 | -6.2012e-09 | -29 | -30 | -7.4971e-06 | -29 | -40 | -4.5525e-05 | -29 | -50 | -0.00010886 | -29
10 | 3.4138e-10 | -28 | 0 | 3.2775e-10 | -28 | -10 | -5.9252e-11 | -28 | -20 | -6.1558e-09 | -28 | -30 | -7.493e-06 | -28 | -40 | -4.5427e-05 | -28 | -50 | -0.0001075 | -28
10 | -1.4012e-10 | -27 | 0 | -1.3514e-10 | -27 | -10 | -1.3282e-11 | -27 | -20 | -6.1656e-09 | -27 | -30 | -7.4856e-06 | -27 | -40 | -4.5287e-05 | -27 | -50 | -0.00010596 | -27
10 | -6.1946e-11 | -26 | 0 | -6.506e-11 | -26 | -10 | 1.4019e-10 | -26 | -20 | -6.1209e-09 | -26 | -30 | -7.4793e-06 | -26 | -40 | -4.5123e-05 | -26 | -50 | -0.0001042 | -26
10 | -7.7973e-12 | -25 | 0 | 3.1678e-10 | -25 | -10 | -1.4765e-10 | -25 | -20 | -6.1157e-09 | -25 | -30 | -7.472e-06 | -25 | -40 | -4.4928e-05 | -25 | -50 | -0.00010224 | -25
10 | 1.9108e-10 | -24 | 0 | -1.4797e-10 | -24 | -10 | -7.4823e-11 | -24 | -20 | -6.0702e-09 | -24 | -30 | -7.4638e-06 | -24 | -40 | -4.4693e-05 | -24 | -50 | -0.00010006 | -24
10 | -1.4044e-10 | -23 | 0 | -6.7248e-11 | -23 | -10 | 3.107e-10 | -23 | -20 | -6.0461e-09 | -23 | -30 | -7.4579e-06 | -23 | -40 | -4.4398e-05 | -23 | -50 | -9.7634e-05 | -23
10 | -6.708e-11 | -22 | 0 | -7.1461e-12 | -22 | -10 | -1.4875e-10 | -22 | -20 | -6.0258e-09 | -22 | -30 | -7.4515e-06 | -22 | -40 | -4.4024e-05 | -22 | -50 | -9.4948e-05 | -22
10 | -6.7554e-12 | -21 | 0 | 7.9255e-11 | -21 | -10 | -6.1609e-11 | -21 | -20 | -5.996e-09 | -21 | -30 | -7.4426e-06 | -21 | -40 | -4.3572e-05 | -21 | -50 | -9.2023e-05 | -21
10 | 1.3037e-10 | -20 | 0 | -1.3233e-10 | -20 | -10 | -9.8211e-12 | -20 | -20 | -5.9906e-09 | -20 | -30 | -7.4323e-06 | -20 | -40 | -4.3014e-05 | -20 | -50 | -8.8874e-05 | -20
10 | -1.3147e-10 | -19 | 0 | -6.0136e-11 | -19 | -10 | 4.3142e-11 | -19 | -20 | -5.9832e-09 | -19 | -30 | -7.423e-06 | -19 | -40 | -4.2328e-05 | -19 | -50 | -8.5458e-05 | -19
10 | -5.0541e-11 | -18 | 0 | -5.8454e-12 | -18 | -10 | -1.2495e-10 | -18 | -20 | -5.9159e-09 | -18 | -30 | -7.4086e-06 | -18 | -40 | -4.1485e-05 | -18 | -50 | -8.1771e-05 | -18
10 | -5.5507e-12 | -17 | 0 | -3.0771e-11 | -17 | -10 | -6.0305e-11 | -17 | -20 | -5.9077e-09 | -17 | -30 | -7.3942e-06 | -17 | -40 | -4.0479e-05 | -17 | -50 | -7.7841e-05 | -17
10 | 1.1798e-11 | -16 | 0 | -1.214e-10 | -16 | -10 | -8.0527e-12 | -16 | -20 | -5.9041e-09 | -16 | -30 | -7.3765e-06 | -16 | -40 | -3.9278e-05 | -16 | -50 | -7.3681e-05 | -16
10 | -1.2666e-10 | -15 | 0 | -5.2014e-11 | -15 | -10 | -1.24e-10 | -15 | -20 | -5.8609e-09 | -15 | -30 | -7.3521e-06 | -15 | -40 | -3.7885e-05 | -15 | -50 | -6.9297e-05 | -15
10 | -5.1467e-11 | -14 | 0 | -4.5003e-12 | -14 | -10 | -1.068e-10 | -14 | -20 | -5.8072e-09 | -14 | -30 | -7.3227e-06 | -14 | -40 | -3.6274e-05 | -14 | -50 | -6.4654e-05 | -14
10 | -4.3607e-12 | -13 | 0 | -7.4766e-11 | -13 | -10 | -5.0247e-11 | -13 | -20 | -5.8084e-09 | -13 | -30 | -7.278e-06 | -13 | -40 | -3.4423e-05 | -13 | -50 | -5.9797e-05 | -13
10 | -9.9544e-11 | -12 | 0 | -1.3645e-10 | -12 | -10 | -6.0022e-12 | -12 | -20 | -5.7769e-09 | -12 | -30 | -7.2091e-06 | -12 | -40 | -3.2342e-05 | -12 | -50 | -5.4742e-05 | -12
10 | -1.2447e-10 | -11 | 0 | -4.667e-11 | -11 | -10 | -2.1685e-10 | -11 | -20 | -5.7779e-09 | -11 | -30 | -7.1042e-06 | -11 | -40 | -3.0028e-05 | -11 | -50 | -4.9514e-05 | -11
10 | -5.3403e-11 | -10 | 0 | -3.658e-12 | -10 | -10 | -1.0302e-10 | -10 | -20 | -5.7075e-09 | -10 | -30 | -6.9465e-06 | -10 | -40 | -2.7473e-05 | -10 | -50 | -4.4154e-05 | -10
10 | -3.6681e-12 | -9 | 0 | -2.7116e-10 | -9 | -10 | -5.2225e-11 | -9 | -20 | -5.6851e-09 | -9 | -30 | -6.7146e-06 | -9 | -40 | -2.4697e-05 | -9 | -50 | -3.8445e-05 | -9
10 | -2.6174e-10 | -8 | 0 | -9.7096e-11 | -8 | -10 | -4.13e-12 | -8 | -20 | -5.6027e-09 | -8 | -30 | -6.3842e-06 | -8 | -40 | -2.1706e-05 | -8 | -50 | -3.2919e-05 | -8
10 | -1.0522e-10 | -7 | 0 | -5.172e-11 | -7 | -10 | -2.9157e-10 | -7 | -20 | -5.6094e-09 | -7 | -30 | -5.9232e-06 | -7 | -40 | -1.8529e-05 | -7 | -50 | -2.7364e-05 | -7
10 | -4.6291e-11 | -6 | 0 | -2.5476e-12 | -6 | -10 | -1.0537e-10 | -6 | -20 | -5.5013e-09 | -6 | -30 | -5.3123e-06 | -6 | -40 | -1.5204e-05 | -6 | -50 | -2.1872e-05 | -6
10 | -2.7896e-12 | -5 | 0 | 2.9399e-11 | -5 | -10 | -4.6501e-11 | -5 | -20 | -5.4293e-09 | -5 | -30 | -4.5341e-06 | -5 | -40 | -1.1802e-05 | -5 | -50 | -1.6509e-05 | -5
10 | -3.7443e-10 | -4 | 0 | -5.517e-11 | -4 | -10 | -2.6838e-12 | -4 | -20 | -5.0744e-09 | -4 | -30 | -3.5744e-06 | -4 | -40 | -8.4225e-06 | -4 | -50 | -1.1463e-05 | -4
10 | -9.0863e-11 | -3 | 0 | -2.1681e-12 | -3 | -10 | 2.3116e-11 | -3 | -20 | -4.3908e-09 | -3 | -30 | -2.4878e-06 | -3 | -40 | -5.2355e-06 | -3 | -50 | -6.9302e-06 | -3
10 | -4.5407e-11 | -2 | 0 | 2.2132e-10 | -2 | -10 | -5.1972e-11 | -2 | -20 | -2.8626e-09 | -2 | -30 | -1.3522e-06 | -2 | -40 | -2.5222e-06 | -2 | -50 | -3.2752e-06 | -2
10 | -1.5324e-12 | -1 | 0 | -7.696e-11 | -1 | -10 | -1.0341e-12 | -1 | -20 | 6.039e-12 | -1 | -30 | -3.9148e-07 | -1 | -40 | -5.9744e-07 | -1 | -50 | -7.445e-07 | -1
10 | 2.1795e-10 | 0 | 0 | -4.4776e-11 | 0 | -10 | 1.3937e-10 | 0 | -20 | 5.4391e-09 | 0 | -30 | 6.8965e-08 | 0 | -40 | 1.4188e-07 | 0 | -50 | 2.4189e-07 | 0
10 | -6.492e-11 | 1 | 0 | -2.5875e-12 | 1 | -10 | -5.0899e-11 | 1 | -20 | 2.5377e-08 | 1 | -30 | 6.0047e-07 | 1 | -40 | 8.9286e-07 | 1 | -50 | 1.0912e-06 | 1
10 | -4.7806e-11 | 2 | 0 | -9.0847e-11 | 2 | -10 | -4.2672e-11 | 2 | -20 | 8.8643e-08 | 2 | -30 | 2.0283e-06 | 2 | -40 | 3.2461e-06 | 2 | -50 | 3.9068e-06 | 2
10 | 1.0927e-12 | 3 | 0 | -4.4288e-11 | 3 | -10 | 4.1493e-12 | 3 | -20 | 2.3989e-07 | 3 | -30 | 4.0815e-06 | 3 | -40 | 6.2154e-06 | 3 | -50 | 7.4881e-06 | 3
10 | 1.5285e-11 | 4 | 0 | -3.9726e-11 | 4 | -10 | 1.4275e-11 | 4 | -20 | 4.9877e-07 | 4 | -30 | 6.1783e-06 | 4 | -40 | 1.0533e-05 | 4 | -50 | 1.2923e-05 | 4
10 | -4.2083e-11 | 5 | 0 | 2.7221e-12 | 5 | -10 | 8.4173e-12 | 5 | -20 | 9.4507e-07 | 5 | -30 | 9.0502e-06 | 5 | -40 | 1.5541e-05 | 5 | -50 | 1.9271e-05 | 5
10 | 1.8141e-12 | 6 | 0 | -4.9952e-12 | 6 | -10 | 2.4168e-10 | 6 | -20 | 1.599e-06 | 6 | -30 | 1.2298e-05 | 6 | -40 | 2.1062e-05 | 6 | -50 | 2.6289e-05 | 6
10 | -1.1215e-11 | 7 | 0 | -4.0694e-11 | 7 | -10 | 9.1261e-10 | 7 | -20 | 2.4959e-06 | 7 | -30 | 1.5914e-05 | 7 | -40 | 2.7079e-05 | 7 | -50 | 3.391e-05 | 7
10 | -3.7622e-11 | 8 | 0 | -2.3847e-10 | 8 | -10 | 2.4681e-09 | 8 | -20 | 3.6633e-06 | 8 | -30 | 1.9892e-05 | 8 | -40 | 3.3503e-05 | 8 | -50 | 4.2012e-05 | 8
10 | -2.3746e-10 | 9 | 0 | -1.8041e-11 | 9 | -10 | 6.2549e-09 | 9 | -20 | 4.9412e-06 | 9 | -30 | 2.4227e-05 | 9 | -40 | 4.0326e-05 | 9 | -50 | 4.7711e-05 | 9
10 | -2.7169e-11 | 10 | 0 | -3.577e-11 | 10 | -10 | 1.6638e-08 | 10 | -20 | 6.6953e-06 | 10 | -30 | 2.8908e-05 | 10 | -40 | 4.7528e-05 | 10 | -50 | 5.6766e-05 | 10

## Settings
==================================
Latest Run
==================================
Test Name | vds-id#1@1
Mode | Sweeping
Speed | Normal
Sweep Delay | 0
Hold Time | 0
Site Coordinate | 0,0
Last Executed | 04/14/2016 16:43:51
KTEI Version | V9.1
Execution Time | 00:00:09:16
Interlock | High Voltage Enabled
Device Terminal | Source | Gate | Drain
Instrument | GNDU | SMU1 | SMU2
Name | N/A | GateV | DrainV
Forcing Function | Common | Voltage Step | Voltage Sweep
Master/Slave | N/A | Master | Master
Start/Level | 0 | 10 | 10
Stop | N/A | -50 | -80
Step | N/A | -10 | -1
Number of Points | N/A | 7 | 182
Compliance | N/A | 0.01 | 0.01
Measure I | N/A | No | Measured
Measure V | N/A | Programmed | Programmed
Range I | N/A | Limited Auto=1uA | Auto
Range V | N/A | Best Fixed | Best Fixed
Range C | N/A | N/A | N/A
Dual Sweep Mode | N/A | N/A | Enabled
Pulse Mode | N/A | N/A | Disabled
Hold | N/A | N/A | N/A
Frequency | N/A | N/A | N/A
Frequency 2 | N/A | N/A | N/A
Number of Pts. | N/A | N/A | N/A
AC Voltage | N/A | N/A | N/A
Over Voltage Setting | N/A | OFF | OFF

## Processed Data
Drain V (V) | Drain I - Vg 10V | Drain I - Vg 0V | Drain I - Vg -10V | Drain I - Vg -20V | Drain I - Vg -30V | Drain I - Vg -40V | Drain I - Vg -50V
10 | -9.5546e-12 | -3.9179e-11 | 1.4429e-08 | 6.6408e-06 | 3.1979e-05 | 4.96e-05 | 6.2485e-05
9 | 6.3491e-11 | 5.0779e-12 | 5.0034e-09 | 4.83e-06 | 2.6024e-05 | 4.1205e-05 | 5.1782e-05
8 | -5.1425e-11 | 1.6994e-10 | 1.7723e-09 | 3.3881e-06 | 2.0923e-05 | 3.3163e-05 | 4.1952e-05
7 | -5.2403e-13 | 9.0374e-11 | 5.3858e-10 | 2.2662e-06 | 1.6438e-05 | 2.6142e-05 | 3.2621e-05
6 | 1.7702e-10 | -3.678e-11 | 4.625e-11 | 1.4273e-06 | 1.249e-05 | 1.9792e-05 | 2.4467e-05
5 | 1.2569e-10 | 1.9341e-12 | 2.5343e-11 | 8.3224e-07 | 9.0368e-06 | 1.4139e-05 | 1.7256e-05
4 | -5.6812e-11 | 2.4729e-10 | 2.9815e-10 | 4.3531e-07 | 6.0609e-06 | 9.2298e-06 | 1.1075e-05
3 | -1.1e-12 | 9.8975e-11 | 8.1881e-11 | 2.0122e-07 | 3.523e-06 | 5.1996e-06 | 6.0982e-06
2 | -1.2978e-11 | -4.1914e-11 | -6.1777e-11 | 7.298e-08 | 1.6354e-06 | 2.2433e-06 | 2.5858e-06
1 | -5.0836e-11 | 4.6718e-13 | -3.4735e-12 | 2.1722e-08 | 4.452e-07 | 5.7424e-07 | 7.0165e-07
0 | -3.4089e-12 | 2.8036e-11 | -2.0713e-10 | 3.8948e-09 | 5.4051e-08 | 1.1884e-07 | 2.1124e-07
-1 | -3.6233e-12 | -4.8521e-11 | 3.301e-11 | -2.3999e-09 | -4.7049e-07 | -7.6356e-07 | -9.7324e-07
-2 | -5.6896e-11 | -2.1668e-12 | -5.0289e-11 | -5.5843e-09 | -1.5838e-06 | -3.1201e-06 | -4.2321e-06
-3 | -3.172e-12 | -1.4979e-10 | -3.016e-12 | -6.7483e-09 | -2.8384e-06 | -6.2139e-06 | -8.6197e-06
-4 | -8.1476e-11 | 7.1487e-11 | 7.4073e-13 | -7.321e-09 | -4.0116e-06 | -9.7286e-06 | -1.3779e-05
-5 | 7.9289e-11 | -5.071e-11 | -5.4581e-11 | -7.5519e-09 | -4.9777e-06 | -1.334e-05 | -1.931e-05
-6 | -5.6054e-11 | -3.242e-12 | -4.4064e-12 | -7.5624e-09 | -5.8123e-06 | -1.6906e-05 | -2.5026e-05
-7 | -4.5378e-12 | 8.686e-12 | 8.0885e-12 | -7.5832e-09 | -6.4723e-06 | -2.0354e-05 | -3.0789e-05
-8 | 1.4081e-11 | -4.9068e-11 | -4.9742e-11 | -7.543e-09 | -6.9702e-06 | -2.3638e-05 | -3.6534e-05
-9 | -4.9826e-11 | -3.9384e-12 | -5.3506e-12 | -7.5699e-09 | -7.3367e-06 | -2.6715e-05 | -4.2179e-05
-10 | -5.0428e-12 | 2.6285e-11 | 2.9e-11 | -7.5423e-09 | -7.5962e-06 | -2.9561e-05 | -4.7698e-05
-11 | 2.6988e-11 | -5.3908e-11 | -6.022e-11 | -7.5463e-09 | -7.7733e-06 | -3.2192e-05 | -5.2948e-05
-12 | -7.0783e-11 | -5.0144e-12 | -6.0262e-12 | -7.5297e-09 | -7.8877e-06 | -3.458e-05 | -5.8126e-05
-13 | -5.8702e-12 | 4.9974e-11 | 5.1161e-11 | -7.5507e-09 | -7.9634e-06 | -3.6743e-05 | -6.3102e-05
-14 | 4.5134e-11 | -5.1677e-11 | -6.4429e-11 | -7.5152e-09 | -8.0084e-06 | -3.8656e-05 | -6.7903e-05
-15 | -6.081e-11 | -5.7599e-12 | -7.8636e-12 | -7.5081e-09 | -8.0328e-06 | -4.0352e-05 | -7.2475e-05
-16 | -6.0701e-12 | 6.7611e-11 | 6.2712e-11 | -7.4515e-09 | -8.049e-06 | -4.1832e-05 | -7.6841e-05
-17 | 7.9819e-11 | -6.0389e-11 | -6.1819e-11 | -7.4843e-09 | -8.0605e-06 | -4.3108e-05 | -8.1013e-05
-18 | -6.0557e-11 | -6.8605e-12 | -9.6318e-12 | -7.434e-09 | -8.0618e-06 | -4.4194e-05 | -8.4927e-05
-19 | -7.1446e-12 | 7.1626e-11 | 7.5493e-11 | -7.4287e-09 | -8.0658e-06 | -4.5115e-05 | -8.8609e-05
-20 | 9.661e-11 | -6.7332e-11 | -5.9084e-11 | -7.4394e-09 | -8.0655e-06 | -4.5869e-05 | -9.2051e-05
-21 | -5.3024e-11 | -8.2141e-12 | -1.1049e-11 | -7.4297e-09 | -8.0659e-06 | -4.648e-05 | -9.5266e-05
-22 | -8.0496e-12 | 1.0526e-10 | 1.0808e-10 | -7.3845e-09 | -8.062e-06 | -4.6988e-05 | -9.8248e-05
-23 | 9.4292e-11 | -6.0978e-11 | -6.7122e-11 | -7.3892e-09 | -8.0587e-06 | -4.7385e-05 | -0.00010095
-24 | -6.3503e-11 | 3.229e-10 | 3.0801e-10 | -7.3991e-09 | -8.0539e-06 | -4.7691e-05 | -0.00010347
-25 | -8.9089e-12 | 3.4794e-11 | 4.3022e-11 | -7.4064e-09 | -8.052e-06 | -4.7927e-05 | -0.00010573
-26 | 1.0304e-10 | -5.8874e-11 | -6.8805e-11 | -7.3886e-09 | -8.0489e-06 | -4.812e-05 | -0.00010778
-27 | -6.102e-11 | -1.0086e-11 | -1.4033e-11 | -7.403e-09 | -8.0411e-06 | -4.8264e-05 | -0.00010959
-28 | 3.4189e-10 | 1.2213e-10 | 1.3184e-10 | -7.3409e-09 | -8.0382e-06 | -4.8364e-05 | -0.00011125
-29 | 3.5224e-12 | -6.4597e-11 | -7.2719e-11 | -7.3365e-09 | -8.0326e-06 | -4.8443e-05 | -0.00011271
-30 | -6.4176e-11 | 3.516e-10 | 3.5124e-10 | -7.3402e-09 | -8.025e-06 | -4.8511e-05 | -0.000114
-31 | 3.2362e-10 | -7.5917e-12 | 2.472e-11 | -7.3217e-09 | -8.021e-06 | -4.8549e-05 | -0.00011511
-32 | 1.7456e-11 | -5.9084e-11 | -8.1599e-11 | -7.3102e-09 | -8.0151e-06 | -4.857e-05 | -0.00011608
-33 | -5.8242e-11 | 3.2547e-10 | 3.2792e-10 | -7.3211e-09 | -8.0094e-06 | -4.8595e-05 | -0.00011688
-34 | 3.909e-10 | 1.3336e-11 | -9.5528e-12 | -7.2709e-09 | -8.005e-06 | -4.8612e-05 | -0.00011759
-35 | -1.7422e-12 | -5.7275e-11 | -7.6885e-11 | -7.2941e-09 | -7.9989e-06 | -4.8599e-05 | -0.00011822
-36 | -6.3377e-11 | 3.927e-10 | 3.3872e-10 | -7.2707e-09 | -7.9947e-06 | -4.8595e-05 | -0.00011874
-37 | 3.3896e-10 | 1.7261e-13 | 2.9122e-12 | -7.3039e-09 | -7.9904e-06 | -4.8584e-05 | -0.00011919
-38 | -8.8416e-12 | -7.1036e-11 | -8.6564e-11 | -7.2547e-09 | -7.9862e-06 | -4.8564e-05 | -0.00011958
-39 | -7.0909e-11 | 3.4882e-10 | 3.9475e-10 | -7.274e-09 | -7.9768e-06 | -4.8546e-05 | -0.00011987
-40 | 3.7612e-10 | -1.874e-11 | -2.9542e-11 | -7.2444e-09 | -7.9709e-06 | -4.8519e-05 | -0.00012012
-41 | 2.4914e-12 | -6.4681e-11 | -7.335e-11 | -7.2944e-09 | -7.965e-06 | -4.8513e-05 | -0.00012031
-42 | -6.7543e-11 | 3.4519e-10 | 3.2457e-10 | -7.2529e-09 | -7.9584e-06 | -4.8493e-05 | -0.00012051
-43 | 3.7468e-10 | -1.1993e-12 | -1.7633e-11 | -7.2713e-09 | -7.9519e-06 | -4.8467e-05 | -0.00012066
-44 | -4.114e-11 | -7.8274e-11 | -8.2861e-11 | -7.2045e-09 | -7.9461e-06 | -4.843e-05 | -0.00012077
-45 | -6.9563e-11 | 4.0773e-10 | 4.1304e-10 | -7.2609e-09 | -7.942e-06 | -4.8395e-05 | -0.00012085
-46 | 3.1358e-10 | -4.3135e-11 | -3.0662e-11 | -7.201e-09 | -7.9375e-06 | -4.8377e-05 | -0.00012094
-47 | -1.6677e-11 | -7.2088e-11 | -8.1051e-11 | -7.2445e-09 | -7.9317e-06 | -4.8352e-05 | -0.000121
-48 | -8.0799e-11 | 3.0578e-10 | 3.4225e-10 | -7.2107e-09 | -7.93e-06 | -4.8343e-05 | -0.00012104
-49 | 4.2299e-10 | -1.6332e-11 | -4.7377e-11 | -7.2064e-09 | -7.9229e-06 | -4.8312e-05 | -0.00012105
-50 | -4.5508e-11 | -7.0909e-11 | -8.2146e-11 | -7.1613e-09 | -7.9216e-06 | -4.8283e-05 | -0.00012108
-51 | -7.3645e-11 | 4.1397e-10 | 3.1695e-10 | -7.2096e-09 | -7.9149e-06 | -4.8248e-05 | -0.00012111
-52 | 2.8552e-10 | -3.4066e-11 | -3.973e-11 | -7.1926e-09 | -7.9113e-06 | -4.8224e-05 | -0.00012111
-53 | -3.6835e-11 | -8.3787e-11 | -8.2777e-11 | -7.2168e-09 | -7.906e-06 | -4.8199e-05 | -0.00012111
-54 | -7.6591e-11 | 3.1446e-10 | 3.7519e-10 | -7.1693e-09 | -7.9051e-06 | -4.8162e-05 | -0.00012111
-55 | 3.9453e-10 | -6.0561e-11 | -7.7536e-11 | -7.2212e-09 | -7.8976e-06 | -4.8136e-05 | -0.00012108
-56 | -4.5841e-11 | -8.0841e-11 | -7.8989e-11 | -7.1412e-09 | -7.8929e-06 | -4.8104e-05 | -0.00012109
-57 | -8.648e-11 | 2.8089e-10 | 2.1415e-10 | -7.2396e-09 | -7.8882e-06 | -4.8082e-05 | -0.00012108
-58 | 2.9464e-10 | -5.0924e-11 | -5.6984e-11 | -7.1713e-09 | -7.8853e-06 | -4.8067e-05 | -0.00012102
-59 | -7.1531e-11 | -8.3029e-11 | -1.0016e-10 | -7.2283e-09 | -7.8819e-06 | -4.804e-05 | -0.000121
-60 | -7.0489e-11 | 3.4777e-10 | 3.6136e-10 | -7.1573e-09 | -7.8802e-06 | -4.8011e-05 | -0.00012098
-61 | 2.7177e-10 | -8.9079e-11 | -7.1005e-11 | -7.2164e-09 | -7.8746e-06 | -4.7985e-05 | -0.00012095
-62 | -5.0167e-11 | -8.8374e-11 | -9.7001e-11 | -7.113e-09 | -7.8716e-06 | -4.7951e-05 | -0.00012094
-63 | -8.3871e-11 | 1.5608e-10 | 2.2037e-10 | -7.2322e-09 | -7.8672e-06 | -4.7923e-05 | -0.0001209
-64 | 2.8894e-10 | -6.2492e-11 | -9.9095e-11 | -7.1427e-09 | -7.861e-06 | -4.79e-05 | -0.00012087
-65 | -9.0384e-11 | -9.4981e-11 | -9.7885e-11 | -7.2395e-09 | -7.8574e-06 | -4.788e-05 | -0.00012085
-66 | -7.8316e-11 | 3.1129e-10 | 2.203e-10 | -7.1364e-09 | -7.8514e-06 | -4.7846e-05 | -0.00012082
-67 | 1.2485e-10 | -8.4328e-11 | -8.0558e-11 | -7.2131e-09 | -7.8492e-06 | -4.782e-05 | -0.00012081
-68 | -6.7563e-11 | -9.2414e-11 | -1.0239e-10 | -7.1544e-09 | -7.844e-06 | -4.78e-05 | -0.00012077
-69 | -8.8963e-11 | 1.5662e-10 | 2.1995e-10 | -7.219e-09 | -7.84e-06 | -4.7785e-05 | -0.00012074
-70 | 2.5418e-10 | -9.8e-11 | -1.1456e-10 | -7.1806e-09 | -7.8371e-06 | -4.7749e-05 | -0.0001207
-71 | -9.8396e-11 | -8.9847e-11 | -1.018e-10 | -7.2451e-09 | -7.8325e-06 | -4.7739e-05 | -0.00012068
-72 | -8.9973e-11 | 1.3255e-10 | 2.5571e-11 | -7.1682e-09 | -7.8264e-06 | -4.7702e-05 | -0.00012064
-73 | 2.6567e-11 | -8.6323e-11 | -9.2681e-11 | -7.2436e-09 | -7.824e-06 | -4.7692e-05 | -0.00012063
-74 | -9.4116e-11 | -9.7759e-11 | -9.9736e-11 | -7.1822e-09 | -7.8217e-06 | -4.7656e-05 | -0.00012059
-75 | -9.0394e-11 | 1.4324e-10 | 1.6486e-10 | -7.2291e-09 | -7.8153e-06 | -4.7632e-05 | -0.00012056
-76 | 1.4566e-10 | -1.1636e-10 | -1.2535e-10 | -7.1773e-09 | -7.81e-06 | -4.7614e-05 | -0.00012051
-77 | -1.07e-10 | -9.7127e-11 | -1.2259e-10 | -7.254e-09 | -7.8106e-06 | -4.7585e-05 | -0.00012048
-78 | -9.4266e-11 | -3.3761e-11 | -4.3867e-11 | -7.1656e-09 | -7.8034e-06 | -4.7562e-05 | -0.00012043
-79 | 1.7206e-11 | -4.1961e-11 | -5.6529e-11 | -7.2764e-09 | -7.8058e-06 | -4.7543e-05 | -0.00012039
-80 | -1.3087e-10 | -9.2793e-11 | -1.0748e-10 | -7.2216e-09 | -7.8006e-06 | -4.7515e-05 | -0.00012034
-80 | -3.1477e-11 | -3.4436e-11 | -4.5478e-11 | -7.5821e-09 | -7.7987e-06 | -4.7504e-05 | -0.0001203
-79 | 4.8598e-11 | 4.0754e-11 | 1.0125e-10 | -7.2754e-09 | -7.7899e-06 | -4.7465e-05 | -0.0001202
-78 | -1.7843e-10 | -1.9467e-10 | -1.8936e-10 | -7.1353e-09 | -7.7838e-06 | -4.7437e-05 | -0.00012012
-77 | -9.5696e-11 | -8.4502e-11 | -1.0921e-10 | -7.2092e-09 | -7.7765e-06 | -4.7395e-05 | -0.00012004
-76 | -8.7089e-12 | 1.3695e-11 | -4.3041e-11 | -7.1284e-09 | -7.772e-06 | -4.7371e-05 | -0.00011998
-75 | -1.8261e-10 | -1.8035e-10 | -7.0212e-11 | -7.1488e-09 | -7.7645e-06 | -4.733e-05 | -0.0001199
-74 | -8.3198e-11 | -8.4965e-11 | -2.0068e-10 | -7.0133e-09 | -7.7582e-06 | -4.7301e-05 | -0.00011981
-73 | 1.9223e-10 | 2.2197e-10 | -1.0104e-10 | -7.1001e-09 | -7.7506e-06 | -4.7259e-05 | -0.00011971
-72 | -1.8044e-10 | -1.7671e-10 | 1.2868e-10 | -7.028e-09 | -7.7438e-06 | -4.722e-05 | -0.0001196
-71 | -8.3156e-11 | -8.4544e-11 | -2.028e-10 | -7.0749e-09 | -7.7373e-06 | -4.7183e-05 | -0.00011951
-70 | 2.2517e-10 | 1.1282e-10 | -9.0394e-11 | -6.9945e-09 | -7.7296e-06 | -4.7154e-05 | -0.00011943
-69 | -1.8946e-10 | -1.743e-10 | 1.166e-10 | -7.0047e-09 | -7.7247e-06 | -4.7119e-05 | -0.00011936
-68 | -7.9326e-11 | -7.8611e-11 | -1.8749e-10 | -6.8923e-09 | -7.7167e-06 | -4.7091e-05 | -0.00011927
-67 | 1.3734e-10 | 2.5236e-10 | -8.9258e-11 | -6.9663e-09 | -7.714e-06 | -4.7057e-05 | -0.00011917
-66 | -1.88e-10 | -1.7199e-10 | 3.0973e-10 | -6.8822e-09 | -7.7072e-06 | -4.7018e-05 | -0.0001191
-65 | -8.2314e-11 | -7.7432e-11 | -1.8003e-10 | -6.9468e-09 | -7.7008e-06 | -4.6994e-05 | -0.000119
-64 | 3.4662e-10 | 3.1097e-10 | -8.1977e-11 | -6.8521e-09 | -7.6942e-06 | -4.6956e-05 | -0.00011893
-63 | -1.661e-10 | -1.8749e-10 | 1.8669e-10 | -6.8811e-09 | -7.6905e-06 | -4.6933e-05 | -0.00011882
-62 | -7.8737e-11 | -8.8416e-11 | -1.8226e-10 | -6.7679e-09 | -7.6835e-06 | -4.6898e-05 | -0.00011876
-61 | 2.2474e-10 | 1.8936e-10 | -9.0731e-11 | -6.845e-09 | -7.6789e-06 | -4.6861e-05 | -0.00011865
-60 | -1.6278e-10 | -1.6889e-10 | 3.2655e-10 | -6.7582e-09 | -7.6739e-06 | -4.6824e-05 | -0.00011858
-59 | -7.8821e-11 | -7.638e-11 | -1.8151e-10 | -6.7853e-09 | -7.669e-06 | -4.6791e-05 | -0.00011846
-58 | 3.7358e-10 | 3.9673e-10 | -8.8837e-11 | -6.6828e-09 | -7.6635e-06 | -4.6756e-05 | -0.00011837
-57 | -1.5969e-10 | -1.7018e-10 | 3.4401e-10 | -6.7411e-09 | -7.6567e-06 | -4.673e-05 | -0.0001183
-56 | -8.021e-11 | -6.9268e-11 | -1.915e-10 | -6.6672e-09 | -7.6498e-06 | -4.6696e-05 | -0.0001182
-55 | 3.4625e-10 | 3.2383e-10 | -8.3577e-11 | -6.7319e-09 | -7.6416e-06 | -4.6667e-05 | -0.0001181
-54 | -1.7946e-10 | -1.7831e-10 | 2.5408e-10 | -6.6476e-09 | -7.6382e-06 | -4.6635e-05 | -0.000118
-53 | -6.4807e-11 | -7.2088e-11 | -1.7506e-10 | -6.6517e-09 | -7.6332e-06 | -4.6609e-05 | -0.00011789
-52 | 3.1088e-10 | 3.093e-10 | -9.0226e-11 | -6.5611e-09 | -7.626e-06 | -4.6564e-05 | -0.00011779
-51 | -1.6358e-10 | -1.7614e-10 | 4.2053e-10 | -6.5952e-09 | -7.6193e-06 | -4.6534e-05 | -0.00011767
-50 | -5.6517e-11 | -6.4807e-11 | -1.6812e-10 | -6.5379e-09 | -7.617e-06 | -4.6504e-05 | -0.00011756
-49 | 4.191e-10 | 4.1885e-10 | -8.4124e-11 | -6.5657e-09 | -7.6068e-06 | -4.6473e-05 | -0.00011745
-48 | -1.6663e-10 | -1.7508e-10 | 3.2705e-10 | -6.5462e-09 | -7.6033e-06 | -4.6447e-05 | -0.00011735
-47 | -6.8763e-11 | -7.2172e-11 | -1.6249e-10 | -6.5528e-09 | -7.5965e-06 | -4.6413e-05 | -0.00011724
-46 | 3.241e-10 | 3.3101e-10 | -7.6254e-11 | -6.498e-09 | -7.5902e-06 | -4.6373e-05 | -0.0001171
-45 | -1.6435e-10 | -1.5099e-10 | 3.7205e-10 | -6.4998e-09 | -7.5843e-06 | -4.6345e-05 | -0.00011696
-44 | -7.3939e-11 | -8.1009e-11 | -1.6447e-10 | -6.4604e-09 | -7.5802e-06 | -4.6322e-05 | -0.00011678
-43 | 4.1987e-10 | 3.8898e-10 | -7.8611e-11 | -6.476e-09 | -7.5734e-06 | -4.6286e-05 | -0.00011659
-42 | -1.491e-10 | -1.5559e-10 | 3.7355e-10 | -6.4276e-09 | -7.5701e-06 | -4.6245e-05 | -0.00011639
-41 | -7.3561e-11 | -7.6801e-11 | -1.7283e-10 | -6.4416e-09 | -7.5659e-06 | -4.6213e-05 | -0.00011617
-40 | 3.4811e-10 | 3.6738e-10 | -5.921e-11 | -6.3794e-09 | -7.5591e-06 | -4.6184e-05 | -0.00011591
-39 | -1.4863e-10 | -1.6895e-10 | 3.3141e-10 | -6.3904e-09 | -7.5549e-06 | -4.6142e-05 | -0.00011564
-38 | -6.6112e-11 | -7.9032e-11 | -1.5904e-10 | -6.3362e-09 | -7.5511e-06 | -4.6092e-05 | -0.00011532
-37 | 3.6672e-10 | 3.3686e-10 | -7.3014e-11 | -6.3224e-09 | -7.5465e-06 | -4.6052e-05 | -0.00011495
-36 | -1.4774e-10 | -1.5191e-10 | 3.8526e-10 | -6.3207e-09 | -7.5376e-06 | -4.6012e-05 | -0.0001145
-35 | -6.3082e-11 | -6.8132e-11 | -1.5709e-10 | -6.2757e-09 | -7.5333e-06 | -4.5969e-05 | -0.00011403
-34 | 3.531e-10 | 3.8144e-10 | -6.9605e-11 | -6.2373e-09 | -7.5264e-06 | -4.5923e-05 | -0.00011344
-33 | -1.5885e-10 | -1.4345e-10 | 3.2227e-10 | -6.24e-09 | -7.5227e-06 | -4.5867e-05 | -0.00011275
-32 | -5.1004e-11 | -6.9563e-11 | -1.4799e-10 | -6.2353e-09 | -7.5164e-06 | -4.5793e-05 | -0.00011199
-31 | 3.2985e-10 | 3.1859e-10 | -7.0068e-11 | -6.2436e-09 | -7.5082e-06 | -4.5718e-05 | -0.00011108
-30 | -1.3722e-10 | -1.3603e-10 | 3.3566e-10 | -6.198e-09 | -7.5051e-06 | -4.5628e-05 | -0.00011005
-29 | -5.0457e-11 | -6.1483e-11 | -1.466e-10 | -6.2012e-09 | -7.4971e-06 | -4.5525e-05 | -0.00010886
-28 | 3.4138e-10 | 3.2775e-10 | -5.9252e-11 | -6.1558e-09 | -7.493e-06 | -4.5427e-05 | -0.0001075
-27 | -1.4012e-10 | -1.3514e-10 | -1.3282e-11 | -6.1656e-09 | -7.4856e-06 | -4.5287e-05 | -0.00010596
-26 | -6.1946e-11 | -6.506e-11 | 1.4019e-10 | -6.1209e-09 | -7.4793e-06 | -4.5123e-05 | -0.0001042
-25 | -7.7973e-12 | 3.1678e-10 | -1.4765e-10 | -6.1157e-09 | -7.472e-06 | -4.4928e-05 | -0.00010224
-24 | 1.9108e-10 | -1.4797e-10 | -7.4823e-11 | -6.0702e-09 | -7.4638e-06 | -4.4693e-05 | -0.00010006
-23 | -1.4044e-10 | -6.7248e-11 | 3.107e-10 | -6.0461e-09 | -7.4579e-06 | -4.4398e-05 | -9.7634e-05
-22 | -6.708e-11 | -7.1461e-12 | -1.4875e-10 | -6.0258e-09 | -7.4515e-06 | -4.4024e-05 | -9.4948e-05
-21 | -6.7554e-12 | 7.9255e-11 | -6.1609e-11 | -5.996e-09 | -7.4426e-06 | -4.3572e-05 | -9.2023e-05
-20 | 1.3037e-10 | -1.3233e-10 | -9.8211e-12 | -5.9906e-09 | -7.4323e-06 | -4.3014e-05 | -8.8874e-05
-19 | -1.3147e-10 | -6.0136e-11 | 4.3142e-11 | -5.9832e-09 | -7.423e-06 | -4.2328e-05 | -8.5458e-05
-18 | -5.0541e-11 | -5.8454e-12 | -1.2495e-10 | -5.9159e-09 | -7.4086e-06 | -4.1485e-05 | -8.1771e-05
-17 | -5.5507e-12 | -3.0771e-11 | -6.0305e-11 | -5.9077e-09 | -7.3942e-06 | -4.0479e-05 | -7.7841e-05
-16 | 1.1798e-11 | -1.214e-10 | -8.0527e-12 | -5.9041e-09 | -7.3765e-06 | -3.9278e-05 | -7.3681e-05
-15 | -1.2666e-10 | -5.2014e-11 | -1.24e-10 | -5.8609e-09 | -7.3521e-06 | -3.7885e-05 | -6.9297e-05
-14 | -5.1467e-11 | -4.5003e-12 | -1.068e-10 | -5.8072e-09 | -7.3227e-06 | -3.6274e-05 | -6.4654e-05
-13 | -4.3607e-12 | -7.4766e-11 | -5.0247e-11 | -5.8084e-09 | -7.278e-06 | -3.4423e-05 | -5.9797e-05
-12 | -9.9544e-11 | -1.3645e-10 | -6.0022e-12 | -5.7769e-09 | -7.2091e-06 | -3.2342e-05 | -5.4742e-05
-11 | -1.2447e-10 | -4.667e-11 | -2.1685e-10 | -5.7779e-09 | -7.1042e-06 | -3.0028e-05 | -4.9514e-05
-10 | -5.3403e-11 | -3.658e-12 | -1.0302e-10 | -5.7075e-09 | -6.9465e-06 | -2.7473e-05 | -4.4154e-05
-9 | -3.6681e-12 | -2.7116e-10 | -5.2225e-11 | -5.6851e-09 | -6.7146e-06 | -2.4697e-05 | -3.8445e-05
-8 | -2.6174e-10 | -9.7096e-11 | -4.13e-12 | -5.6027e-09 | -6.3842e-06 | -2.1706e-05 | -3.2919e-05
-7 | -1.0522e-10 | -5.172e-11 | -2.9157e-10 | -5.6094e-09 | -5.9232e-06 | -1.8529e-05 | -2.7364e-05
-6 | -4.6291e-11 | -2.5476e-12 | -1.0537e-10 | -5.5013e-09 | -5.3123e-06 | -1.5204e-05 | -2.1872e-05
-5 | -2.7896e-12 | 2.9399e-11 | -4.6501e-11 | -5.4293e-09 | -4.5341e-06 | -1.1802e-05 | -1.6509e-05
-4 | -3.7443e-10 | -5.517e-11 | -2.6838e-12 | -5.0744e-09 | -3.5744e-06 | -8.4225e-06 | -1.1463e-05
-3 | -9.0863e-11 | -2.1681e-12 | 2.3116e-11 | -4.3908e-09 | -2.4878e-06 | -5.2355e-06 | -6.9302e-06
-2 | -4.5407e-11 | 2.2132e-10 | -5.1972e-11 | -2.8626e-09 | -1.3522e-06 | -2.5222e-06 | -3.2752e-06
-1 | -1.5324e-12 | -7.696e-11 | -1.0341e-12 | 6.039e-12 | -3.9148e-07 | -5.9744e-07 | -7.445e-07
0 | 2.1795e-10 | -4.4776e-11 | 1.3937e-10 | 5.4391e-09 | 6.8965e-08 | 1.4188e-07 | 2.4189e-07
1 | -6.492e-11 | -2.5875e-12 | -5.0899e-11 | 2.5377e-08 | 6.0047e-07 | 8.9286e-07 | 1.0912e-06
2 | -4.7806e-11 | -9.0847e-11 | -4.2672e-11 | 8.8643e-08 | 2.0283e-06 | 3.2461e-06 | 3.9068e-06
3 | 1.0927e-12 | -4.4288e-11 | 4.1493e-12 | 2.3989e-07 | 4.0815e-06 | 6.2154e-06 | 7.4881e-06
4 | 1.5285e-11 | -3.9726e-11 | 1.4275e-11 | 4.9877e-07 | 6.1783e-06 | 1.0533e-05 | 1.2923e-05
5 | -4.2083e-11 | 2.7221e-12 | 8.4173e-12 | 9.4507e-07 | 9.0502e-06 | 1.5541e-05 | 1.9271e-05
6 | 1.8141e-12 | -4.9952e-12 | 2.4168e-10 | 1.599e-06 | 1.2298e-05 | 2.1062e-05 | 2.6289e-05
7 | -1.1215e-11 | -4.0694e-11 | 9.1261e-10 | 2.4959e-06 | 1.5914e-05 | 2.7079e-05 | 3.391e-05
8 | -3.7622e-11 | -2.3847e-10 | 2.4681e-09 | 3.6633e-06 | 1.9892e-05 | 3.3503e-05 | 4.2012e-05
9 | -2.3746e-10 | -1.8041e-11 | 6.2549e-09 | 4.9412e-06 | 2.4227e-05 | 4.0326e-05 | 4.7711e-05
10 | -2.7169e-11 | -3.577e-11 | 1.6638e-08 | 6.6953e-06 | 2.8908e-05 | 4.7528e-05 | 5.6766e-05