## Data
GateV(1) | DrainI(1) | DrainV(1) | GateV(2) | DrainI(2) | DrainV(2) | GateV(3) | DrainI(3) | DrainV(3) | GateV(4) | DrainI(4) | DrainV(4) | GateV(5) | DrainI(5) | DrainV(5) | GateV(6) | DrainI(6) | DrainV(6) | GateV(7) | DrainI(7) | DrainV(7)
10 | -7.4413e-12 | 10 | 0 | 1.2995e-08 | 10 | -10 | 6.3738e-06 | 10 | -20 | 2.8309e-05 | 10 | -30 | 4.707e-05 | 10 | -40 | 5.35e-05 | 10 | -50 | 6.5774e-05 | 10
10 | 5.2583e-11 | 9 | 0 | 1.1761e-09 | 9 | -10 | 4.704e-06 | 9 | -20 | 2.286e-05 | 9 | -30 | 3.7988e-05 | 9 | -40 | 4.3496e-05 | 9 | -50 | 5.264e-05 | 9
10 | -5.7191e-11 | 8 | 0 | 8.0683e-12 | 8 | -10 | 3.363e-06 | 8 | -20 | 1.8151e-05 | 8 | -30 | 3.0189e-05 | 8 | -40 | 3.3915e-05 | 8 | -50 | 4.1296e-05 | 8
10 | -4.867e-13 | 7 | 0 | 2.2106e-10 | 7 | -10 | 2.3068e-06 | 7 | -20 | 1.4041e-05 | 7 | -30 | 2.3273e-05 | 7 | -40 | 2.5849e-05 | 7 | -50 | 3.0662e-05 | 7
10 | 1.8908e-10 | 6 | 0 | 7.5632e-11 | 6 | -10 | 1.5023e-06 | 6 | -20 | 1.046e-05 | 6 | -30 | 1.7174e-05 | 6 | -40 | 1.8715e-05 | 6 | -50 | 2.2101e-05 | 6
10 | 1.1452e-10 | 5 | 0 | -4.9405e-11 | 5 | -10 | 9.1551e-07 | 5 | -20 | 7.3757e-06 | 5 | -30 | 1.1891e-05 | 5 | -40 | 1.2607e-05 | 5 | -50 | 1.4834e-05 | 5
10 | -5.151e-11 | 4 | 0 | 1.1369e-12 | 4 | -10 | 5.08e-07 | 4 | -20 | 4.7738e-06 | 4 | -30 | 7.4462e-06 | 4 | -40 | 7.5867e-06 | 4 | -50 | 8.9268e-06 | 4
10 | -3.1816e-13 | 3 | 0 | 3.4464e-10 | 3 | -10 | 2.5173e-07 | 3 | -20 | 2.6184e-06 | 3 | -30 | 3.8483e-06 | 3 | -40 | 3.8139e-06 | 3 | -50 | 4.5858e-06 | 3
10 | 3.5715e-10 | 2 | 0 | 7.1066e-11 | 2 | -10 | 9.8951e-08 | 2 | -20 | 1.1299e-06 | 2 | -30 | 1.5454e-06 | 2 | -40 | 1.4905e-06 | 2 | -50 | 1.8481e-06 | 2
10 | 9.4148e-11 | 1 | 0 | -5.2183e-11 | 1 | -10 | 2.6824e-08 | 1 | -20 | 2.8471e-07 | 1 | -30 | 3.9268e-07 | 1 | -40 | 4.1719e-07 | 1 | -50 | 5.7961e-07 | 1
10 | -4.9574e-11 | 0 | 0 | -9.6831e-13 | 0 | -10 | -4.725e-10 | 0 | -20 | 1.5989e-08 | 0 | -30 | 6.2441e-08 | 0 | -40 | 1.352e-07 | 0 | -50 | 2.4115e-07 | 0
10 | -2.6822e-12 | -1 | 0 | -1.0226e-11 | -1 | -10 | -1.6503e-08 | -1 | -20 | -7.3604e-07 | -1 | -30 | -1.3426e-06 | -1 | -40 | -1.7501e-06 | -1 | -50 | -2.1747e-06 | -1
10 | -8.4902e-11 | -2 | 0 | -6.0263e-11 | -2 | -10 | -2.0051e-08 | -2 | -20 | -2.0393e-06 | -2 | -30 | -4.3868e-06 | -2 | -40 | -6.1199e-06 | -2 | -50 | -7.7576e-06 | -2
10 | 6.2241e-11 | -3 | 0 | -1.7889e-13 | -3 | -10 | -2.0661e-08 | -3 | -20 | -3.402e-06 | -3 | -30 | -7.9345e-06 | -3 | -40 | -1.144e-05 | -3 | -50 | -1.4466e-05 | -3
10 | -5.0962e-11 | -4 | 0 | 2.4625e-11 | -4 | -10 | -2.0968e-08 | -4 | -20 | -4.6385e-06 | -4 | -30 | -1.1723e-05 | -4 | -40 | -1.7203e-05 | -4 | -50 | -2.1712e-05 | -4
10 | -2.2814e-12 | -5 | 0 | 5.1131e-11 | -5 | -10 | -2.1056e-08 | -5 | -20 | -5.645e-06 | -5 | -30 | -1.5488e-05 | -5 | -40 | -2.3132e-05 | -5 | -50 | -2.922e-05 | -5
10 | 1.1804e-11 | -6 | 0 | -5.0373e-11 | -6 | -10 | -2.1198e-08 | -6 | -20 | -6.4891e-06 | -6 | -30 | -1.9141e-05 | -6 | -40 | -2.9108e-05 | -6 | -50 | -3.6845e-05 | -6
10 | -5.677e-11 | -7 | 0 | -1.0275e-12 | -7 | -10 | -2.12e-08 | -7 | -20 | -7.1367e-06 | -7 | -30 | -2.2612e-05 | -7 | -40 | -3.5033e-05 | -7 | -50 | -4.4503e-05 | -7
10 | -2.2953e-12 | -8 | 0 | 4.566e-12 | -8 | -10 | -2.1318e-08 | -8 | -20 | -7.6122e-06 | -8 | -30 | -2.5859e-05 | -8 | -40 | -4.0867e-05 | -8 | -50 | -5.1886e-05 | -8
10 | 2.5363e-11 | -9 | 0 | -5.4035e-11 | -9 | -10 | -2.1284e-08 | -9 | -20 | -7.943e-06 | -9 | -30 | -2.8896e-05 | -9 | -40 | -4.6557e-05 | -9 | -50 | -5.9406e-05 | -9
10 | -5.2982e-11 | -10 | 0 | -1.092e-12 | -10 | -10 | -2.1374e-08 | -10 | -20 | -8.168e-06 | -10 | -30 | -3.1653e-05 | -10 | -40 | -5.1879e-05 | -10 | -50 | -6.6814e-05 | -10
10 | -2.0845e-12 | -11 | 0 | 2.4678e-11 | -11 | -10 | -2.1355e-08 | -11 | -20 | -8.3137e-06 | -11 | -30 | -3.4166e-05 | -11 | -40 | -5.7161e-05 | -11 | -50 | -7.4097e-05 | -11
10 | 3.5888e-11 | -12 | 0 | -5.1299e-11 | -12 | -10 | -2.1416e-08 | -12 | -20 | -8.4147e-06 | -12 | -30 | -3.6427e-05 | -12 | -40 | -6.2247e-05 | -12 | -50 | -8.1286e-05 | -12
10 | -5.9e-11 | -13 | 0 | -1.1036e-12 | -13 | -10 | -2.1368e-08 | -13 | -20 | -8.477e-06 | -13 | -30 | -3.841e-05 | -13 | -40 | -6.7116e-05 | -13 | -50 | -8.827e-05 | -13
10 | -1.9509e-12 | -14 | 0 | 4.4562e-11 | -14 | -10 | -2.1449e-08 | -14 | -20 | -8.5203e-06 | -14 | -30 | -4.0173e-05 | -14 | -40 | -7.1731e-05 | -14 | -50 | -9.5071e-05 | -14
10 | 4.2193e-11 | -15 | 0 | -5.6686e-11 | -15 | -10 | -2.1395e-08 | -15 | -20 | -8.5524e-06 | -15 | -30 | -4.1675e-05 | -15 | -40 | -7.6111e-05 | -15 | -50 | -0.00010172 | -15
10 | -4.7301e-11 | -16 | 0 | -1.1668e-12 | -16 | -10 | -2.1481e-08 | -16 | -20 | -8.569e-06 | -16 | -30 | -4.2946e-05 | -16 | -40 | -8.0244e-05 | -16 | -50 | -0.00010813 | -16
10 | -1.9797e-12 | -17 | 0 | 6.2047e-11 | -17 | -10 | -2.1433e-08 | -17 | -20 | -8.5821e-06 | -17 | -30 | -4.4025e-05 | -17 | -40 | -8.4145e-05 | -17 | -50 | -0.00011437 | -17
10 | 5.6652e-11 | -18 | 0 | -6.5565e-11 | -18 | -10 | -2.1503e-08 | -18 | -20 | -8.5931e-06 | -18 | -30 | -4.4904e-05 | -18 | -40 | -8.7786e-05 | -18 | -50 | -0.00012036 | -18
10 | -5.656e-11 | -19 | 0 | -9.3339e-13 | -19 | -10 | -2.1435e-08 | -19 | -20 | -8.5997e-06 | -19 | -30 | -4.5623e-05 | -19 | -40 | -9.1148e-05 | -19 | -50 | -0.00012618 | -19
10 | 2.9761e-10 | -20 | 0 | 8.0602e-11 | -20 | -10 | -2.153e-08 | -20 | -20 | -8.6079e-06 | -20 | -30 | -4.62e-05 | -20 | -40 | -9.4273e-05 | -20 | -50 | -0.00013176 | -20
10 | 2.5271e-11 | -21 | 0 | -5.9884e-11 | -21 | -10 | -2.1447e-08 | -21 | -20 | -8.6111e-06 | -21 | -30 | -4.6673e-05 | -21 | -40 | -9.7144e-05 | -21 | -50 | -0.0001371 | -21
10 | -5.2814e-11 | -22 | 0 | 3.0542e-10 | -22 | -10 | -2.1538e-08 | -22 | -20 | -8.6116e-06 | -22 | -30 | -4.7054e-05 | -22 | -40 | -9.9759e-05 | -22 | -50 | -0.0001422 | -22
10 | 2.9734e-10 | -23 | 0 | 2.4627e-11 | -23 | -10 | -2.1467e-08 | -23 | -20 | -8.616e-06 | -23 | -30 | -4.7341e-05 | -23 | -40 | -0.00010211 | -23 | -50 | -0.00014702 | -23
10 | 2.3019e-11 | -24 | 0 | -5.3824e-11 | -24 | -10 | -2.156e-08 | -24 | -20 | -8.6162e-06 | -24 | -30 | -4.7569e-05 | -24 | -40 | -0.00010425 | -24 | -50 | -0.00015154 | -24
10 | -6.4261e-11 | -25 | 0 | 3.0924e-10 | -25 | -10 | -2.1461e-08 | -25 | -20 | -8.6158e-06 | -25 | -30 | -4.7738e-05 | -25 | -40 | -0.00010613 | -25 | -50 | -0.00015584 | -25
10 | 3.4628e-10 | -26 | 0 | 3.5918e-11 | -26 | -10 | -2.1572e-08 | -26 | -20 | -8.6113e-06 | -26 | -30 | -4.7866e-05 | -26 | -40 | -0.00010781 | -26 | -50 | -0.00015987 | -26
10 | 1.3374e-11 | -27 | 0 | -5.778e-11 | -27 | -10 | -2.1472e-08 | -27 | -20 | -8.6114e-06 | -27 | -30 | -4.7974e-05 | -27 | -40 | -0.00010928 | -27 | -50 | -0.00016366 | -27
10 | -6.5271e-11 | -28 | 0 | 3.5297e-10 | -28 | -10 | -2.1584e-08 | -28 | -20 | -8.6079e-06 | -28 | -30 | -4.8056e-05 | -28 | -40 | -0.00011056 | -28 | -50 | -0.00016715 | -28
10 | 3.2332e-10 | -29 | 0 | 9.9737e-12 | -29 | -10 | -2.1474e-08 | -29 | -20 | -8.6053e-06 | -29 | -30 | -4.8101e-05 | -29 | -40 | -0.00011166 | -29 | -50 | -0.00017038 | -29
10 | 1.6185e-11 | -30 | 0 | -6.2283e-11 | -30 | -10 | -2.1589e-08 | -30 | -20 | -8.6034e-06 | -30 | -30 | -4.8139e-05 | -30 | -40 | -0.00011265 | -30 | -50 | -0.00017339 | -30
10 | -6.3209e-11 | -31 | 0 | 3.3147e-10 | -31 | -10 | -2.1502e-08 | -31 | -20 | -8.6002e-06 | -31 | -30 | -4.8176e-05 | -31 | -40 | -0.00011347 | -31 | -50 | -0.00017613 | -31
10 | 3.7872e-10 | -32 | 0 | 2.3419e-11 | -32 | -10 | -2.1592e-08 | -32 | -20 | -8.5971e-06 | -32 | -30 | -4.8192e-05 | -32 | -40 | -0.00011419 | -32 | -50 | -0.00017864 | -32
10 | 7.5624e-12 | -33 | 0 | -5.0584e-11 | -33 | -10 | -2.1485e-08 | -33 | -20 | -8.5955e-06 | -33 | -30 | -4.82e-05 | -33 | -40 | -0.00011478 | -33 | -50 | -0.00018085 | -33
10 | -6.3082e-11 | -34 | 0 | 3.9393e-10 | -34 | -10 | -2.1622e-08 | -34 | -20 | -8.5914e-06 | -34 | -30 | -4.8207e-05 | -34 | -40 | -0.00011532 | -34 | -50 | -0.00018289 | -34
10 | 3.367e-10 | -35 | 0 | -6.7752e-13 | -35 | -10 | -2.1522e-08 | -35 | -20 | -8.588e-06 | -35 | -30 | -4.8205e-05 | -35 | -40 | -0.00011575 | -35 | -50 | -0.00018476 | -35
10 | 1.5369e-11 | -36 | 0 | -6.203e-11 | -36 | -10 | -2.1625e-08 | -36 | -20 | -8.5834e-06 | -36 | -30 | -4.8199e-05 | -36 | -40 | -0.00011608 | -36 | -50 | -0.00018643 | -36
10 | -6.3587e-11 | -37 | 0 | 3.4217e-10 | -37 | -10 | -2.1526e-08 | -37 | -20 | -8.5803e-06 | -37 | -30 | -4.8188e-05 | -37 | -40 | -0.0001164 | -37 | -50 | -0.00018786 | -37
10 | 4.0103e-10 | -38 | 0 | 1.3151e-11 | -38 | -10 | -2.164e-08 | -38 | -20 | -8.5792e-06 | -38 | -30 | -4.8169e-05 | -38 | -40 | -0.00011667 | -38 | -50 | -0.00018914 | -38
10 | -5.2141e-12 | -39 | 0 | -5.4876e-11 | -39 | -10 | -2.1523e-08 | -39 | -20 | -8.5741e-06 | -39 | -30 | -4.8147e-05 | -39 | -40 | -0.00011687 | -39 | -50 | -0.00019031 | -39
10 | -6.6912e-11 | -40 | 0 | 4.2323e-10 | -40 | -10 | -2.167e-08 | -40 | -20 | -8.5697e-06 | -40 | -30 | -4.8133e-05 | -40 | -40 | -0.00011707 | -40 | -50 | -0.00019135 | -40
10 | 3.3468e-10 | -41 | 0 | -4.8774e-12 | -41 | -10 | -2.155e-08 | -41 | -20 | -8.5638e-06 | -41 | -30 | -4.8127e-05 | -41 | -40 | -0.00011715 | -41 | -50 | -0.00019227 | -41
10 | 3.5687e-12 | -42 | 0 | -6.5187e-11 | -42 | -10 | -2.1691e-08 | -42 | -20 | -8.5642e-06 | -42 | -30 | -4.8099e-05 | -42 | -40 | -0.00011728 | -42 | -50 | -0.00019308 | -42
10 | -6.5818e-11 | -43 | 0 | 3.3245e-10 | -43 | -10 | -2.1564e-08 | -43 | -20 | -8.5566e-06 | -43 | -30 | -4.8091e-05 | -43 | -40 | -0.00011736 | -43 | -50 | -0.0001938 | -43
10 | 4.0094e-10 | -44 | 0 | 1.0479e-12 | -44 | -10 | -2.1708e-08 | -44 | -20 | -8.5532e-06 | -44 | -30 | -4.8067e-05 | -44 | -40 | -0.00011745 | -44 | -50 | -0.00019445 | -44
10 | -2.82e-11 | -45 | 0 | -5.3572e-11 | -45 | -10 | -2.1567e-08 | -45 | -20 | -8.5507e-06 | -45 | -30 | -4.8035e-05 | -45 | -40 | -0.00011752 | -45 | -50 | -0.000195 | -45
10 | -7.9789e-11 | -46 | 0 | 4.4599e-10 | -46 | -10 | -2.1746e-08 | -46 | -20 | -8.5497e-06 | -46 | -30 | -4.8005e-05 | -46 | -40 | -0.00011757 | -46 | -50 | -0.00019549 | -46
10 | 3.2859e-10 | -47 | 0 | -2.477e-11 | -47 | -10 | -2.1605e-08 | -47 | -20 | -8.5501e-06 | -47 | -30 | -4.7984e-05 | -47 | -40 | -0.00011763 | -47 | -50 | -0.0001959 | -47
10 | -1.5335e-11 | -48 | 0 | -4.8438e-11 | -48 | -10 | -2.1754e-08 | -48 | -20 | -8.5462e-06 | -48 | -30 | -4.7957e-05 | -48 | -40 | -0.00011766 | -48 | -50 | -0.00019626 | -48
10 | -6.102e-11 | -49 | 0 | 2.9979e-10 | -49 | -10 | -2.1593e-08 | -49 | -20 | -8.539e-06 | -49 | -30 | -4.7934e-05 | -49 | -40 | -0.00011767 | -49 | -50 | -0.00019658 | -49
10 | 3.7742e-10 | -50 | 0 | -2.1429e-11 | -50 | -10 | -2.1785e-08 | -50 | -20 | -8.5391e-06 | -50 | -30 | -4.7905e-05 | -50 | -40 | -0.00011766 | -50 | -50 | -0.00019689 | -50
10 | -4.1157e-11 | -51 | 0 | -6.0768e-11 | -51 | -10 | -2.1638e-08 | -51 | -20 | -8.5349e-06 | -51 | -30 | -4.7872e-05 | -51 | -40 | -0.00011763 | -51 | -50 | -0.00019716 | -51
10 | -7.1625e-11 | -52 | 0 | 4.4011e-10 | -52 | -10 | -2.1805e-08 | -52 | -20 | -8.5295e-06 | -52 | -30 | -4.7866e-05 | -52 | -40 | -0.00011768 | -52 | -50 | -0.0001974 | -52
10 | 3.3652e-10 | -53 | 0 | -3.4988e-11 | -53 | -10 | -2.1661e-08 | -53 | -20 | -8.5233e-06 | -53 | -30 | -4.7837e-05 | -53 | -40 | -0.00011765 | -53 | -50 | -0.00019762 | -53
10 | -3.6473e-11 | -54 | 0 | -6.0179e-11 | -54 | -10 | -2.1856e-08 | -54 | -20 | -8.5224e-06 | -54 | -30 | -4.7827e-05 | -54 | -40 | -0.00011764 | -54 | -50 | -0.00019786 | -54
10 | -6.8132e-11 | -55 | 0 | 2.6141e-10 | -55 | -10 | -2.1688e-08 | -55 | -20 | -8.522e-06 | -55 | -30 | -4.781e-05 | -55 | -40 | -0.00011766 | -55 | -50 | -0.000198 | -55
10 | 3.2026e-10 | -56 | 0 | -3.442e-11 | -56 | -10 | -2.1887e-08 | -56 | -20 | -8.5173e-06 | -56 | -30 | -4.7777e-05 | -56 | -40 | -0.00011765 | -56 | -50 | -0.00019811 | -56
10 | -5.7825e-11 | -57 | 0 | -6.5734e-11 | -57 | -10 | -2.1755e-08 | -57 | -20 | -8.5157e-06 | -57 | -30 | -4.7754e-05 | -57 | -40 | -0.00011763 | -57 | -50 | -0.00019824 | -57
10 | -6.8469e-11 | -58 | 0 | 4.1196e-10 | -58 | -10 | -2.1908e-08 | -58 | -20 | -8.5115e-06 | -58 | -30 | -4.7731e-05 | -58 | -40 | -0.00011762 | -58 | -50 | -0.00019836 | -58
10 | 3.3812e-10 | -59 | 0 | -4.9274e-11 | -59 | -10 | -2.1739e-08 | -59 | -20 | -8.5079e-06 | -59 | -30 | -4.7691e-05 | -59 | -40 | -0.00011757 | -59 | -50 | -0.00019852 | -59
10 | -5.0958e-11 | -60 | 0 | -7.2593e-11 | -60 | -10 | -2.195e-08 | -60 | -20 | -8.5037e-06 | -60 | -30 | -4.7684e-05 | -60 | -40 | -0.00011757 | -60 | -50 | -0.00019859 | -60
10 | -6.5145e-11 | -61 | 0 | 2.0123e-10 | -61 | -10 | -2.1816e-08 | -61 | -20 | -8.504e-06 | -61 | -30 | -4.7667e-05 | -61 | -40 | -0.00011753 | -61 | -50 | -0.00019867 | -61
10 | 2.3921e-10 | -62 | 0 | -5.2149e-11 | -62 | -10 | -2.1992e-08 | -62 | -20 | -8.5e-06 | -62 | -30 | -4.7645e-05 | -62 | -40 | -0.0001175 | -62 | -50 | -0.00019877 | -62
10 | -7.3648e-11 | -63 | 0 | -6.4471e-11 | -63 | -10 | -2.1864e-08 | -63 | -20 | -8.4986e-06 | -63 | -30 | -4.7627e-05 | -63 | -40 | -0.0001175 | -63 | -50 | -0.00019886 | -63
10 | -7.2762e-11 | -64 | 0 | 3.4906e-10 | -64 | -10 | -2.2044e-08 | -64 | -20 | -8.4972e-06 | -64 | -30 | -4.759e-05 | -64 | -40 | -0.00011749 | -64 | -50 | -0.00019896 | -64
10 | 3.0963e-10 | -65 | 0 | -5.1122e-11 | -65 | -10 | -2.1891e-08 | -65 | -20 | -8.4963e-06 | -65 | -30 | -4.7565e-05 | -65 | -40 | -0.00011748 | -65 | -50 | -0.000199 | -65
10 | -6.9145e-11 | -66 | 0 | -7.1752e-11 | -66 | -10 | -2.2091e-08 | -66 | -20 | -8.4925e-06 | -66 | -30 | -4.7551e-05 | -66 | -40 | -0.00011746 | -66 | -50 | -0.0001991 | -66
10 | -6.0852e-11 | -67 | 0 | 1.0751e-10 | -67 | -10 | -2.1961e-08 | -67 | -20 | -8.4872e-06 | -67 | -30 | -4.7534e-05 | -67 | -40 | -0.00011745 | -67 | -50 | -0.00019915 | -67
10 | 1.3522e-10 | -68 | 0 | -5.8242e-11 | -68 | -10 | -2.2131e-08 | -68 | -20 | -8.4837e-06 | -68 | -30 | -4.752e-05 | -68 | -40 | -0.00011743 | -68 | -50 | -0.00019919 | -68
10 | -8.2207e-11 | -69 | 0 | -7.1204e-11 | -69 | -10 | -2.1981e-08 | -69 | -20 | -8.4803e-06 | -69 | -30 | -4.7484e-05 | -69 | -40 | -0.00011738 | -69 | -50 | -0.00019921 | -69
10 | -8.1725e-11 | -70 | 0 | 2.784e-10 | -70 | -10 | -2.2183e-08 | -70 | -20 | -8.4778e-06 | -70 | -30 | -4.7453e-05 | -70 | -40 | -0.00011736 | -70 | -50 | -0.00019925 | -70
10 | 2.4206e-10 | -71 | 0 | -6.7201e-11 | -71 | -10 | -2.2076e-08 | -71 | -20 | -8.4767e-06 | -71 | -30 | -4.7434e-05 | -71 | -40 | -0.00011735 | -71 | -50 | -0.0001993 | -71
10 | -8.2026e-11 | -72 | 0 | -6.6575e-11 | -72 | -10 | -2.2233e-08 | -72 | -20 | -8.4749e-06 | -72 | -30 | -4.7404e-05 | -72 | -40 | -0.00011731 | -72 | -50 | -0.00019937 | -72
10 | -7.7222e-11 | -73 | 0 | 4.3504e-11 | -73 | -10 | -2.2094e-08 | -73 | -20 | -8.477e-06 | -73 | -30 | -4.7382e-05 | -73 | -40 | -0.00011728 | -73 | -50 | -0.00019939 | -73
10 | 9.3512e-12 | -74 | 0 | -7.8512e-11 | -74 | -10 | -2.2286e-08 | -74 | -20 | -8.4728e-06 | -74 | -30 | -4.7383e-05 | -74 | -40 | -0.00011724 | -74 | -50 | -0.0001994 | -74
10 | -8.8822e-11 | -75 | 0 | -7.4024e-11 | -75 | -10 | -2.2163e-08 | -75 | -20 | -8.4707e-06 | -75 | -30 | -4.7357e-05 | -75 | -40 | -0.00011723 | -75 | -50 | -0.00019941 | -75
10 | -8.0084e-11 | -76 | 0 | 1.8384e-10 | -76 | -10 | -2.2318e-08 | -76 | -20 | -8.4667e-06 | -76 | -30 | -4.7341e-05 | -76 | -40 | -0.00011718 | -76 | -50 | -0.00019945 | -76
10 | 1.341e-10 | -77 | 0 | -9.2303e-11 | -77 | -10 | -2.2222e-08 | -77 | -20 | -8.4656e-06 | -77 | -30 | -4.7322e-05 | -77 | -40 | -0.00011716 | -77 | -50 | -0.00019944 | -77
10 | -9.7933e-11 | -78 | 0 | -6.7543e-11 | -78 | -10 | -2.2386e-08 | -78 | -20 | -8.4635e-06 | -78 | -30 | -4.7318e-05 | -78 | -40 | -0.00011709 | -78 | -50 | -0.00019952 | -78
10 | -6.9732e-11 | -79 | 0 | -4.8216e-12 | -79 | -10 | -2.2275e-08 | -79 | -20 | -8.4634e-06 | -79 | -30 | -4.7284e-05 | -79 | -40 | -0.0001171 | -79 | -50 | -0.0001995 | -79
10 | -7.143e-12 | -80 | 0 | -2.2439e-11 | -80 | -10 | -2.2446e-08 | -80 | -20 | -8.4588e-06 | -80 | -30 | -4.7253e-05 | -80 | -40 | -0.00011707 | -80 | -50 | -0.00019951 | -80
10 | -6.5422e-12 | -80 | 0 | 4.2837e-12 | -80 | -10 | -2.2309e-08 | -80 | -20 | -8.4506e-06 | -80 | -30 | -4.7242e-05 | -80 | -40 | -0.00011699 | -80 | -50 | -0.00019949 | -80
10 | -5.3895e-11 | -79 | 0 | -3.8515e-10 | -79 | -10 | -2.2348e-08 | -79 | -20 | -8.4469e-06 | -79 | -30 | -4.7212e-05 | -79 | -40 | -0.00011691 | -79 | -50 | -0.00019931 | -79
10 | -1.5422e-10 | -78 | 0 | -1.4156e-10 | -78 | -10 | -2.2142e-08 | -78 | -20 | -8.4373e-06 | -78 | -30 | -4.718e-05 | -78 | -40 | -0.00011683 | -78 | -50 | -0.00019921 | -78
10 | -6.7164e-11 | -77 | 0 | -6.7122e-11 | -77 | -10 | -2.2225e-08 | -77 | -20 | -8.4296e-06 | -77 | -30 | -4.7142e-05 | -77 | -40 | -0.00011676 | -77 | -50 | -0.0001991 | -77
10 | 1.8213e-10 | -76 | 0 | 1.857e-10 | -76 | -10 | -2.2063e-08 | -76 | -20 | -8.4202e-06 | -76 | -30 | -4.7103e-05 | -76 | -40 | -0.00011668 | -76 | -50 | -0.00019895 | -76
10 | -1.3969e-10 | -75 | 0 | -1.3948e-10 | -75 | -10 | -2.2111e-08 | -75 | -20 | -8.4183e-06 | -75 | -30 | -4.7056e-05 | -75 | -40 | -0.00011661 | -75 | -50 | -0.00019877 | -75
10 | -7.1204e-11 | -74 | 0 | -5.3025e-11 | -74 | -10 | -2.1884e-08 | -74 | -20 | -8.4107e-06 | -74 | -30 | -4.7018e-05 | -74 | -40 | -0.00011652 | -74 | -50 | -0.00019857 | -74
10 | 4.9095e-11 | -73 | 0 | 5.8608e-11 | -73 | -10 | -2.1983e-08 | -73 | -20 | -8.4065e-06 | -73 | -30 | -4.7006e-05 | -73 | -40 | -0.00011642 | -73 | -50 | -0.00019842 | -73
10 | -1.3851e-10 | -72 | 0 | -1.3328e-10 | -72 | -10 | -2.1788e-08 | -72 | -20 | -8.3991e-06 | -72 | -30 | -4.6963e-05 | -72 | -40 | -0.00011633 | -72 | -50 | -0.00019827 | -72
10 | -7.5202e-11 | -71 | 0 | -5.4624e-11 | -71 | -10 | -2.1863e-08 | -71 | -20 | -8.3926e-06 | -71 | -30 | -4.6937e-05 | -71 | -40 | -0.00011625 | -71 | -50 | -0.00019807 | -71
10 | 2.8379e-10 | -70 | 0 | 3.0041e-10 | -70 | -10 | -2.1657e-08 | -70 | -20 | -8.3835e-06 | -70 | -30 | -4.6891e-05 | -70 | -40 | -0.00011615 | -70 | -50 | -0.00019787 | -70
10 | -1.2519e-10 | -69 | 0 | -1.373e-10 | -69 | -10 | -2.1743e-08 | -69 | -20 | -8.3757e-06 | -69 | -30 | -4.6854e-05 | -69 | -40 | -0.00011606 | -69 | -50 | -0.00019762 | -69
10 | -6.6912e-11 | -68 | 0 | -5.4161e-11 | -68 | -10 | -2.1531e-08 | -68 | -20 | -8.3693e-06 | -68 | -30 | -4.682e-05 | -68 | -40 | -0.00011596 | -68 | -50 | -0.0001975 | -68
10 | 1.3336e-10 | -67 | 0 | 1.7326e-10 | -67 | -10 | -2.163e-08 | -67 | -20 | -8.3655e-06 | -67 | -30 | -4.6785e-05 | -67 | -40 | -0.00011591 | -67 | -50 | -0.00019735 | -67
10 | -1.3907e-10 | -66 | 0 | -1.454e-10 | -66 | -10 | -2.1419e-08 | -66 | -20 | -8.3593e-06 | -66 | -30 | -4.6752e-05 | -66 | -40 | -0.0001158 | -66 | -50 | -0.00019713 | -66
10 | -6.2577e-11 | -65 | 0 | -5.7948e-11 | -65 | -10 | -2.1507e-08 | -65 | -20 | -8.354e-06 | -65 | -30 | -4.6728e-05 | -65 | -40 | -0.00011577 | -65 | -50 | -0.00019697 | -65
10 | 3.6527e-10 | -64 | 0 | 3.6726e-10 | -64 | -10 | -2.1276e-08 | -64 | -20 | -8.3453e-06 | -64 | -30 | -4.6693e-05 | -64 | -40 | -0.00011571 | -64 | -50 | -0.00019678 | -64
10 | -1.2023e-10 | -63 | 0 | -1.3355e-10 | -63 | -10 | -2.1394e-08 | -63 | -20 | -8.3431e-06 | -63 | -30 | -4.664e-05 | -63 | -40 | -0.00011559 | -63 | -50 | -0.00019658 | -63
10 | -6.9689e-11 | -62 | 0 | -5.3025e-11 | -62 | -10 | -2.1209e-08 | -62 | -20 | -8.3387e-06 | -62 | -30 | -4.6594e-05 | -62 | -40 | -0.0001155 | -62 | -50 | -0.00019635 | -62
10 | 2.1803e-10 | -61 | 0 | 2.6695e-10 | -61 | -10 | -2.1272e-08 | -61 | -20 | -8.3291e-06 | -61 | -30 | -4.6567e-05 | -61 | -40 | -0.00011539 | -61 | -50 | -0.00019611 | -61
10 | -1.2569e-10 | -60 | 0 | -1.4102e-10 | -60 | -10 | -2.1036e-08 | -60 | -20 | -8.3258e-06 | -60 | -30 | -4.6534e-05 | -60 | -40 | -0.00011529 | -60 | -50 | -0.00019594 | -60
10 | -6.0852e-11 | -59 | 0 | -4.667e-11 | -59 | -10 | -2.1162e-08 | -59 | -20 | -8.3208e-06 | -59 | -30 | -4.6517e-05 | -59 | -40 | -0.00011519 | -59 | -50 | -0.00019573 | -59
10 | 4.0376e-10 | -58 | 0 | 3.8567e-10 | -58 | -10 | -2.095e-08 | -58 | -20 | -8.3121e-06 | -58 | -30 | -4.6494e-05 | -58 | -40 | -0.00011512 | -58 | -50 | -0.00019551 | -58
10 | -1.2602e-10 | -57 | 0 | -1.3112e-10 | -57 | -10 | -2.1056e-08 | -57 | -20 | -8.3053e-06 | -57 | -30 | -4.6466e-05 | -57 | -40 | -0.00011504 | -57 | -50 | -0.00019527 | -57
10 | -5.7527e-11 | -56 | 0 | -5.4582e-11 | -56 | -10 | -2.0828e-08 | -56 | -20 | -8.2977e-06 | -56 | -30 | -4.6434e-05 | -56 | -40 | -0.00011492 | -56 | -50 | -0.00019506 | -56
10 | 2.8373e-10 | -55 | 0 | 3.4376e-10 | -55 | -10 | -2.0942e-08 | -55 | -20 | -8.2941e-06 | -55 | -30 | -4.6402e-05 | -55 | -40 | -0.00011481 | -55 | -50 | -0.00019485 | -55
10 | -1.2159e-10 | -54 | 0 | -1.3446e-10 | -54 | -10 | -2.0763e-08 | -54 | -20 | -8.2876e-06 | -54 | -30 | -4.6356e-05 | -54 | -40 | -0.00011474 | -54 | -50 | -0.00019454 | -54
10 | -6.9353e-11 | -53 | 0 | -5.0415e-11 | -53 | -10 | -2.0845e-08 | -53 | -20 | -8.2829e-06 | -53 | -30 | -4.6336e-05 | -53 | -40 | -0.00011464 | -53 | -50 | -0.00019426 | -53
10 | 4.0602e-10 | -52 | 0 | 3.7953e-10 | -52 | -10 | -2.0638e-08 | -52 | -20 | -8.2778e-06 | -52 | -30 | -4.6292e-05 | -52 | -40 | -0.00011453 | -52 | -50 | -0.00019399 | -52
10 | -1.1694e-10 | -51 | 0 | -1.2382e-10 | -51 | -10 | -2.073e-08 | -51 | -20 | -8.2746e-06 | -51 | -30 | -4.6251e-05 | -51 | -40 | -0.00011442 | -51 | -50 | -0.00019366 | -51
10 | -7.2509e-11 | -50 | 0 | -5.8369e-11 | -50 | -10 | -2.0517e-08 | -50 | -20 | -8.2702e-06 | -50 | -30 | -4.6208e-05 | -50 | -40 | -0.00011432 | -50 | -50 | -0.00019332 | -50
10 | 3.4083e-10 | -49 | 0 | 3.8185e-10 | -49 | -10 | -2.061e-08 | -49 | -20 | -8.2625e-06 | -49 | -30 | -4.6174e-05 | -49 | -40 | -0.00011421 | -49 | -50 | -0.00019296 | -49
10 | -1.1389e-10 | -48 | 0 | -1.3533e-10 | -48 | -10 | -2.0438e-08 | -48 | -20 | -8.2531e-06 | -48 | -30 | -4.6141e-05 | -48 | -40 | -0.00011408 | -48 | -50 | -0.00019259 | -48
10 | -5.6055e-11 | -47 | 0 | -4.9363e-11 | -47 | -10 | -2.0508e-08 | -47 | -20 | -8.249e-06 | -47 | -30 | -4.6104e-05 | -47 | -40 | -0.00011399 | -47 | -50 | -0.00019219 | -47
10 | 3.9371e-10 | -46 | 0 | 3.6728e-10 | -46 | -10 | -2.0319e-08 | -46 | -20 | -8.2423e-06 | -46 | -30 | -4.6078e-05 | -46 | -40 | -0.00011386 | -46 | -50 | -0.00019174 | -46
10 | -1.3116e-10 | -45 | 0 | -1.3164e-10 | -45 | -10 | -2.0412e-08 | -45 | -20 | -8.2349e-06 | -45 | -30 | -4.606e-05 | -45 | -40 | -0.00011375 | -45 | -50 | -0.00019121 | -45
10 | -7.0405e-11 | -44 | 0 | -5.0163e-11 | -44 | -10 | -2.0236e-08 | -44 | -20 | -8.2269e-06 | -44 | -30 | -4.6033e-05 | -44 | -40 | -0.00011364 | -44 | -50 | -0.00019061 | -44
10 | 3.7564e-10 | -43 | 0 | 3.8998e-10 | -43 | -10 | -2.0293e-08 | -43 | -20 | -8.2242e-06 | -43 | -30 | -4.5996e-05 | -43 | -40 | -0.00011348 | -43 | -50 | -0.00018994 | -43
10 | -1.1846e-10 | -42 | 0 | -1.3398e-10 | -42 | -10 | -2.012e-08 | -42 | -20 | -8.2195e-06 | -42 | -30 | -4.5955e-05 | -42 | -40 | -0.0001133 | -42 | -50 | -0.0001892 | -42
10 | -4.8017e-11 | -41 | 0 | -6.102e-11 | -41 | -10 | -2.0197e-08 | -41 | -20 | -8.2106e-06 | -41 | -30 | -4.5912e-05 | -41 | -40 | -0.00011312 | -41 | -50 | -0.00018848 | -41
10 | 3.6287e-10 | -40 | 0 | 3.5823e-10 | -40 | -10 | -2.0055e-08 | -40 | -20 | -8.2088e-06 | -40 | -30 | -4.5871e-05 | -40 | -40 | -0.00011294 | -40 | -50 | -0.00018757 | -40
10 | -1.2704e-10 | -39 | 0 | -1.1468e-10 | -39 | -10 | -2.0084e-08 | -39 | -20 | -8.2002e-06 | -39 | -30 | -4.5833e-05 | -39 | -40 | -0.00011269 | -39 | -50 | -0.00018654 | -39
10 | -5.3403e-11 | -38 | 0 | -6.0263e-11 | -38 | -10 | -1.9926e-08 | -38 | -20 | -8.1911e-06 | -38 | -30 | -4.5783e-05 | -38 | -40 | -0.00011246 | -38 | -50 | -0.00018542 | -38
10 | 3.868e-10 | -37 | 0 | 3.835e-10 | -37 | -10 | -1.9988e-08 | -37 | -20 | -8.1873e-06 | -37 | -30 | -4.5757e-05 | -37 | -40 | -0.00011215 | -37 | -50 | -0.00018415 | -37
10 | -1.1357e-10 | -36 | 0 | -1.262e-10 | -36 | -10 | -1.9856e-08 | -36 | -20 | -8.1797e-06 | -36 | -30 | -4.5705e-05 | -36 | -40 | -0.00011186 | -36 | -50 | -0.0001827 | -36
10 | -4.89e-11 | -35 | 0 | -4.284e-11 | -35 | -10 | -1.9873e-08 | -35 | -20 | -8.1754e-06 | -35 | -30 | -4.5652e-05 | -35 | -40 | -0.00011146 | -35 | -50 | -0.00018111 | -35
10 | 3.4274e-10 | -34 | 0 | 3.4874e-10 | -34 | -10 | -1.9742e-08 | -34 | -20 | -8.1675e-06 | -34 | -30 | -4.5592e-05 | -34 | -40 | -0.00011103 | -34 | -50 | -0.00017932 | -34
10 | -1.261e-10 | -33 | 0 | -1.1158e-10 | -33 | -10 | -1.9777e-08 | -33 | -20 | -8.1625e-06 | -33 | -30 | -4.5538e-05 | -33 | -40 | -0.00011052 | -33 | -50 | -0.00017731 | -33
10 | -4.6838e-11 | -32 | 0 | -4.4145e-11 | -32 | -10 | -1.9652e-08 | -32 | -20 | -8.158e-06 | -32 | -30 | -4.549e-05 | -32 | -40 | -0.00010999 | -32 | -50 | -0.00017504 | -32
10 | 3.7351e-10 | -31 | 0 | 3.6127e-10 | -31 | -10 | -1.9673e-08 | -31 | -20 | -8.1518e-06 | -31 | -30 | -4.5427e-05 | -31 | -40 | -0.00010932 | -31 | -50 | -0.00017254 | -31
10 | -1.207e-10 | -30 | 0 | -1.1499e-10 | -30 | -10 | -1.9535e-08 | -30 | -20 | -8.1458e-06 | -30 | -30 | -4.5359e-05 | -30 | -40 | -0.00010855 | -30 | -50 | -0.00016983 | -30
10 | -4.4145e-11 | -29 | 0 | -4.6081e-11 | -29 | -10 | -1.9567e-08 | -29 | -20 | -8.1369e-06 | -29 | -30 | -4.5268e-05 | -29 | -40 | -0.00010761 | -29 | -50 | -0.00016683 | -29
10 | 3.0715e-10 | -28 | 0 | 3.237e-10 | -28 | -10 | -1.944e-08 | -28 | -20 | -8.1284e-06 | -28 | -30 | -4.5172e-05 | -28 | -40 | -0.00010657 | -28 | -50 | -0.00016356 | -28
10 | -1.2326e-10 | -27 | 0 | -1.0709e-10 | -27 | -10 | -1.9458e-08 | -27 | -20 | -8.1228e-06 | -27 | -30 | -4.5048e-05 | -27 | -40 | -0.00010535 | -27 | -50 | -0.00016002 | -27
10 | -5.454e-11 | -26 | 0 | -4.4987e-11 | -26 | -10 | -1.9345e-08 | -26 | -20 | -8.1154e-06 | -26 | -30 | -4.4913e-05 | -26 | -40 | -0.00010394 | -26 | -50 | -0.00015618 | -26
10 | 3.3419e-10 | -25 | 0 | 3.2797e-10 | -25 | -10 | -1.9336e-08 | -25 | -20 | -8.1061e-06 | -25 | -30 | -4.4769e-05 | -25 | -40 | -0.00010237 | -25 | -50 | -0.0001521 | -25
10 | -1.0573e-10 | -24 | 0 | -1.0866e-10 | -24 | -10 | -1.9213e-08 | -24 | -20 | -8.0966e-06 | -24 | -30 | -4.4586e-05 | -24 | -40 | -0.00010051 | -24 | -50 | -0.00014771 | -24
10 | -4.2251e-11 | -23 | 0 | -4.566e-11 | -23 | -10 | -1.9216e-08 | -23 | -20 | -8.0866e-06 | -23 | -30 | -4.4352e-05 | -23 | -40 | -9.843e-05 | -23 | -50 | -0.00014305 | -23
10 | -1.0227e-12 | -22 | 0 | -5.4002e-13 | -22 | -10 | -1.9112e-08 | -22 | -20 | -8.074e-06 | -22 | -30 | -4.4065e-05 | -22 | -40 | -9.6118e-05 | -22 | -50 | -0.00013815 | -22
10 | 7.1468e-11 | -21 | 0 | 1.0922e-10 | -21 | -10 | -1.9098e-08 | -21 | -20 | -8.0686e-06 | -21 | -30 | -4.3725e-05 | -21 | -40 | -9.3504e-05 | -21 | -50 | -0.00013294 | -21
10 | -1.1842e-10 | -20 | 0 | -1.1794e-10 | -20 | -10 | -1.8978e-08 | -20 | -20 | -8.0587e-06 | -20 | -30 | -4.328e-05 | -20 | -40 | -9.0703e-05 | -20 | -50 | -0.0001275 | -20
10 | -6.0894e-11 | -19 | 0 | -5.0205e-11 | -19 | -10 | -1.8993e-08 | -19 | -20 | -8.0431e-06 | -19 | -30 | -4.2739e-05 | -19 | -40 | -8.7582e-05 | -19 | -50 | -0.00012178 | -19
10 | -1.0724e-12 | -18 | 0 | -8.5373e-13 | -18 | -10 | -1.8881e-08 | -18 | -20 | -8.0271e-06 | -18 | -30 | -4.207e-05 | -18 | -40 | -8.4219e-05 | -18 | -50 | -0.00011587 | -18
10 | -3.744e-11 | -17 | 0 | -7.4441e-12 | -17 | -10 | -1.8854e-08 | -17 | -20 | -8.0099e-06 | -17 | -30 | -4.123e-05 | -17 | -40 | -8.061e-05 | -17 | -50 | -0.00010975 | -17
10 | -7.8879e-11 | -16 | 0 | -9.973e-11 | -16 | -10 | -1.874e-08 | -16 | -20 | -7.9874e-06 | -16 | -30 | -4.0199e-05 | -16 | -40 | -7.6726e-05 | -16 | -50 | -0.00010333 | -16
10 | -4.6586e-11 | -15 | 0 | -4.9069e-11 | -15 | -10 | -1.8711e-08 | -15 | -20 | -7.9596e-06 | -15 | -30 | -3.8979e-05 | -15 | -40 | -7.2542e-05 | -15 | -50 | -9.6763e-05 | -15
10 | -1.0343e-12 | -14 | 0 | -5.6265e-13 | -14 | -10 | -1.8597e-08 | -14 | -20 | -7.9268e-06 | -14 | -30 | -3.7524e-05 | -14 | -40 | -6.8136e-05 | -14 | -50 | -8.9978e-05 | -14
10 | -1.0847e-10 | -13 | 0 | -1.782e-10 | -13 | -10 | -1.8573e-08 | -13 | -20 | -7.8803e-06 | -13 | -30 | -3.5841e-05 | -13 | -40 | -6.3501e-05 | -13 | -50 | -8.309e-05 | -13
10 | -9.1419e-11 | -12 | 0 | -9.3342e-11 | -12 | -10 | -1.845e-08 | -12 | -20 | -7.8213e-06 | -12 | -30 | -3.3932e-05 | -12 | -40 | -5.8621e-05 | -12 | -50 | -7.6042e-05 | -12
10 | -4.2462e-11 | -11 | 0 | -5.4413e-11 | -11 | -10 | -1.8421e-08 | -11 | -20 | -7.7295e-06 | -11 | -30 | -3.1747e-05 | -11 | -40 | -5.3539e-05 | -11 | -50 | -6.8868e-05 | -11
10 | -5.4367e-13 | -10 | 0 | -5.1823e-13 | -10 | -10 | -1.8279e-08 | -10 | -20 | -7.5952e-06 | -10 | -30 | -2.9313e-05 | -10 | -40 | -4.8298e-05 | -10 | -50 | -6.1559e-05 | -10
10 | -1.9325e-10 | -9 | 0 | -2.61e-10 | -9 | -10 | -1.8245e-08 | -9 | -20 | -7.3988e-06 | -9 | -30 | -2.6639e-05 | -9 | -40 | -4.2892e-05 | -9 | -50 | -5.4225e-05 | -9
10 | -8.0377e-11 | -8 | 0 | -8.9967e-11 | -8 | -10 | -1.8108e-08 | -8 | -20 | -7.0934e-06 | -8 | -30 | -2.3724e-05 | -8 | -40 | -3.7192e-05 | -8 | -50 | -4.686e-05 | -8
10 | -4.5576e-11 | -7 | 0 | -4.6165e-11 | -7 | -10 | -1.8047e-08 | -7 | -20 | -6.6537e-06 | -7 | -30 | -2.0593e-05 | -7 | -40 | -3.1589e-05 | -7 | -50 | -3.9344e-05 | -7
10 | -8.6659e-13 | -6 | 0 | -4.5803e-13 | -6 | -10 | -1.7881e-08 | -6 | -20 | -6.0487e-06 | -6 | -30 | -1.7288e-05 | -6 | -40 | -2.5955e-05 | -6 | -50 | -3.2151e-05 | -6
10 | 2.0621e-11 | -5 | 0 | 2.8983e-11 | -5 | -10 | -1.7799e-08 | -5 | -20 | -5.2523e-06 | -5 | -30 | -1.3851e-05 | -5 | -40 | -2.0367e-05 | -5 | -50 | -2.5128e-05 | -5
10 | -4.4566e-11 | -4 | 0 | -3.8422e-11 | -4 | -10 | -1.7565e-08 | -4 | -20 | -4.2681e-06 | -4 | -30 | -1.0362e-05 | -4 | -40 | -1.4954e-05 | -4 | -50 | -1.8409e-05 | -4
10 | 1.4193e-12 | -3 | 0 | 7.3653e-13 | -3 | -10 | -1.7361e-08 | -3 | -20 | -3.1048e-06 | -3 | -30 | -6.9399e-06 | -3 | -40 | -9.851e-06 | -3 | -50 | -1.2121e-05 | -3
10 | 2.263e-10 | -2 | 0 | 2.007e-10 | -2 | -10 | -1.6774e-08 | -2 | -20 | -1.852e-06 | -2 | -30 | -3.8032e-06 | -2 | -40 | -5.3008e-06 | -2 | -50 | -6.5395e-06 | -2
10 | -7.7486e-11 | -1 | 0 | -7.2205e-11 | -1 | -10 | -1.4359e-08 | -1 | -20 | -6.7936e-07 | -1 | -30 | -1.2347e-06 | -1 | -40 | -1.6942e-06 | -1 | -50 | -2.0504e-06 | -1
10 | -5.5507e-11 | 0 | 0 | -4.3388e-11 | 0 | -10 | 1.377e-10 | 0 | -20 | 1.8887e-08 | 0 | -30 | 7.4039e-08 | 0 | -40 | 1.543e-07 | 0 | -50 | 2.6208e-07 | 0
10 | 1.527e-12 | 1 | 0 | 1.6297e-12 | 1 | -10 | 3.5841e-08 | 1 | -20 | 4.6692e-07 | 1 | -30 | 6.8304e-07 | 1 | -40 | 8.3319e-07 | 1 | -50 | 1.025e-06 | 1
10 | 1.3698e-11 | 2 | 0 | 5.9758e-12 | 2 | -10 | 1.2668e-07 | 2 | -20 | 1.4877e-06 | 2 | -30 | 2.5762e-06 | 2 | -40 | 3.0968e-06 | 2 | -50 | 3.5666e-06 | 2
10 | -5.0079e-11 | 3 | 0 | -3.6486e-11 | 3 | -10 | 3.1199e-07 | 3 | -20 | 3.1938e-06 | 3 | -30 | 4.776e-06 | 3 | -40 | 5.723e-06 | 3 | -50 | 6.4686e-06 | 3
10 | 1.4792e-12 | 4 | 0 | 1.6932e-12 | 4 | -10 | 5.9705e-07 | 4 | -20 | 4.8835e-06 | 4 | -30 | 8.4353e-06 | 4 | -40 | 1.0288e-05 | 4 | -50 | 1.1611e-05 | 4
10 | 1.4098e-12 | 5 | 0 | 3.7876e-13 | 5 | -10 | 1.0602e-06 | 5 | -20 | 7.3641e-06 | 5 | -30 | 1.2774e-05 | 5 | -40 | 1.5778e-05 | 5 | -50 | 1.7843e-05 | 5
10 | -5.3193e-11 | 6 | 0 | -5.092e-11 | 6 | -10 | 1.7078e-06 | 6 | -20 | 1.0201e-05 | 6 | -30 | 1.7634e-05 | 6 | -40 | 2.1933e-05 | 6 | -50 | 2.4818e-05 | 6
10 | 1.79e-12 | 7 | 0 | 2.1321e-12 | 7 | -10 | 2.5713e-06 | 7 | -20 | 1.3381e-05 | 7 | -30 | 2.2932e-05 | 7 | -40 | 2.8664e-05 | 7 | -50 | 3.245e-05 | 7
10 | -1.305e-11 | 8 | 0 | 6.9042e-11 | 8 | -10 | 3.6681e-06 | 8 | -20 | 1.6891e-05 | 8 | -30 | 2.8643e-05 | 8 | -40 | 3.5877e-05 | 8 | -50 | 4.0623e-05 | 8
10 | -4.364e-11 | 9 | 0 | 2.0986e-09 | 9 | -10 | 4.7901e-06 | 9 | -20 | 2.0724e-05 | 9 | -30 | 3.4712e-05 | 9 | -40 | 4.3454e-05 | 9 | -50 | 4.9226e-05 | 9
10 | -2.586e-10 | 10 | 0 | 1.4315e-08 | 10 | -10 | 6.3837e-06 | 10 | -20 | 2.4883e-05 | 10 | -30 | 4.1123e-05 | 10 | -40 | 4.7412e-05 | 10 | -50 | 5.3394e-05 | 10

## Settings
==================================
Latest Run
==================================
Test Name | vds-id#1@1
Mode | Sweeping
Speed | Normal
Sweep Delay | 0
Hold Time | 0
Site Coordinate | 0,0
Last Executed | 04/14/2016 16:27:34
KTEI Version | V9.1
Execution Time | 00:00:07:29
Interlock | High Voltage Enabled
Device Terminal | Source | Gate | Drain
Instrument | GNDU | SMU1 | SMU2
Name | N/A | GateV | DrainV
Forcing Function | Common | Voltage Step | Voltage Sweep
Master/Slave | N/A | Master | Master
Start/Level | 0 | 10 | 10
Stop | N/A | -50 | -80
Step | N/A | -10 | -1
Number of Points | N/A | 7 | 182
Compliance | N/A | 0.01 | 0.01
Measure I | N/A | No | Measured
Measure V | N/A | Programmed | Programmed
Range I | N/A | Limited Auto=1uA | Auto
Range V | N/A | Best Fixed | Best Fixed
Range C | N/A | N/A | N/A
Dual Sweep Mode | N/A | N/A | Enabled
Pulse Mode | N/A | N/A | Disabled
Hold | N/A | N/A | N/A
Frequency | N/A | N/A | N/A
Frequency 2 | N/A | N/A | N/A
Number of Pts. | N/A | N/A | N/A
AC Voltage | N/A | N/A | N/A
Over Voltage Setting | N/A | OFF | OFF

## Processed Data
Drain V (V) | Drain I - Vg 10V | Drain I - Vg 0V | Drain I - Vg -10V | Drain I - Vg -20V | Drain I - Vg -30V | Drain I - Vg -40V | Drain I - Vg -50V
10 | -7.4413e-12 | 1.2995e-08 | 6.3738e-06 | 2.8309e-05 | 4.707e-05 | 5.35e-05 | 6.5774e-05
9 | 5.2583e-11 | 1.1761e-09 | 4.704e-06 | 2.286e-05 | 3.7988e-05 | 4.3496e-05 | 5.264e-05
8 | -5.7191e-11 | 8.0683e-12 | 3.363e-06 | 1.8151e-05 | 3.0189e-05 | 3.3915e-05 | 4.1296e-05
7 | -4.867e-13 | 2.2106e-10 | 2.3068e-06 | 1.4041e-05 | 2.3273e-05 | 2.5849e-05 | 3.0662e-05
6 | 1.8908e-10 | 7.5632e-11 | 1.5023e-06 | 1.046e-05 | 1.7174e-05 | 1.8715e-05 | 2.2101e-05
5 | 1.1452e-10 | -4.9405e-11 | 9.1551e-07 | 7.3757e-06 | 1.1891e-05 | 1.2607e-05 | 1.4834e-05
4 | -5.151e-11 | 1.1369e-12 | 5.08e-07 | 4.7738e-06 | 7.4462e-06 | 7.5867e-06 | 8.9268e-06
3 | -3.1816e-13 | 3.4464e-10 | 2.5173e-07 | 2.6184e-06 | 3.8483e-06 | 3.8139e-06 | 4.5858e-06
2 | 3.5715e-10 | 7.1066e-11 | 9.8951e-08 | 1.1299e-06 | 1.5454e-06 | 1.4905e-06 | 1.8481e-06
1 | 9.4148e-11 | -5.2183e-11 | 2.6824e-08 | 2.8471e-07 | 3.9268e-07 | 4.1719e-07 | 5.7961e-07
0 | -4.9574e-11 | -9.6831e-13 | -4.725e-10 | 1.5989e-08 | 6.2441e-08 | 1.352e-07 | 2.4115e-07
-1 | -2.6822e-12 | -1.0226e-11 | -1.6503e-08 | -7.3604e-07 | -1.3426e-06 | -1.7501e-06 | -2.1747e-06
-2 | -8.4902e-11 | -6.0263e-11 | -2.0051e-08 | -2.0393e-06 | -4.3868e-06 | -6.1199e-06 | -7.7576e-06
-3 | 6.2241e-11 | -1.7889e-13 | -2.0661e-08 | -3.402e-06 | -7.9345e-06 | -1.144e-05 | -1.4466e-05
-4 | -5.0962e-11 | 2.4625e-11 | -2.0968e-08 | -4.6385e-06 | -1.1723e-05 | -1.7203e-05 | -2.1712e-05
-5 | -2.2814e-12 | 5.1131e-11 | -2.1056e-08 | -5.645e-06 | -1.5488e-05 | -2.3132e-05 | -2.922e-05
-6 | 1.1804e-11 | -5.0373e-11 | -2.1198e-08 | -6.4891e-06 | -1.9141e-05 | -2.9108e-05 | -3.6845e-05
-7 | -5.677e-11 | -1.0275e-12 | -2.12e-08 | -7.1367e-06 | -2.2612e-05 | -3.5033e-05 | -4.4503e-05
-8 | -2.2953e-12 | 4.566e-12 | -2.1318e-08 | -7.6122e-06 | -2.5859e-05 | -4.0867e-05 | -5.1886e-05
-9 | 2.5363e-11 | -5.4035e-11 | -2.1284e-08 | -7.943e-06 | -2.8896e-05 | -4.6557e-05 | -5.9406e-05
-10 | -5.2982e-11 | -1.092e-12 | -2.1374e-08 | -8.168e-06 | -3.1653e-05 | -5.1879e-05 | -6.6814e-05
-11 | -2.0845e-12 | 2.4678e-11 | -2.1355e-08 | -8.3137e-06 | -3.4166e-05 | -5.7161e-05 | -7.4097e-05
-12 | 3.5888e-11 | -5.1299e-11 | -2.1416e-08 | -8.4147e-06 | -3.6427e-05 | -6.2247e-05 | -8.1286e-05
-13 | -5.9e-11 | -1.1036e-12 | -2.1368e-08 | -8.477e-06 | -3.841e-05 | -6.7116e-05 | -8.827e-05
-14 | -1.9509e-12 | 4.4562e-11 | -2.1449e-08 | -8.5203e-06 | -4.0173e-05 | -7.1731e-05 | -9.5071e-05
-15 | 4.2193e-11 | -5.6686e-11 | -2.1395e-08 | -8.5524e-06 | -4.1675e-05 | -7.6111e-05 | -0.00010172
-16 | -4.7301e-11 | -1.1668e-12 | -2.1481e-08 | -8.569e-06 | -4.2946e-05 | -8.0244e-05 | -0.00010813
-17 | -1.9797e-12 | 6.2047e-11 | -2.1433e-08 | -8.5821e-06 | -4.4025e-05 | -8.4145e-05 | -0.00011437
-18 | 5.6652e-11 | -6.5565e-11 | -2.1503e-08 | -8.5931e-06 | -4.4904e-05 | -8.7786e-05 | -0.00012036
-19 | -5.656e-11 | -9.3339e-13 | -2.1435e-08 | -8.5997e-06 | -4.5623e-05 | -9.1148e-05 | -0.00012618
-20 | 2.9761e-10 | 8.0602e-11 | -2.153e-08 | -8.6079e-06 | -4.62e-05 | -9.4273e-05 | -0.00013176
-21 | 2.5271e-11 | -5.9884e-11 | -2.1447e-08 | -8.6111e-06 | -4.6673e-05 | -9.7144e-05 | -0.0001371
-22 | -5.2814e-11 | 3.0542e-10 | -2.1538e-08 | -8.6116e-06 | -4.7054e-05 | -9.9759e-05 | -0.0001422
-23 | 2.9734e-10 | 2.4627e-11 | -2.1467e-08 | -8.616e-06 | -4.7341e-05 | -0.00010211 | -0.00014702
-24 | 2.3019e-11 | -5.3824e-11 | -2.156e-08 | -8.6162e-06 | -4.7569e-05 | -0.00010425 | -0.00015154
-25 | -6.4261e-11 | 3.0924e-10 | -2.1461e-08 | -8.6158e-06 | -4.7738e-05 | -0.00010613 | -0.00015584
-26 | 3.4628e-10 | 3.5918e-11 | -2.1572e-08 | -8.6113e-06 | -4.7866e-05 | -0.00010781 | -0.00015987
-27 | 1.3374e-11 | -5.778e-11 | -2.1472e-08 | -8.6114e-06 | -4.7974e-05 | -0.00010928 | -0.00016366
-28 | -6.5271e-11 | 3.5297e-10 | -2.1584e-08 | -8.6079e-06 | -4.8056e-05 | -0.00011056 | -0.00016715
-29 | 3.2332e-10 | 9.9737e-12 | -2.1474e-08 | -8.6053e-06 | -4.8101e-05 | -0.00011166 | -0.00017038
-30 | 1.6185e-11 | -6.2283e-11 | -2.1589e-08 | -8.6034e-06 | -4.8139e-05 | -0.00011265 | -0.00017339
-31 | -6.3209e-11 | 3.3147e-10 | -2.1502e-08 | -8.6002e-06 | -4.8176e-05 | -0.00011347 | -0.00017613
-32 | 3.7872e-10 | 2.3419e-11 | -2.1592e-08 | -8.5971e-06 | -4.8192e-05 | -0.00011419 | -0.00017864
-33 | 7.5624e-12 | -5.0584e-11 | -2.1485e-08 | -8.5955e-06 | -4.82e-05 | -0.00011478 | -0.00018085
-34 | -6.3082e-11 | 3.9393e-10 | -2.1622e-08 | -8.5914e-06 | -4.8207e-05 | -0.00011532 | -0.00018289
-35 | 3.367e-10 | -6.7752e-13 | -2.1522e-08 | -8.588e-06 | -4.8205e-05 | -0.00011575 | -0.00018476
-36 | 1.5369e-11 | -6.203e-11 | -2.1625e-08 | -8.5834e-06 | -4.8199e-05 | -0.00011608 | -0.00018643
-37 | -6.3587e-11 | 3.4217e-10 | -2.1526e-08 | -8.5803e-06 | -4.8188e-05 | -0.0001164 | -0.00018786
-38 | 4.0103e-10 | 1.3151e-11 | -2.164e-08 | -8.5792e-06 | -4.8169e-05 | -0.00011667 | -0.00018914
-39 | -5.2141e-12 | -5.4876e-11 | -2.1523e-08 | -8.5741e-06 | -4.8147e-05 | -0.00011687 | -0.00019031
-40 | -6.6912e-11 | 4.2323e-10 | -2.167e-08 | -8.5697e-06 | -4.8133e-05 | -0.00011707 | -0.00019135
-41 | 3.3468e-10 | -4.8774e-12 | -2.155e-08 | -8.5638e-06 | -4.8127e-05 | -0.00011715 | -0.00019227
-42 | 3.5687e-12 | -6.5187e-11 | -2.1691e-08 | -8.5642e-06 | -4.8099e-05 | -0.00011728 | -0.00019308
-43 | -6.5818e-11 | 3.3245e-10 | -2.1564e-08 | -8.5566e-06 | -4.8091e-05 | -0.00011736 | -0.0001938
-44 | 4.0094e-10 | 1.0479e-12 | -2.1708e-08 | -8.5532e-06 | -4.8067e-05 | -0.00011745 | -0.00019445
-45 | -2.82e-11 | -5.3572e-11 | -2.1567e-08 | -8.5507e-06 | -4.8035e-05 | -0.00011752 | -0.000195
-46 | -7.9789e-11 | 4.4599e-10 | -2.1746e-08 | -8.5497e-06 | -4.8005e-05 | -0.00011757 | -0.00019549
-47 | 3.2859e-10 | -2.477e-11 | -2.1605e-08 | -8.5501e-06 | -4.7984e-05 | -0.00011763 | -0.0001959
-48 | -1.5335e-11 | -4.8438e-11 | -2.1754e-08 | -8.5462e-06 | -4.7957e-05 | -0.00011766 | -0.00019626
-49 | -6.102e-11 | 2.9979e-10 | -2.1593e-08 | -8.539e-06 | -4.7934e-05 | -0.00011767 | -0.00019658
-50 | 3.7742e-10 | -2.1429e-11 | -2.1785e-08 | -8.5391e-06 | -4.7905e-05 | -0.00011766 | -0.00019689
-51 | -4.1157e-11 | -6.0768e-11 | -2.1638e-08 | -8.5349e-06 | -4.7872e-05 | -0.00011763 | -0.00019716
-52 | -7.1625e-11 | 4.4011e-10 | -2.1805e-08 | -8.5295e-06 | -4.7866e-05 | -0.00011768 | -0.0001974
-53 | 3.3652e-10 | -3.4988e-11 | -2.1661e-08 | -8.5233e-06 | -4.7837e-05 | -0.00011765 | -0.00019762
-54 | -3.6473e-11 | -6.0179e-11 | -2.1856e-08 | -8.5224e-06 | -4.7827e-05 | -0.00011764 | -0.00019786
-55 | -6.8132e-11 | 2.6141e-10 | -2.1688e-08 | -8.522e-06 | -4.781e-05 | -0.00011766 | -0.000198
-56 | 3.2026e-10 | -3.442e-11 | -2.1887e-08 | -8.5173e-06 | -4.7777e-05 | -0.00011765 | -0.00019811
-57 | -5.7825e-11 | -6.5734e-11 | -2.1755e-08 | -8.5157e-06 | -4.7754e-05 | -0.00011763 | -0.00019824
-58 | -6.8469e-11 | 4.1196e-10 | -2.1908e-08 | -8.5115e-06 | -4.7731e-05 | -0.00011762 | -0.00019836
-59 | 3.3812e-10 | -4.9274e-11 | -2.1739e-08 | -8.5079e-06 | -4.7691e-05 | -0.00011757 | -0.00019852
-60 | -5.0958e-11 | -7.2593e-11 | -2.195e-08 | -8.5037e-06 | -4.7684e-05 | -0.00011757 | -0.00019859
-61 | -6.5145e-11 | 2.0123e-10 | -2.1816e-08 | -8.504e-06 | -4.7667e-05 | -0.00011753 | -0.00019867
-62 | 2.3921e-10 | -5.2149e-11 | -2.1992e-08 | -8.5e-06 | -4.7645e-05 | -0.0001175 | -0.00019877
-63 | -7.3648e-11 | -6.4471e-11 | -2.1864e-08 | -8.4986e-06 | -4.7627e-05 | -0.0001175 | -0.00019886
-64 | -7.2762e-11 | 3.4906e-10 | -2.2044e-08 | -8.4972e-06 | -4.759e-05 | -0.00011749 | -0.00019896
-65 | 3.0963e-10 | -5.1122e-11 | -2.1891e-08 | -8.4963e-06 | -4.7565e-05 | -0.00011748 | -0.000199
-66 | -6.9145e-11 | -7.1752e-11 | -2.2091e-08 | -8.4925e-06 | -4.7551e-05 | -0.00011746 | -0.0001991
-67 | -6.0852e-11 | 1.0751e-10 | -2.1961e-08 | -8.4872e-06 | -4.7534e-05 | -0.00011745 | -0.00019915
-68 | 1.3522e-10 | -5.8242e-11 | -2.2131e-08 | -8.4837e-06 | -4.752e-05 | -0.00011743 | -0.00019919
-69 | -8.2207e-11 | -7.1204e-11 | -2.1981e-08 | -8.4803e-06 | -4.7484e-05 | -0.00011738 | -0.00019921
-70 | -8.1725e-11 | 2.784e-10 | -2.2183e-08 | -8.4778e-06 | -4.7453e-05 | -0.00011736 | -0.00019925
-71 | 2.4206e-10 | -6.7201e-11 | -2.2076e-08 | -8.4767e-06 | -4.7434e-05 | -0.00011735 | -0.0001993
-72 | -8.2026e-11 | -6.6575e-11 | -2.2233e-08 | -8.4749e-06 | -4.7404e-05 | -0.00011731 | -0.00019937
-73 | -7.7222e-11 | 4.3504e-11 | -2.2094e-08 | -8.477e-06 | -4.7382e-05 | -0.00011728 | -0.00019939
-74 | 9.3512e-12 | -7.8512e-11 | -2.2286e-08 | -8.4728e-06 | -4.7383e-05 | -0.00011724 | -0.0001994
-75 | -8.8822e-11 | -7.4024e-11 | -2.2163e-08 | -8.4707e-06 | -4.7357e-05 | -0.00011723 | -0.00019941
-76 | -8.0084e-11 | 1.8384e-10 | -2.2318e-08 | -8.4667e-06 | -4.7341e-05 | -0.00011718 | -0.00019945
-77 | 1.341e-10 | -9.2303e-11 | -2.2222e-08 | -8.4656e-06 | -4.7322e-05 | -0.00011716 | -0.00019944
-78 | -9.7933e-11 | -6.7543e-11 | -2.2386e-08 | -8.4635e-06 | -4.7318e-05 | -0.00011709 | -0.00019952
-79 | -6.9732e-11 | -4.8216e-12 | -2.2275e-08 | -8.4634e-06 | -4.7284e-05 | -0.0001171 | -0.0001995
-80 | -7.143e-12 | -2.2439e-11 | -2.2446e-08 | -8.4588e-06 | -4.7253e-05 | -0.00011707 | -0.00019951
-80 | -6.5422e-12 | 4.2837e-12 | -2.2309e-08 | -8.4506e-06 | -4.7242e-05 | -0.00011699 | -0.00019949
-79 | -5.3895e-11 | -3.8515e-10 | -2.2348e-08 | -8.4469e-06 | -4.7212e-05 | -0.00011691 | -0.00019931
-78 | -1.5422e-10 | -1.4156e-10 | -2.2142e-08 | -8.4373e-06 | -4.718e-05 | -0.00011683 | -0.00019921
-77 | -6.7164e-11 | -6.7122e-11 | -2.2225e-08 | -8.4296e-06 | -4.7142e-05 | -0.00011676 | -0.0001991
-76 | 1.8213e-10 | 1.857e-10 | -2.2063e-08 | -8.4202e-06 | -4.7103e-05 | -0.00011668 | -0.00019895
-75 | -1.3969e-10 | -1.3948e-10 | -2.2111e-08 | -8.4183e-06 | -4.7056e-05 | -0.00011661 | -0.00019877
-74 | -7.1204e-11 | -5.3025e-11 | -2.1884e-08 | -8.4107e-06 | -4.7018e-05 | -0.00011652 | -0.00019857
-73 | 4.9095e-11 | 5.8608e-11 | -2.1983e-08 | -8.4065e-06 | -4.7006e-05 | -0.00011642 | -0.00019842
-72 | -1.3851e-10 | -1.3328e-10 | -2.1788e-08 | -8.3991e-06 | -4.6963e-05 | -0.00011633 | -0.00019827
-71 | -7.5202e-11 | -5.4624e-11 | -2.1863e-08 | -8.3926e-06 | -4.6937e-05 | -0.00011625 | -0.00019807
-70 | 2.8379e-10 | 3.0041e-10 | -2.1657e-08 | -8.3835e-06 | -4.6891e-05 | -0.00011615 | -0.00019787
-69 | -1.2519e-10 | -1.373e-10 | -2.1743e-08 | -8.3757e-06 | -4.6854e-05 | -0.00011606 | -0.00019762
-68 | -6.6912e-11 | -5.4161e-11 | -2.1531e-08 | -8.3693e-06 | -4.682e-05 | -0.00011596 | -0.0001975
-67 | 1.3336e-10 | 1.7326e-10 | -2.163e-08 | -8.3655e-06 | -4.6785e-05 | -0.00011591 | -0.00019735
-66 | -1.3907e-10 | -1.454e-10 | -2.1419e-08 | -8.3593e-06 | -4.6752e-05 | -0.0001158 | -0.00019713
-65 | -6.2577e-11 | -5.7948e-11 | -2.1507e-08 | -8.354e-06 | -4.6728e-05 | -0.00011577 | -0.00019697
-64 | 3.6527e-10 | 3.6726e-10 | -2.1276e-08 | -8.3453e-06 | -4.6693e-05 | -0.00011571 | -0.00019678
-63 | -1.2023e-10 | -1.3355e-10 | -2.1394e-08 | -8.3431e-06 | -4.664e-05 | -0.00011559 | -0.00019658
-62 | -6.9689e-11 | -5.3025e-11 | -2.1209e-08 | -8.3387e-06 | -4.6594e-05 | -0.0001155 | -0.00019635
-61 | 2.1803e-10 | 2.6695e-10 | -2.1272e-08 | -8.3291e-06 | -4.6567e-05 | -0.00011539 | -0.00019611
-60 | -1.2569e-10 | -1.4102e-10 | -2.1036e-08 | -8.3258e-06 | -4.6534e-05 | -0.00011529 | -0.00019594
-59 | -6.0852e-11 | -4.667e-11 | -2.1162e-08 | -8.3208e-06 | -4.6517e-05 | -0.00011519 | -0.00019573
-58 | 4.0376e-10 | 3.8567e-10 | -2.095e-08 | -8.3121e-06 | -4.6494e-05 | -0.00011512 | -0.00019551
-57 | -1.2602e-10 | -1.3112e-10 | -2.1056e-08 | -8.3053e-06 | -4.6466e-05 | -0.00011504 | -0.00019527
-56 | -5.7527e-11 | -5.4582e-11 | -2.0828e-08 | -8.2977e-06 | -4.6434e-05 | -0.00011492 | -0.00019506
-55 | 2.8373e-10 | 3.4376e-10 | -2.0942e-08 | -8.2941e-06 | -4.6402e-05 | -0.00011481 | -0.00019485
-54 | -1.2159e-10 | -1.3446e-10 | -2.0763e-08 | -8.2876e-06 | -4.6356e-05 | -0.00011474 | -0.00019454
-53 | -6.9353e-11 | -5.0415e-11 | -2.0845e-08 | -8.2829e-06 | -4.6336e-05 | -0.00011464 | -0.00019426
-52 | 4.0602e-10 | 3.7953e-10 | -2.0638e-08 | -8.2778e-06 | -4.6292e-05 | -0.00011453 | -0.00019399
-51 | -1.1694e-10 | -1.2382e-10 | -2.073e-08 | -8.2746e-06 | -4.6251e-05 | -0.00011442 | -0.00019366
-50 | -7.2509e-11 | -5.8369e-11 | -2.0517e-08 | -8.2702e-06 | -4.6208e-05 | -0.00011432 | -0.00019332
-49 | 3.4083e-10 | 3.8185e-10 | -2.061e-08 | -8.2625e-06 | -4.6174e-05 | -0.00011421 | -0.00019296
-48 | -1.1389e-10 | -1.3533e-10 | -2.0438e-08 | -8.2531e-06 | -4.6141e-05 | -0.00011408 | -0.00019259
-47 | -5.6055e-11 | -4.9363e-11 | -2.0508e-08 | -8.249e-06 | -4.6104e-05 | -0.00011399 | -0.00019219
-46 | 3.9371e-10 | 3.6728e-10 | -2.0319e-08 | -8.2423e-06 | -4.6078e-05 | -0.00011386 | -0.00019174
-45 | -1.3116e-10 | -1.3164e-10 | -2.0412e-08 | -8.2349e-06 | -4.606e-05 | -0.00011375 | -0.00019121
-44 | -7.0405e-11 | -5.0163e-11 | -2.0236e-08 | -8.2269e-06 | -4.6033e-05 | -0.00011364 | -0.00019061
-43 | 3.7564e-10 | 3.8998e-10 | -2.0293e-08 | -8.2242e-06 | -4.5996e-05 | -0.00011348 | -0.00018994
-42 | -1.1846e-10 | -1.3398e-10 | -2.012e-08 | -8.2195e-06 | -4.5955e-05 | -0.0001133 | -0.0001892
-41 | -4.8017e-11 | -6.102e-11 | -2.0197e-08 | -8.2106e-06 | -4.5912e-05 | -0.00011312 | -0.00018848
-40 | 3.6287e-10 | 3.5823e-10 | -2.0055e-08 | -8.2088e-06 | -4.5871e-05 | -0.00011294 | -0.00018757
-39 | -1.2704e-10 | -1.1468e-10 | -2.0084e-08 | -8.2002e-06 | -4.5833e-05 | -0.00011269 | -0.00018654
-38 | -5.3403e-11 | -6.0263e-11 | -1.9926e-08 | -8.1911e-06 | -4.5783e-05 | -0.00011246 | -0.00018542
-37 | 3.868e-10 | 3.835e-10 | -1.9988e-08 | -8.1873e-06 | -4.5757e-05 | -0.00011215 | -0.00018415
-36 | -1.1357e-10 | -1.262e-10 | -1.9856e-08 | -8.1797e-06 | -4.5705e-05 | -0.00011186 | -0.0001827
-35 | -4.89e-11 | -4.284e-11 | -1.9873e-08 | -8.1754e-06 | -4.5652e-05 | -0.00011146 | -0.00018111
-34 | 3.4274e-10 | 3.4874e-10 | -1.9742e-08 | -8.1675e-06 | -4.5592e-05 | -0.00011103 | -0.00017932
-33 | -1.261e-10 | -1.1158e-10 | -1.9777e-08 | -8.1625e-06 | -4.5538e-05 | -0.00011052 | -0.00017731
-32 | -4.6838e-11 | -4.4145e-11 | -1.9652e-08 | -8.158e-06 | -4.549e-05 | -0.00010999 | -0.00017504
-31 | 3.7351e-10 | 3.6127e-10 | -1.9673e-08 | -8.1518e-06 | -4.5427e-05 | -0.00010932 | -0.00017254
-30 | -1.207e-10 | -1.1499e-10 | -1.9535e-08 | -8.1458e-06 | -4.5359e-05 | -0.00010855 | -0.00016983
-29 | -4.4145e-11 | -4.6081e-11 | -1.9567e-08 | -8.1369e-06 | -4.5268e-05 | -0.00010761 | -0.00016683
-28 | 3.0715e-10 | 3.237e-10 | -1.944e-08 | -8.1284e-06 | -4.5172e-05 | -0.00010657 | -0.00016356
-27 | -1.2326e-10 | -1.0709e-10 | -1.9458e-08 | -8.1228e-06 | -4.5048e-05 | -0.00010535 | -0.00016002
-26 | -5.454e-11 | -4.4987e-11 | -1.9345e-08 | -8.1154e-06 | -4.4913e-05 | -0.00010394 | -0.00015618
-25 | 3.3419e-10 | 3.2797e-10 | -1.9336e-08 | -8.1061e-06 | -4.4769e-05 | -0.00010237 | -0.0001521
-24 | -1.0573e-10 | -1.0866e-10 | -1.9213e-08 | -8.0966e-06 | -4.4586e-05 | -0.00010051 | -0.00014771
-23 | -4.2251e-11 | -4.566e-11 | -1.9216e-08 | -8.0866e-06 | -4.4352e-05 | -9.843e-05 | -0.00014305
-22 | -1.0227e-12 | -5.4002e-13 | -1.9112e-08 | -8.074e-06 | -4.4065e-05 | -9.6118e-05 | -0.00013815
-21 | 7.1468e-11 | 1.0922e-10 | -1.9098e-08 | -8.0686e-06 | -4.3725e-05 | -9.3504e-05 | -0.00013294
-20 | -1.1842e-10 | -1.1794e-10 | -1.8978e-08 | -8.0587e-06 | -4.328e-05 | -9.0703e-05 | -0.0001275
-19 | -6.0894e-11 | -5.0205e-11 | -1.8993e-08 | -8.0431e-06 | -4.2739e-05 | -8.7582e-05 | -0.00012178
-18 | -1.0724e-12 | -8.5373e-13 | -1.8881e-08 | -8.0271e-06 | -4.207e-05 | -8.4219e-05 | -0.00011587
-17 | -3.744e-11 | -7.4441e-12 | -1.8854e-08 | -8.0099e-06 | -4.123e-05 | -8.061e-05 | -0.00010975
-16 | -7.8879e-11 | -9.973e-11 | -1.874e-08 | -7.9874e-06 | -4.0199e-05 | -7.6726e-05 | -0.00010333
-15 | -4.6586e-11 | -4.9069e-11 | -1.8711e-08 | -7.9596e-06 | -3.8979e-05 | -7.2542e-05 | -9.6763e-05
-14 | -1.0343e-12 | -5.6265e-13 | -1.8597e-08 | -7.9268e-06 | -3.7524e-05 | -6.8136e-05 | -8.9978e-05
-13 | -1.0847e-10 | -1.782e-10 | -1.8573e-08 | -7.8803e-06 | -3.5841e-05 | -6.3501e-05 | -8.309e-05
-12 | -9.1419e-11 | -9.3342e-11 | -1.845e-08 | -7.8213e-06 | -3.3932e-05 | -5.8621e-05 | -7.6042e-05
-11 | -4.2462e-11 | -5.4413e-11 | -1.8421e-08 | -7.7295e-06 | -3.1747e-05 | -5.3539e-05 | -6.8868e-05
-10 | -5.4367e-13 | -5.1823e-13 | -1.8279e-08 | -7.5952e-06 | -2.9313e-05 | -4.8298e-05 | -6.1559e-05
-9 | -1.9325e-10 | -2.61e-10 | -1.8245e-08 | -7.3988e-06 | -2.6639e-05 | -4.2892e-05 | -5.4225e-05
-8 | -8.0377e-11 | -8.9967e-11 | -1.8108e-08 | -7.0934e-06 | -2.3724e-05 | -3.7192e-05 | -4.686e-05
-7 | -4.5576e-11 | -4.6165e-11 | -1.8047e-08 | -6.6537e-06 | -2.0593e-05 | -3.1589e-05 | -3.9344e-05
-6 | -8.6659e-13 | -4.5803e-13 | -1.7881e-08 | -6.0487e-06 | -1.7288e-05 | -2.5955e-05 | -3.2151e-05
-5 | 2.0621e-11 | 2.8983e-11 | -1.7799e-08 | -5.2523e-06 | -1.3851e-05 | -2.0367e-05 | -2.5128e-05
-4 | -4.4566e-11 | -3.8422e-11 | -1.7565e-08 | -4.2681e-06 | -1.0362e-05 | -1.4954e-05 | -1.8409e-05
-3 | 1.4193e-12 | 7.3653e-13 | -1.7361e-08 | -3.1048e-06 | -6.9399e-06 | -9.851e-06 | -1.2121e-05
-2 | 2.263e-10 | 2.007e-10 | -1.6774e-08 | -1.852e-06 | -3.8032e-06 | -5.3008e-06 | -6.5395e-06
-1 | -7.7486e-11 | -7.2205e-11 | -1.4359e-08 | -6.7936e-07 | -1.2347e-06 | -1.6942e-06 | -2.0504e-06
0 | -5.5507e-11 | -4.3388e-11 | 1.377e-10 | 1.8887e-08 | 7.4039e-08 | 1.543e-07 | 2.6208e-07
1 | 1.527e-12 | 1.6297e-12 | 3.5841e-08 | 4.6692e-07 | 6.8304e-07 | 8.3319e-07 | 1.025e-06
2 | 1.3698e-11 | 5.9758e-12 | 1.2668e-07 | 1.4877e-06 | 2.5762e-06 | 3.0968e-06 | 3.5666e-06
3 | -5.0079e-11 | -3.6486e-11 | 3.1199e-07 | 3.1938e-06 | 4.776e-06 | 5.723e-06 | 6.4686e-06
4 | 1.4792e-12 | 1.6932e-12 | 5.9705e-07 | 4.8835e-06 | 8.4353e-06 | 1.0288e-05 | 1.1611e-05
5 | 1.4098e-12 | 3.7876e-13 | 1.0602e-06 | 7.3641e-06 | 1.2774e-05 | 1.5778e-05 | 1.7843e-05
6 | -5.3193e-11 | -5.092e-11 | 1.7078e-06 | 1.0201e-05 | 1.7634e-05 | 2.1933e-05 | 2.4818e-05
7 | 1.79e-12 | 2.1321e-12 | 2.5713e-06 | 1.3381e-05 | 2.2932e-05 | 2.8664e-05 | 3.245e-05
8 | -1.305e-11 | 6.9042e-11 | 3.6681e-06 | 1.6891e-05 | 2.8643e-05 | 3.5877e-05 | 4.0623e-05
9 | -4.364e-11 | 2.0986e-09 | 4.7901e-06 | 2.0724e-05 | 3.4712e-05 | 4.3454e-05 | 4.9226e-05
10 | -2.586e-10 | 1.4315e-08 | 6.3837e-06 | 2.4883e-05 | 4.1123e-05 | 4.7412e-05 | 5.3394e-05