## Data
GateV(1) | DrainI(1) | DrainV(1) | GateV(2) | DrainI(2) | DrainV(2) | GateV(3) | DrainI(3) | DrainV(3) | GateV(4) | DrainI(4) | DrainV(4) | GateV(5) | DrainI(5) | DrainV(5) | GateV(6) | DrainI(6) | DrainV(6) | GateV(7) | DrainI(7) | DrainV(7)
10 | -5.8773e-10 | 10 | 0 | 4.5689e-06 | 10 | -10 | 2.4121e-05 | 10 | -20 | 4.5795e-05 | 10 | -30 | 5.4243e-05 | 10 | -40 | 6.7325e-05 | 10 | -50 | 7.4503e-05 | 10
10 | -1.0109e-10 | 9 | 0 | 3.2248e-06 | 9 | -10 | 1.9532e-05 | 9 | -20 | 3.6876e-05 | 9 | -30 | 4.4184e-05 | 9 | -40 | 5.3949e-05 | 9 | -50 | 5.9582e-05 | 9
10 | -2.1967e-10 | 8 | 0 | 2.1826e-06 | 8 | -10 | 1.5502e-05 | 8 | -20 | 2.9318e-05 | 8 | -30 | 3.4636e-05 | 8 | -40 | 4.2451e-05 | 8 | -50 | 4.6746e-05 | 8
10 | -3.0985e-10 | 7 | 0 | 1.396e-06 | 7 | -10 | 1.1966e-05 | 7 | -20 | 2.2628e-05 | 7 | -30 | 2.6477e-05 | 7 | -40 | 3.1699e-05 | 7 | -50 | 3.4844e-05 | 7
10 | 1.6926e-11 | 6 | 0 | 8.2804e-07 | 6 | -10 | 8.8912e-06 | 6 | -20 | 1.6734e-05 | 6 | -30 | 1.9256e-05 | 6 | -40 | 2.2939e-05 | 6 | -50 | 2.5154e-05 | 6
10 | -1.4902e-10 | 5 | 0 | 4.4316e-07 | 5 | -10 | 6.255e-06 | 5 | -20 | 1.163e-05 | 5 | -30 | 1.3064e-05 | 5 | -40 | 1.5468e-05 | 5 | -50 | 1.6957e-05 | 5
10 | -6.2366e-11 | 4 | 0 | 2.0747e-07 | 4 | -10 | 4.0397e-06 | 4 | -20 | 7.3199e-06 | 4 | -30 | 7.954e-06 | 4 | -40 | 9.3783e-06 | 4 | -50 | 1.0321e-05 | 4
10 | 4.611e-11 | 3 | 0 | 7.3618e-08 | 3 | -10 | 2.2613e-06 | 3 | -20 | 3.8409e-06 | 3 | -30 | 4.0972e-06 | 3 | -40 | 4.8425e-06 | 3 | -50 | 5.3758e-06 | 3
10 | -1.0083e-10 | 2 | 0 | 1.8139e-08 | 2 | -10 | 9.6817e-07 | 2 | -20 | 1.5439e-06 | 2 | -30 | 1.6317e-06 | 2 | -40 | 1.9535e-06 | 2 | -50 | 2.2296e-06 | 2
10 | -4.0462e-11 | 1 | 0 | 1.0816e-09 | 1 | -10 | 2.3815e-07 | 1 | -20 | 3.7422e-07 | 1 | -30 | 4.082e-07 | 1 | -40 | 5.5029e-07 | 1 | -50 | 7.0638e-07 | 1
10 | 8.4048e-11 | 0 | 0 | -1.8633e-10 | 0 | -10 | 7.6112e-09 | 0 | -20 | 4.4679e-08 | 0 | -30 | 1.0611e-07 | 0 | -40 | 1.9971e-07 | 0 | -50 | 3.1209e-07 | 0
10 | -7.9789e-11 | -1 | 0 | 4.0905e-12 | -1 | -10 | -7.8428e-07 | -1 | -20 | -1.5893e-06 | -1 | -30 | -2.0437e-06 | -1 | -40 | -2.5018e-06 | -1 | -50 | -2.7694e-06 | -1
10 | -1.7037e-11 | -2 | 0 | -1.5912e-10 | -2 | -10 | -1.9518e-06 | -2 | -20 | -4.7885e-06 | -2 | -30 | -6.8552e-06 | -2 | -40 | -8.6849e-06 | -2 | -50 | -9.9705e-06 | -2
10 | -2.0069e-11 | -3 | 0 | -2.9847e-11 | -3 | -10 | -3.0449e-06 | -3 | -20 | -8.3975e-06 | -3 | -30 | -1.2478e-05 | -3 | -40 | -1.5929e-05 | -3 | -50 | -1.8351e-05 | -3
10 | -6.0305e-11 | -4 | 0 | -2.0549e-11 | -4 | -10 | -3.962e-06 | -4 | -20 | -1.205e-05 | -4 | -30 | -1.8466e-05 | -4 | -40 | -2.3712e-05 | -4 | -50 | -2.7328e-05 | -4
10 | -1.0839e-11 | -5 | 0 | -6.5986e-11 | -5 | -10 | -4.6775e-06 | -5 | -20 | -1.5606e-05 | -5 | -30 | -2.4569e-05 | -5 | -40 | -3.1739e-05 | -5 | -50 | -3.6616e-05 | -5
10 | -3.3961e-12 | -6 | 0 | -1.5065e-11 | -6 | -10 | -5.18e-06 | -6 | -20 | -1.8972e-05 | -6 | -30 | -3.066e-05 | -6 | -40 | -3.9846e-05 | -6 | -50 | -4.6056e-05 | -6
10 | -6.1862e-11 | -7 | 0 | 5.5045e-12 | -7 | -10 | -5.5361e-06 | -7 | -20 | -2.2108e-05 | -7 | -30 | -3.6635e-05 | -7 | -40 | -4.7962e-05 | -7 | -50 | -5.5357e-05 | -7
10 | -8.6091e-12 | -8 | 0 | -6.586e-11 | -8 | -10 | -5.7641e-06 | -8 | -20 | -2.4985e-05 | -8 | -30 | -4.246e-05 | -8 | -40 | -5.5925e-05 | -8 | -50 | -6.4725e-05 | -8
10 | 1.4637e-11 | -9 | 0 | -1.0675e-11 | -9 | -10 | -5.9048e-06 | -9 | -20 | -2.7594e-05 | -9 | -30 | -4.8075e-05 | -9 | -40 | -6.3776e-05 | -9 | -50 | -7.4024e-05 | -9
10 | -5.959e-11 | -10 | 0 | 1.8424e-11 | -10 | -10 | -5.9886e-06 | -10 | -20 | -2.9921e-05 | -10 | -30 | -5.3458e-05 | -10 | -40 | -7.1484e-05 | -10 | -50 | -8.3238e-05 | -10
10 | -7.2728e-12 | -11 | 0 | -5.8622e-11 | -11 | -10 | -6.0422e-06 | -11 | -20 | -3.198e-05 | -11 | -30 | -5.8569e-05 | -11 | -40 | -7.9061e-05 | -11 | -50 | -9.2333e-05 | -11
10 | 3.7685e-11 | -12 | 0 | -8.5426e-12 | -12 | -10 | -6.0776e-06 | -12 | -20 | -3.3778e-05 | -12 | -30 | -6.3428e-05 | -12 | -40 | -8.6458e-05 | -12 | -50 | -0.00010132 | -12
10 | -5.9758e-11 | -13 | 0 | 4.9351e-11 | -13 | -10 | -6.0997e-06 | -13 | -20 | -3.5322e-05 | -13 | -30 | -6.8039e-05 | -13 | -40 | -9.3648e-05 | -13 | -50 | -0.00011013 | -13
10 | -6.4539e-12 | -14 | 0 | -5.2225e-11 | -14 | -10 | -6.1141e-06 | -14 | -20 | -3.6629e-05 | -14 | -30 | -7.2386e-05 | -14 | -40 | -0.00010063 | -14 | -50 | -0.0001188 | -14
10 | 5.6757e-11 | -15 | 0 | -7.3622e-12 | -15 | -10 | -6.1253e-06 | -15 | -20 | -3.7714e-05 | -15 | -30 | -7.6448e-05 | -15 | -40 | -0.00010739 | -15 | -50 | -0.00012728 | -15
10 | -5.2099e-11 | -16 | 0 | 7.0161e-11 | -16 | -10 | -6.1326e-06 | -16 | -20 | -3.8593e-05 | -16 | -30 | -8.0216e-05 | -16 | -40 | -0.0001139 | -16 | -50 | -0.00013557 | -16
10 | -5.9721e-12 | -17 | 0 | -5.757e-11 | -17 | -10 | -6.1391e-06 | -17 | -20 | -3.9299e-05 | -17 | -30 | -8.3729e-05 | -17 | -40 | -0.00012017 | -17 | -50 | -0.0001436 | -17
10 | 7.4163e-11 | -18 | 0 | -6.5793e-12 | -18 | -10 | -6.1437e-06 | -18 | -20 | -3.9856e-05 | -18 | -30 | -8.6938e-05 | -18 | -40 | -0.00012614 | -18 | -50 | -0.00015144 | -18
10 | -6.7543e-11 | -19 | 0 | 8.7238e-11 | -19 | -10 | -6.1444e-06 | -19 | -20 | -4.0298e-05 | -19 | -30 | -8.9862e-05 | -19 | -40 | -0.00013189 | -19 | -50 | -0.00015908 | -19
10 | -5.3846e-12 | -20 | 0 | -5.6728e-11 | -20 | -10 | -6.1491e-06 | -20 | -20 | -4.063e-05 | -20 | -30 | -9.2545e-05 | -20 | -40 | -0.00013735 | -20 | -50 | -0.00016646 | -20
10 | 9.6896e-11 | -21 | 0 | 3.0503e-10 | -21 | -10 | -6.1481e-06 | -21 | -20 | -4.0895e-05 | -21 | -30 | -9.4957e-05 | -21 | -40 | -0.00014252 | -21 | -50 | -0.00017355 | -21
10 | -5.8706e-11 | -22 | 0 | 3.5497e-11 | -22 | -10 | -6.1482e-06 | -22 | -20 | -4.1095e-05 | -22 | -30 | -9.7115e-05 | -22 | -40 | -0.00014744 | -22 | -50 | -0.00018043 | -22
10 | -5.0244e-12 | -23 | 0 | -5.7022e-11 | -23 | -10 | -6.1458e-06 | -23 | -20 | -4.1255e-05 | -23 | -30 | -9.903e-05 | -23 | -40 | -0.00015207 | -23 | -50 | -0.00018702 | -23
10 | 1.0878e-10 | -24 | 0 | -6.4936e-12 | -24 | -10 | -6.1471e-06 | -24 | -20 | -4.1364e-05 | -24 | -30 | -0.00010072 | -24 | -40 | -0.00015638 | -24 | -50 | -0.00019336 | -24
10 | -5.7948e-11 | -25 | 0 | 1.3248e-10 | -25 | -10 | -6.1457e-06 | -25 | -20 | -4.1465e-05 | -25 | -30 | -0.00010218 | -25 | -40 | -0.00016042 | -25 | -50 | -0.0001994 | -25
10 | 3.2599e-10 | -26 | 0 | -4.385e-11 | -26 | -10 | -6.1425e-06 | -26 | -20 | -4.1527e-05 | -26 | -30 | -0.00010345 | -26 | -40 | -0.00016414 | -26 | -50 | -0.00020513 | -26
10 | 5.1299e-12 | -27 | 0 | 3.5393e-10 | -27 | -10 | -6.1433e-06 | -27 | -20 | -4.1577e-05 | -27 | -30 | -0.00010454 | -27 | -40 | -0.00016758 | -27 | -50 | -0.00021054 | -27
10 | -5.1804e-11 | -28 | 0 | 1.4687e-11 | -28 | -10 | -6.1394e-06 | -28 | -20 | -4.1611e-05 | -28 | -30 | -0.00010547 | -28 | -40 | -0.00017077 | -28 | -50 | -0.0002157 | -28
10 | 3.2601e-10 | -29 | 0 | -5.6349e-11 | -29 | -10 | -6.1388e-06 | -29 | -20 | -4.1633e-05 | -29 | -30 | -0.00010629 | -29 | -40 | -0.00017368 | -29 | -50 | -0.00022059 | -29
10 | 2.2775e-11 | -30 | 0 | 3.2257e-10 | -30 | -10 | -6.1355e-06 | -30 | -20 | -4.1643e-05 | -30 | -30 | -0.00010696 | -30 | -40 | -0.00017629 | -30 | -50 | -0.00022513 | -30
10 | -7.6591e-11 | -31 | 0 | 1.9358e-12 | -31 | -10 | -6.1342e-06 | -31 | -20 | -4.1646e-05 | -31 | -30 | -0.00010753 | -31 | -40 | -0.00017872 | -31 | -50 | -0.00022941 | -31
10 | 3.8598e-10 | -32 | 0 | -5.4455e-11 | -32 | -10 | -6.1317e-06 | -32 | -20 | -4.1647e-05 | -32 | -30 | -0.00010797 | -32 | -40 | -0.00018089 | -32 | -50 | -0.00023335 | -32
10 | 6.8259e-12 | -33 | 0 | 3.5734e-10 | -33 | -10 | -6.129e-06 | -33 | -20 | -4.1641e-05 | -33 | -30 | -0.00010839 | -33 | -40 | -0.00018283 | -33 | -50 | -0.00023707 | -33
10 | -5.4497e-11 | -34 | 0 | 2.4522e-11 | -34 | -10 | -6.1283e-06 | -34 | -20 | -4.1639e-05 | -34 | -30 | -0.00010874 | -34 | -40 | -0.0001845 | -34 | -50 | -0.00024047 | -34
10 | 3.4332e-10 | -35 | 0 | -6.0684e-11 | -35 | -10 | -6.1282e-06 | -35 | -20 | -4.1635e-05 | -35 | -30 | -0.00010901 | -35 | -40 | -0.00018609 | -35 | -50 | -0.00024361 | -35
10 | 4.646e-12 | -36 | 0 | 3.7647e-10 | -36 | -10 | -6.1264e-06 | -36 | -20 | -4.1636e-05 | -36 | -30 | -0.00010926 | -36 | -40 | -0.00018747 | -36 | -50 | -0.00024652 | -36
10 | -5.9758e-11 | -37 | 0 | -7.7854e-12 | -37 | -10 | -6.1239e-06 | -37 | -20 | -4.1623e-05 | -37 | -30 | -0.00010945 | -37 | -40 | -0.00018868 | -37 | -50 | -0.0002492 | -37
10 | 3.813e-10 | -38 | 0 | -5.677e-11 | -38 | -10 | -6.1205e-06 | -38 | -20 | -4.1615e-05 | -38 | -30 | -0.00010959 | -38 | -40 | -0.00018973 | -38 | -50 | -0.00025161 | -38
10 | 1.1708e-11 | -39 | 0 | 3.3754e-10 | -39 | -10 | -6.1196e-06 | -39 | -20 | -4.1602e-05 | -39 | -30 | -0.00010973 | -39 | -40 | -0.0001907 | -39 | -50 | -0.00025379 | -39
10 | -5.8706e-11 | -40 | 0 | 9.7423e-12 | -40 | -10 | -6.1205e-06 | -40 | -20 | -4.158e-05 | -40 | -30 | -0.00010983 | -40 | -40 | -0.00019154 | -40 | -50 | -0.00025578 | -40
10 | 3.829e-10 | -41 | 0 | -5.5129e-11 | -41 | -10 | -6.1194e-06 | -41 | -20 | -4.1561e-05 | -41 | -30 | -0.00010991 | -41 | -40 | -0.00019227 | -41 | -50 | -0.00025759 | -41
10 | -2.3015e-11 | -42 | 0 | 4.3166e-10 | -42 | -10 | -6.1153e-06 | -42 | -20 | -4.1546e-05 | -42 | -30 | -0.00011 | -42 | -40 | -0.00019288 | -42 | -50 | -0.00025921 | -42
10 | -4.4271e-11 | -43 | 0 | -2.3516e-11 | -43 | -10 | -6.1139e-06 | -43 | -20 | -4.1534e-05 | -43 | -30 | -0.00011006 | -43 | -40 | -0.00019343 | -43 | -50 | -0.00026074 | -43
10 | 3.3159e-10 | -44 | 0 | -5.4245e-11 | -44 | -10 | -6.1124e-06 | -44 | -20 | -4.1513e-05 | -44 | -30 | -0.00011009 | -44 | -40 | -0.00019396 | -44 | -50 | -0.00026207 | -44
10 | -7.6086e-12 | -45 | 0 | 3.3459e-10 | -45 | -10 | -6.1101e-06 | -45 | -20 | -4.1509e-05 | -45 | -30 | -0.00011016 | -45 | -40 | -0.00019441 | -45 | -50 | -0.00026326 | -45
10 | -6.7796e-11 | -46 | 0 | -2.4109e-11 | -46 | -10 | -6.1102e-06 | -46 | -20 | -4.149e-05 | -46 | -30 | -0.00011018 | -46 | -40 | -0.00019478 | -46 | -50 | -0.0002644 | -46
10 | 4.3605e-10 | -47 | 0 | -5.1846e-11 | -47 | -10 | -6.1094e-06 | -47 | -20 | -4.1469e-05 | -47 | -30 | -0.00011018 | -47 | -40 | -0.00019512 | -47 | -50 | -0.00026541 | -47
10 | -3.8876e-11 | -48 | 0 | 4.2249e-10 | -48 | -10 | -6.105e-06 | -48 | -20 | -4.145e-05 | -48 | -30 | -0.00011021 | -48 | -40 | -0.0001954 | -48 | -50 | -0.00026626 | -48
10 | -6.5776e-11 | -49 | 0 | -2.8515e-11 | -49 | -10 | -6.102e-06 | -49 | -20 | -4.1438e-05 | -49 | -30 | -0.00011022 | -49 | -40 | -0.00019567 | -49 | -50 | -0.00026707 | -49
10 | 3.0809e-10 | -50 | 0 | -6.102e-11 | -50 | -10 | -6.1017e-06 | -50 | -20 | -4.1415e-05 | -50 | -30 | -0.00011022 | -50 | -40 | -0.00019592 | -50 | -50 | -0.0002678 | -50
10 | -1.7978e-11 | -51 | 0 | 3.4304e-10 | -51 | -10 | -6.1006e-06 | -51 | -20 | -4.1412e-05 | -51 | -30 | -0.00011018 | -51 | -40 | -0.00019617 | -51 | -50 | -0.00026848 | -51
10 | -6.5187e-11 | -52 | 0 | -4.1254e-11 | -52 | -10 | -6.0987e-06 | -52 | -20 | -4.1389e-05 | -52 | -30 | -0.0001102 | -52 | -40 | -0.00019634 | -52 | -50 | -0.00026907 | -52
10 | 4.1447e-10 | -53 | 0 | -5.8327e-11 | -53 | -10 | -6.0984e-06 | -53 | -20 | -4.1369e-05 | -53 | -30 | -0.00011022 | -53 | -40 | -0.0001965 | -53 | -50 | -0.00026963 | -53
10 | -3.5888e-11 | -54 | 0 | 3.3658e-10 | -54 | -10 | -6.0967e-06 | -54 | -20 | -4.1345e-05 | -54 | -30 | -0.00011022 | -54 | -40 | -0.00019667 | -54 | -50 | -0.0002702 | -54
10 | -6.5271e-11 | -55 | 0 | -2.4833e-11 | -55 | -10 | -6.0946e-06 | -55 | -20 | -4.1338e-05 | -55 | -30 | -0.00011023 | -55 | -40 | -0.0001968 | -55 | -50 | -0.00027064 | -55
10 | 3.1543e-10 | -56 | 0 | -6.1189e-11 | -56 | -10 | -6.0947e-06 | -56 | -20 | -4.1327e-05 | -56 | -30 | -0.00011022 | -56 | -40 | -0.00019691 | -56 | -50 | -0.00027107 | -56
10 | -5.3264e-11 | -57 | 0 | 3.6183e-10 | -57 | -10 | -6.0924e-06 | -57 | -20 | -4.1295e-05 | -57 | -30 | -0.0001102 | -57 | -40 | -0.00019702 | -57 | -50 | -0.00027148 | -57
10 | -6.4135e-11 | -58 | 0 | -6.0434e-11 | -58 | -10 | -6.0919e-06 | -58 | -20 | -4.1289e-05 | -58 | -30 | -0.00011018 | -58 | -40 | -0.00019711 | -58 | -50 | -0.00027184 | -58
10 | 3.0181e-10 | -59 | 0 | -6.3125e-11 | -59 | -10 | -6.0894e-06 | -59 | -20 | -4.1287e-05 | -59 | -30 | -0.00011016 | -59 | -40 | -0.0001972 | -59 | -50 | -0.00027222 | -59
10 | -4.3164e-11 | -60 | 0 | 2.0854e-10 | -60 | -10 | -6.0888e-06 | -60 | -20 | -4.1275e-05 | -60 | -30 | -0.00011016 | -60 | -40 | -0.0001973 | -60 | -50 | -0.00027254 | -60
10 | -6.4008e-11 | -61 | 0 | -4.0926e-11 | -61 | -10 | -6.0862e-06 | -61 | -20 | -4.1257e-05 | -61 | -30 | -0.00011013 | -61 | -40 | -0.00019737 | -61 | -50 | -0.00027283 | -61
10 | 3.2721e-10 | -62 | 0 | -5.6181e-11 | -62 | -10 | -6.0838e-06 | -62 | -20 | -4.1236e-05 | -62 | -30 | -0.00011011 | -62 | -40 | -0.00019743 | -62 | -50 | -0.00027308 | -62
10 | -6.7933e-11 | -63 | 0 | 3.4678e-10 | -63 | -10 | -6.0846e-06 | -63 | -20 | -4.122e-05 | -63 | -30 | -0.0001101 | -63 | -40 | -0.00019752 | -63 | -50 | -0.0002733 | -63
10 | -6.9732e-11 | -64 | 0 | -7.6505e-11 | -64 | -10 | -6.0827e-06 | -64 | -20 | -4.1207e-05 | -64 | -30 | -0.00011008 | -64 | -40 | -0.00019753 | -64 | -50 | -0.00027355 | -64
10 | 1.5476e-10 | -65 | 0 | -6.4092e-11 | -65 | -10 | -6.0821e-06 | -65 | -20 | -4.1193e-05 | -65 | -30 | -0.00011009 | -65 | -40 | -0.0001976 | -65 | -50 | -0.00027382 | -65
10 | -5.6727e-11 | -66 | 0 | 1.4416e-10 | -66 | -10 | -6.0809e-06 | -66 | -20 | -4.118e-05 | -66 | -30 | -0.00011006 | -66 | -40 | -0.00019764 | -66 | -50 | -0.00027402 | -66
10 | -7.1541e-11 | -67 | 0 | -6.5619e-11 | -67 | -10 | -6.0813e-06 | -67 | -20 | -4.1167e-05 | -67 | -30 | -0.00011004 | -67 | -40 | -0.00019767 | -67 | -50 | -0.0002742 | -67
10 | 2.9495e-10 | -68 | 0 | -7.7896e-11 | -68 | -10 | -6.0815e-06 | -68 | -20 | -4.1158e-05 | -68 | -30 | -0.00011001 | -68 | -40 | -0.00019771 | -68 | -50 | -0.00027436 | -68
10 | -8.0162e-11 | -69 | 0 | 2.7548e-10 | -69 | -10 | -6.0812e-06 | -69 | -20 | -4.1137e-05 | -69 | -30 | -0.00011001 | -69 | -40 | -0.00019773 | -69 | -50 | -0.00027458 | -69
10 | -6.7964e-11 | -70 | 0 | -7.098e-11 | -70 | -10 | -6.0797e-06 | -70 | -20 | -4.1118e-05 | -70 | -30 | -0.00010997 | -70 | -40 | -0.00019778 | -70 | -50 | -0.00027475 | -70
10 | 6.4113e-11 | -71 | 0 | -7.495e-11 | -71 | -10 | -6.0778e-06 | -71 | -20 | -4.1104e-05 | -71 | -30 | -0.00010996 | -71 | -40 | -0.00019782 | -71 | -50 | -0.0002749 | -71
10 | -7.3635e-11 | -72 | 0 | 1.0604e-10 | -72 | -10 | -6.076e-06 | -72 | -20 | -4.1079e-05 | -72 | -30 | -0.00010994 | -72 | -40 | -0.00019785 | -72 | -50 | -0.00027508 | -72
10 | -7.2046e-11 | -73 | 0 | -9.4869e-11 | -73 | -10 | -6.0734e-06 | -73 | -20 | -4.107e-05 | -73 | -30 | -0.00010989 | -73 | -40 | -0.00019785 | -73 | -50 | -0.00027522 | -73
10 | 2.0004e-10 | -74 | 0 | -7.3687e-11 | -74 | -10 | -6.0731e-06 | -74 | -20 | -4.1054e-05 | -74 | -30 | -0.00010989 | -74 | -40 | -0.00019785 | -74 | -50 | -0.00027538 | -74
10 | -8.6554e-11 | -75 | 0 | 1.1713e-10 | -75 | -10 | -6.0709e-06 | -75 | -20 | -4.1042e-05 | -75 | -30 | -0.00010987 | -75 | -40 | -0.00019787 | -75 | -50 | -0.00027553 | -75
10 | -6.2199e-11 | -76 | 0 | -8.4757e-11 | -76 | -10 | -6.0707e-06 | -76 | -20 | -4.1032e-05 | -76 | -30 | -0.00010985 | -76 | -40 | -0.0001979 | -76 | -50 | -0.00027565 | -76
10 | 4.9059e-11 | -77 | 0 | -6.9816e-11 | -77 | -10 | -6.0708e-06 | -77 | -20 | -4.1029e-05 | -77 | -30 | -0.00010983 | -77 | -40 | -0.00019792 | -77 | -50 | -0.00027572 | -77
10 | -1.1726e-10 | -78 | 0 | 9.447e-11 | -78 | -10 | -6.0685e-06 | -78 | -20 | -4.1019e-05 | -78 | -30 | -0.00010982 | -78 | -40 | -0.00019794 | -78 | -50 | -0.00027584 | -78
10 | -6.9142e-11 | -79 | 0 | -1.0919e-10 | -79 | -10 | -6.0684e-06 | -79 | -20 | -4.1001e-05 | -79 | -30 | -0.00010977 | -79 | -40 | -0.000198 | -79 | -50 | -0.00027595 | -79
10 | 3.7225e-11 | -80 | 0 | -7.7896e-11 | -80 | -10 | -6.0695e-06 | -80 | -20 | -4.1001e-05 | -80 | -30 | -0.00010976 | -80 | -40 | -0.000198 | -80 | -50 | -0.00027606 | -80
10 | -1.2845e-12 | -80 | 0 | 2.5805e-12 | -80 | -10 | -6.0673e-06 | -80 | -20 | -4.0974e-05 | -80 | -30 | -0.00010972 | -80 | -40 | -0.00019797 | -80 | -50 | -0.00027599 | -80
10 | 1.1468e-10 | -79 | 0 | 9.4262e-11 | -79 | -10 | -6.0621e-06 | -79 | -20 | -4.0943e-05 | -79 | -30 | -0.00010967 | -79 | -40 | -0.00019785 | -79 | -50 | -0.00027579 | -79
10 | -6.6281e-11 | -78 | 0 | -6.8722e-11 | -78 | -10 | -6.0588e-06 | -78 | -20 | -4.0905e-05 | -78 | -30 | -0.0001096 | -78 | -40 | -0.00019766 | -78 | -50 | -0.00027557 | -78
10 | 7.8839e-11 | -77 | 0 | 1.6873e-11 | -77 | -10 | -6.0536e-06 | -77 | -20 | -4.0876e-05 | -77 | -30 | -0.00010951 | -77 | -40 | -0.00019754 | -77 | -50 | -0.00027539 | -77
10 | -1.6193e-10 | -76 | 0 | -1.6807e-10 | -76 | -10 | -6.0467e-06 | -76 | -20 | -4.0843e-05 | -76 | -30 | -0.00010944 | -76 | -40 | -0.00019738 | -76 | -50 | -0.00027511 | -76
10 | -6.7585e-11 | -75 | 0 | -6.1609e-11 | -75 | -10 | -6.0435e-06 | -75 | -20 | -4.0811e-05 | -75 | -30 | -0.00010936 | -75 | -40 | -0.00019727 | -75 | -50 | -0.0002749 | -75
10 | 1.5779e-10 | -74 | 0 | 2.3994e-10 | -74 | -10 | -6.0388e-06 | -74 | -20 | -4.0781e-05 | -74 | -30 | -0.00010929 | -74 | -40 | -0.00019712 | -74 | -50 | -0.00027469 | -74
10 | -1.6235e-10 | -73 | 0 | -1.6191e-10 | -73 | -10 | -6.0351e-06 | -73 | -20 | -4.0755e-05 | -73 | -30 | -0.00010919 | -73 | -40 | -0.00019694 | -73 | -50 | -0.00027443 | -73
10 | -5.2604e-11 | -72 | 0 | -6.2493e-11 | -72 | -10 | -6.03e-06 | -72 | -20 | -4.0713e-05 | -72 | -30 | -0.0001091 | -72 | -40 | -0.00019681 | -72 | -50 | -0.00027419 | -72
10 | 2.5768e-10 | -71 | 0 | 1.1504e-10 | -71 | -10 | -6.0238e-06 | -71 | -20 | -4.0701e-05 | -71 | -30 | -0.00010902 | -71 | -40 | -0.00019662 | -71 | -50 | -0.00027389 | -71
10 | -1.6299e-10 | -70 | 0 | -1.6516e-10 | -70 | -10 | -6.0194e-06 | -70 | -20 | -4.0668e-05 | -70 | -30 | -0.00010894 | -70 | -40 | -0.00019645 | -70 | -50 | -0.00027362 | -70
10 | -6.4934e-11 | -69 | 0 | -6.283e-11 | -69 | -10 | -6.0133e-06 | -69 | -20 | -4.0631e-05 | -69 | -30 | -0.00010886 | -69 | -40 | -0.00019632 | -69 | -50 | -0.00027334 | -69
10 | 1.341e-10 | -68 | 0 | 2.9519e-10 | -68 | -10 | -6.0085e-06 | -68 | -20 | -4.0602e-05 | -68 | -30 | -0.00010878 | -68 | -40 | -0.00019617 | -68 | -50 | -0.00027304 | -68
10 | -1.5725e-10 | -67 | 0 | -1.651e-10 | -67 | -10 | -6.0026e-06 | -67 | -20 | -4.0582e-05 | -67 | -30 | -0.0001087 | -67 | -40 | -0.00019601 | -67 | -50 | -0.00027275 | -67
10 | -5.6012e-11 | -66 | 0 | -5.9926e-11 | -66 | -10 | -5.9995e-06 | -66 | -20 | -4.0542e-05 | -66 | -30 | -0.00010864 | -66 | -40 | -0.00019586 | -66 | -50 | -0.00027248 | -66
10 | 3.4573e-10 | -65 | 0 | 2.7936e-10 | -65 | -10 | -5.9953e-06 | -65 | -20 | -4.0511e-05 | -65 | -30 | -0.00010854 | -65 | -40 | -0.00019564 | -65 | -50 | -0.00027218 | -65
10 | -1.517e-10 | -64 | 0 | -1.6199e-10 | -64 | -10 | -5.9912e-06 | -64 | -20 | -4.0476e-05 | -64 | -30 | -0.00010847 | -64 | -40 | -0.00019549 | -64 | -50 | -0.00027185 | -64
10 | -5.7233e-11 | -63 | 0 | -5.9968e-11 | -63 | -10 | -5.9874e-06 | -63 | -20 | -4.0437e-05 | -63 | -30 | -0.00010838 | -63 | -40 | -0.00019531 | -63 | -50 | -0.00027152 | -63
10 | 2.4777e-10 | -62 | 0 | 2.5479e-10 | -62 | -10 | -5.9812e-06 | -62 | -20 | -4.0421e-05 | -62 | -30 | -0.00010829 | -62 | -40 | -0.00019508 | -62 | -50 | -0.00027114 | -62
10 | -1.5299e-10 | -61 | 0 | -1.6061e-10 | -61 | -10 | -5.9785e-06 | -61 | -20 | -4.0383e-05 | -61 | -30 | -0.00010822 | -61 | -40 | -0.00019493 | -61 | -50 | -0.00027078 | -61
10 | -6.6617e-11 | -60 | 0 | -5.8706e-11 | -60 | -10 | -5.9743e-06 | -60 | -20 | -4.0357e-05 | -60 | -30 | -0.00010817 | -60 | -40 | -0.00019469 | -60 | -50 | -0.00027038 | -60
10 | 3.6286e-10 | -59 | 0 | 3.9407e-10 | -59 | -10 | -5.9681e-06 | -59 | -20 | -4.0317e-05 | -59 | -30 | -0.00010809 | -59 | -40 | -0.0001945 | -59 | -50 | -0.00026998 | -59
10 | -1.4923e-10 | -58 | 0 | -1.6254e-10 | -58 | -10 | -5.9622e-06 | -58 | -20 | -4.028e-05 | -58 | -30 | -0.000108 | -58 | -40 | -0.00019431 | -58 | -50 | -0.00026962 | -58
10 | -6.2746e-11 | -57 | 0 | -5.6391e-11 | -57 | -10 | -5.9591e-06 | -57 | -20 | -4.0261e-05 | -57 | -30 | -0.00010793 | -57 | -40 | -0.00019413 | -57 | -50 | -0.00026916 | -57
10 | 3.6761e-10 | -56 | 0 | 2.6495e-10 | -56 | -10 | -5.9565e-06 | -56 | -20 | -4.0219e-05 | -56 | -30 | -0.00010785 | -56 | -40 | -0.00019394 | -56 | -50 | -0.0002687 | -56
10 | -1.709e-10 | -55 | 0 | -1.5911e-10 | -55 | -10 | -5.9511e-06 | -55 | -20 | -4.0191e-05 | -55 | -30 | -0.00010775 | -55 | -40 | -0.00019372 | -55 | -50 | -0.00026825 | -55
10 | -5.2772e-11 | -54 | 0 | -6.7038e-11 | -54 | -10 | -5.9491e-06 | -54 | -20 | -4.0172e-05 | -54 | -30 | -0.00010769 | -54 | -40 | -0.00019348 | -54 | -50 | -0.00026773 | -54
10 | 3.0544e-10 | -53 | 0 | 4.3604e-10 | -53 | -10 | -5.9423e-06 | -53 | -20 | -4.0133e-05 | -53 | -30 | -0.00010761 | -53 | -40 | -0.00019322 | -53 | -50 | -0.00026714 | -53
10 | -1.5496e-10 | -52 | 0 | -1.5826e-10 | -52 | -10 | -5.9364e-06 | -52 | -20 | -4.0114e-05 | -52 | -30 | -0.00010751 | -52 | -40 | -0.00019298 | -52 | -50 | -0.00026661 | -52
10 | -5.2856e-11 | -51 | 0 | -5.3319e-11 | -51 | -10 | -5.9308e-06 | -51 | -20 | -4.0075e-05 | -51 | -30 | -0.00010741 | -51 | -40 | -0.00019269 | -51 | -50 | -0.000266 | -51
10 | 4.4068e-10 | -50 | 0 | 3.4702e-10 | -50 | -10 | -5.9289e-06 | -50 | -20 | -4.0049e-05 | -50 | -30 | -0.00010733 | -50 | -40 | -0.00019243 | -50 | -50 | -0.00026532 | -50
10 | -1.5562e-10 | -49 | 0 | -1.5481e-10 | -49 | -10 | -5.9232e-06 | -49 | -20 | -4.0024e-05 | -49 | -30 | -0.00010721 | -49 | -40 | -0.0001921 | -49 | -50 | -0.00026453 | -49
10 | -5.0289e-11 | -48 | 0 | -4.9405e-11 | -48 | -10 | -5.9195e-06 | -48 | -20 | -3.9995e-05 | -48 | -30 | -0.00010712 | -48 | -40 | -0.00019176 | -48 | -50 | -0.00026373 | -48
10 | 3.3857e-10 | -47 | 0 | 3.9326e-10 | -47 | -10 | -5.9159e-06 | -47 | -20 | -3.9976e-05 | -47 | -30 | -0.00010703 | -47 | -40 | -0.00019141 | -47 | -50 | -0.00026283 | -47
10 | -1.334e-10 | -46 | 0 | -1.414e-10 | -46 | -10 | -5.9097e-06 | -46 | -20 | -3.9946e-05 | -46 | -30 | -0.00010691 | -46 | -40 | -0.00019096 | -46 | -50 | -0.00026183 | -46
10 | -5.2856e-11 | -45 | 0 | -6.1525e-11 | -45 | -10 | -5.9063e-06 | -45 | -20 | -3.9911e-05 | -45 | -30 | -0.0001068 | -45 | -40 | -0.00019054 | -45 | -50 | -0.00026075 | -45
10 | 4.2975e-10 | -44 | 0 | 3.8546e-10 | -44 | -10 | -5.9014e-06 | -44 | -20 | -3.9883e-05 | -44 | -30 | -0.0001067 | -44 | -40 | -0.00019012 | -44 | -50 | -0.00025955 | -44
10 | -1.3816e-10 | -43 | 0 | -1.5474e-10 | -43 | -10 | -5.8958e-06 | -43 | -20 | -3.9855e-05 | -43 | -30 | -0.00010657 | -43 | -40 | -0.00018963 | -43 | -50 | -0.00025819 | -43
10 | -4.5576e-11 | -42 | 0 | -5.2982e-11 | -42 | -10 | -5.8917e-06 | -42 | -20 | -3.9824e-05 | -42 | -30 | -0.00010646 | -42 | -40 | -0.00018906 | -42 | -50 | -0.00025678 | -42
10 | 3.6599e-10 | -41 | 0 | 3.5042e-10 | -41 | -10 | -5.8882e-06 | -41 | -20 | -3.979e-05 | -41 | -30 | -0.00010628 | -41 | -40 | -0.00018836 | -41 | -50 | -0.00025515 | -41
10 | -1.4638e-10 | -40 | 0 | -1.4445e-10 | -40 | -10 | -5.8824e-06 | -40 | -20 | -3.9769e-05 | -40 | -30 | -0.00010616 | -40 | -40 | -0.00018765 | -40 | -50 | -0.00025342 | -40
10 | -4.8395e-11 | -39 | 0 | -6.1189e-11 | -39 | -10 | -5.8788e-06 | -39 | -20 | -3.973e-05 | -39 | -30 | -0.00010596 | -39 | -40 | -0.00018683 | -39 | -50 | -0.00025146 | -39
10 | 3.6899e-10 | -38 | 0 | 4.1021e-10 | -38 | -10 | -5.8729e-06 | -38 | -20 | -3.9692e-05 | -38 | -30 | -0.00010582 | -38 | -40 | -0.00018593 | -38 | -50 | -0.00024933 | -38
10 | -1.3933e-10 | -37 | 0 | -1.5435e-10 | -37 | -10 | -5.8685e-06 | -37 | -20 | -3.9671e-05 | -37 | -30 | -0.00010562 | -37 | -40 | -0.00018487 | -37 | -50 | -0.00024689 | -37
10 | -4.9995e-11 | -36 | 0 | -4.7933e-11 | -36 | -10 | -5.8652e-06 | -36 | -20 | -3.964e-05 | -36 | -30 | -0.0001054 | -36 | -40 | -0.00018369 | -36 | -50 | -0.00024427 | -36
10 | 3.7823e-10 | -35 | 0 | 3.4057e-10 | -35 | -10 | -5.8612e-06 | -35 | -20 | -3.9592e-05 | -35 | -30 | -0.00010513 | -35 | -40 | -0.0001824 | -35 | -50 | -0.00024138 | -35
10 | -1.5096e-10 | -34 | 0 | -1.399e-10 | -34 | -10 | -5.8572e-06 | -34 | -20 | -3.9551e-05 | -34 | -30 | -0.00010484 | -34 | -40 | -0.00018094 | -34 | -50 | -0.00023821 | -34
10 | -4.6291e-11 | -33 | 0 | -4.8311e-11 | -33 | -10 | -5.8502e-06 | -33 | -20 | -3.9515e-05 | -33 | -30 | -0.00010453 | -33 | -40 | -0.00017925 | -33 | -50 | -0.00023482 | -33
10 | 3.4314e-10 | -32 | 0 | 3.8444e-10 | -32 | -10 | -5.8459e-06 | -32 | -20 | -3.9464e-05 | -32 | -30 | -0.00010413 | -32 | -40 | -0.00017739 | -32 | -50 | -0.00023109 | -32
10 | -1.3996e-10 | -31 | 0 | -1.3727e-10 | -31 | -10 | -5.8413e-06 | -31 | -20 | -3.9422e-05 | -31 | -30 | -0.00010369 | -31 | -40 | -0.0001753 | -31 | -50 | -0.00022708 | -31
10 | -5.0878e-11 | -30 | 0 | -5.0457e-11 | -30 | -10 | -5.8379e-06 | -30 | -20 | -3.9383e-05 | -30 | -30 | -0.00010313 | -30 | -40 | -0.00017294 | -30 | -50 | -0.00022277 | -30
10 | 3.6726e-10 | -29 | 0 | 3.1744e-10 | -29 | -10 | -5.8343e-06 | -29 | -20 | -3.9316e-05 | -29 | -30 | -0.0001025 | -29 | -40 | -0.00017029 | -29 | -50 | -0.00021812 | -29
10 | -1.3456e-10 | -28 | 0 | -1.3209e-10 | -28 | -10 | -5.8298e-06 | -28 | -20 | -3.9253e-05 | -28 | -30 | -0.00010176 | -28 | -40 | -0.00016743 | -28 | -50 | -0.00021317 | -28
10 | -5.1636e-11 | -27 | 0 | -3.9642e-11 | -27 | -10 | -5.8233e-06 | -27 | -20 | -3.9192e-05 | -27 | -30 | -0.00010089 | -27 | -40 | -0.00016429 | -27 | -50 | -0.00020794 | -27
10 | -2.8511e-12 | -26 | 0 | 3.333e-10 | -26 | -10 | -5.8202e-06 | -26 | -20 | -3.9116e-05 | -26 | -30 | -9.9886e-05 | -26 | -40 | -0.00016086 | -26 | -50 | -0.00020236 | -26
10 | 1.3952e-10 | -25 | 0 | -1.254e-10 | -25 | -10 | -5.8144e-06 | -25 | -20 | -3.903e-05 | -25 | -30 | -9.8705e-05 | -25 | -40 | -0.00015713 | -25 | -50 | -0.00019649 | -25
10 | -1.1836e-10 | -24 | 0 | -4.6249e-11 | -24 | -10 | -5.8086e-06 | -24 | -20 | -3.8908e-05 | -24 | -30 | -9.732e-05 | -24 | -40 | -0.00015312 | -24 | -50 | -0.00019034 | -24
10 | -5.1762e-11 | -23 | 0 | -3.8592e-12 | -23 | -10 | -5.8027e-06 | -23 | -20 | -3.8787e-05 | -23 | -30 | -9.5768e-05 | -23 | -40 | -0.00014882 | -23 | -50 | -0.00018387 | -23
10 | -2.6253e-12 | -22 | 0 | 1.4232e-10 | -22 | -10 | -5.796e-06 | -22 | -20 | -3.8616e-05 | -22 | -30 | -9.3939e-05 | -22 | -40 | -0.00014419 | -22 | -50 | -0.0001771 | -22
10 | 6.2065e-11 | -21 | 0 | -1.3619e-10 | -21 | -10 | -5.7883e-06 | -21 | -20 | -3.8417e-05 | -21 | -30 | -9.1861e-05 | -21 | -40 | -0.00013926 | -21 | -50 | -0.00017005 | -21
10 | -1.2032e-10 | -20 | 0 | -6.0179e-11 | -20 | -10 | -5.7823e-06 | -20 | -20 | -3.8165e-05 | -20 | -30 | -8.9538e-05 | -20 | -40 | -0.00013401 | -20 | -50 | -0.00016274 | -20
10 | -5.2267e-11 | -19 | 0 | -3.3939e-12 | -19 | -10 | -5.7755e-06 | -19 | -20 | -3.7846e-05 | -19 | -30 | -8.6932e-05 | -19 | -40 | -0.0001285 | -19 | -50 | -0.00015519 | -19
10 | 2.8048e-10 | -18 | 0 | 9.8798e-11 | -18 | -10 | -5.7668e-06 | -18 | -20 | -3.7452e-05 | -18 | -30 | -8.4067e-05 | -18 | -40 | -0.0001227 | -18 | -50 | -0.00014739 | -18
10 | -1.1956e-10 | -17 | 0 | -1.3761e-10 | -17 | -10 | -5.7579e-06 | -17 | -20 | -3.6944e-05 | -17 | -30 | -8.0897e-05 | -17 | -40 | -0.00011664 | -17 | -50 | -0.0001394 | -17
10 | -4.0484e-11 | -16 | 0 | -4.8985e-11 | -16 | -10 | -5.7472e-06 | -16 | -20 | -3.6296e-05 | -16 | -30 | -7.7441e-05 | -16 | -40 | -0.00011029 | -16 | -50 | -0.00013114 | -16
10 | -2.2184e-12 | -15 | 0 | -2.9735e-12 | -15 | -10 | -5.736e-06 | -15 | -20 | -3.548e-05 | -15 | -30 | -7.3717e-05 | -15 | -40 | -0.00010369 | -15 | -50 | -0.0001227 | -15
10 | -7.9148e-11 | -14 | 0 | -5.815e-11 | -14 | -10 | -5.7211e-06 | -14 | -20 | -3.4469e-05 | -14 | -30 | -6.9695e-05 | -14 | -40 | -9.6857e-05 | -14 | -50 | -0.00011406 | -14
10 | -1.0454e-10 | -13 | 0 | -1.3059e-10 | -13 | -10 | -5.7021e-06 | -13 | -20 | -3.3249e-05 | -13 | -30 | -6.5383e-05 | -13 | -40 | -8.9802e-05 | -13 | -50 | -0.00010528 | -13
10 | -5.0289e-11 | -12 | 0 | -4.4987e-11 | -12 | -10 | -5.6773e-06 | -12 | -20 | -3.179e-05 | -12 | -30 | -6.0786e-05 | -12 | -40 | -8.2574e-05 | -12 | -50 | -9.6336e-05 | -12
10 | -1.9546e-12 | -11 | 0 | -2.5434e-12 | -11 | -10 | -5.6449e-06 | -11 | -20 | -3.0077e-05 | -11 | -30 | -5.5938e-05 | -11 | -40 | -7.5131e-05 | -11 | -50 | -8.7287e-05 | -11
10 | -2.1902e-10 | -10 | 0 | -2.0642e-10 | -10 | -10 | -5.5962e-06 | -10 | -20 | -2.8112e-05 | -10 | -30 | -5.0861e-05 | -10 | -40 | -6.7528e-05 | -10 | -50 | -7.8192e-05 | -10
10 | -1.0199e-10 | -9 | 0 | -1.1357e-10 | -9 | -10 | -5.5229e-06 | -9 | -20 | -2.5885e-05 | -9 | -30 | -4.5559e-05 | -9 | -40 | -5.9842e-05 | -9 | -50 | -6.9037e-05 | -9
10 | -4.343e-11 | -8 | 0 | -4.4271e-11 | -8 | -10 | -5.4027e-06 | -8 | -20 | -2.3382e-05 | -8 | -30 | -4.0035e-05 | -8 | -40 | -5.2076e-05 | -8 | -50 | -5.9845e-05 | -8
10 | -1.8074e-12 | -7 | 0 | -2.1737e-12 | -7 | -10 | -5.202e-06 | -7 | -20 | -2.0625e-05 | -7 | -30 | -3.4196e-05 | -7 | -40 | -4.4242e-05 | -7 | -50 | -5.072e-05 | -7
10 | -3.3636e-10 | -6 | 0 | -3.2023e-10 | -6 | -10 | -4.8816e-06 | -6 | -20 | -1.7627e-05 | -6 | -30 | -2.8472e-05 | -6 | -40 | -3.6316e-05 | -6 | -50 | -4.172e-05 | -6
10 | -9.08e-11 | -5 | 0 | -9.6738e-11 | -5 | -10 | -4.4022e-06 | -5 | -20 | -1.442e-05 | -5 | -30 | -2.2686e-05 | -5 | -40 | -2.8703e-05 | -5 | -50 | -3.2781e-05 | -5
10 | -4.7638e-11 | -4 | 0 | -4.4019e-11 | -4 | -10 | -3.7226e-06 | -4 | -20 | -1.1077e-05 | -4 | -30 | -1.6977e-05 | -4 | -40 | -2.13e-05 | -4 | -50 | -2.4308e-05 | -4
10 | -1.7115e-12 | -3 | 0 | -2.2021e-12 | -3 | -10 | -2.8698e-06 | -3 | -20 | -7.6872e-06 | -3 | -30 | -1.1469e-05 | -3 | -40 | -1.4272e-05 | -3 | -50 | -1.6306e-05 | -3
10 | 2.114e-10 | -2 | 0 | 2.2798e-10 | -2 | -10 | -1.8492e-06 | -2 | -20 | -4.4093e-06 | -2 | -30 | -6.3878e-06 | -2 | -40 | -7.8979e-06 | -2 | -50 | -9.0159e-06 | -2
10 | -8.2376e-11 | -1 | 0 | -7.6118e-11 | -1 | -10 | -7.6719e-07 | -1 | -20 | -1.5752e-06 | -1 | -30 | -2.1757e-06 | -1 | -40 | -2.6151e-06 | -1 | -50 | -2.922e-06 | -1
10 | -4.5113e-11 | 0 | 0 | -4.4608e-11 | 0 | -10 | 1.0147e-08 | 0 | -20 | 5.0522e-08 | 0 | -30 | 1.1959e-07 | 0 | -40 | 2.1395e-07 | 0 | -50 | 3.271e-07 | 0
10 | 6.1423e-13 | 1 | 0 | 1.6573e-09 | 1 | -10 | 4.1401e-07 | 1 | -20 | 6.3707e-07 | 1 | -30 | 7.9725e-07 | 1 | -40 | 9.7777e-07 | 1 | -50 | 1.1682e-06 | 1
10 | 1.3084e-11 | 2 | 0 | 1.967e-08 | 2 | -10 | 1.3111e-06 | 2 | -20 | 2.4467e-06 | 2 | -30 | 3.0314e-06 | 2 | -40 | 3.503e-06 | 2 | -50 | 3.9043e-06 | 2
10 | -4.9658e-11 | 3 | 0 | 7.7005e-08 | 3 | -10 | 2.7915e-06 | 3 | -20 | 4.6344e-06 | 3 | -30 | 5.7349e-06 | 3 | -40 | 6.5375e-06 | 3 | -50 | 7.1479e-06 | 3
10 | 7.5086e-13 | 4 | 0 | 2.1094e-07 | 4 | -10 | 4.6838e-06 | 4 | -20 | 8.1743e-06 | 4 | -30 | 1.0321e-05 | 4 | -40 | 1.1777e-05 | 4 | -50 | 1.2793e-05 | 4
10 | 3.0174e-12 | 5 | 0 | 4.5252e-07 | 5 | -10 | 6.4525e-06 | 5 | -20 | 1.2389e-05 | 5 | -30 | 1.5843e-05 | 5 | -40 | 1.8142e-05 | 5 | -50 | 1.9661e-05 | 5
10 | -3.9221e-11 | 6 | 0 | 8.02e-07 | 6 | -10 | 8.9923e-06 | 6 | -20 | 1.7136e-05 | 6 | -30 | 2.208e-05 | 6 | -40 | 2.5342e-05 | 6 | -50 | 2.7416e-05 | 6
10 | -2.9304e-12 | 7 | 0 | 1.3497e-06 | 7 | -10 | 1.1876e-05 | 7 | -20 | 2.2368e-05 | 7 | -30 | 2.8926e-05 | 7 | -40 | 3.3247e-05 | 7 | -50 | 3.5958e-05 | 7
10 | -1.5534e-10 | 8 | 0 | 2.0957e-06 | 8 | -10 | 1.5096e-05 | 8 | -20 | 2.8e-05 | 8 | -30 | 3.6292e-05 | 8 | -40 | 4.1727e-05 | 8 | -50 | 4.5103e-05 | 8
10 | -3.3835e-11 | 9 | 0 | 3.0651e-06 | 9 | -10 | 1.8654e-05 | 9 | -20 | 3.4036e-05 | 9 | -30 | 4.4126e-05 | 9 | -40 | 4.6908e-05 | 9 | -50 | 5.0591e-05 | 9
10 | -2.4976e-10 | 10 | 0 | 4.2835e-06 | 10 | -10 | 2.2552e-05 | 10 | -20 | 4.0471e-05 | 10 | -30 | 4.8807e-05 | 10 | -40 | 5.6537e-05 | 10 | -50 | 6.1008e-05 | 10

## Settings
==================================
Latest Run
==================================
Test Name | vds-id#1@1
Mode | Sweeping
Speed | Normal
Sweep Delay | 0
Hold Time | 0
Site Coordinate | 0,0
Last Executed | 04/14/2016 16:05:59
KTEI Version | V9.1
Execution Time | 00:00:05:06
Interlock | High Voltage Enabled
Device Terminal | Source | Gate | Drain
Instrument | GNDU | SMU1 | SMU2
Name | N/A | GateV | DrainV
Forcing Function | Common | Voltage Step | Voltage Sweep
Master/Slave | N/A | Master | Master
Start/Level | 0 | 10 | 10
Stop | N/A | -50 | -80
Step | N/A | -10 | -1
Number of Points | N/A | 7 | 182
Compliance | N/A | 0.01 | 0.01
Measure I | N/A | No | Measured
Measure V | N/A | Programmed | Programmed
Range I | N/A | Limited Auto=1uA | Auto
Range V | N/A | Best Fixed | Best Fixed
Range C | N/A | N/A | N/A
Dual Sweep Mode | N/A | N/A | Enabled
Pulse Mode | N/A | N/A | Disabled
Hold | N/A | N/A | N/A
Frequency | N/A | N/A | N/A
Frequency 2 | N/A | N/A | N/A
Number of Pts. | N/A | N/A | N/A
AC Voltage | N/A | N/A | N/A
Over Voltage Setting | N/A | OFF | OFF

## Processed Data
Drain V (V) | Drain I - Vg 10V | Drain I - Vg 0V | Drain I - Vg -10V | Drain I - Vg -20V | Drain I - Vg -30V | Drain I - Vg -40V | Drain I - Vg -50V
10 | -5.8773e-10 | 4.5689e-06 | 2.4121e-05 | 4.5795e-05 | 5.4243e-05 | 6.7325e-05 | 7.4503e-05
9 | -1.0109e-10 | 3.2248e-06 | 1.9532e-05 | 3.6876e-05 | 4.4184e-05 | 5.3949e-05 | 5.9582e-05
8 | -2.1967e-10 | 2.1826e-06 | 1.5502e-05 | 2.9318e-05 | 3.4636e-05 | 4.2451e-05 | 4.6746e-05
7 | -3.0985e-10 | 1.396e-06 | 1.1966e-05 | 2.2628e-05 | 2.6477e-05 | 3.1699e-05 | 3.4844e-05
6 | 1.6926e-11 | 8.2804e-07 | 8.8912e-06 | 1.6734e-05 | 1.9256e-05 | 2.2939e-05 | 2.5154e-05
5 | -1.4902e-10 | 4.4316e-07 | 6.255e-06 | 1.163e-05 | 1.3064e-05 | 1.5468e-05 | 1.6957e-05
4 | -6.2366e-11 | 2.0747e-07 | 4.0397e-06 | 7.3199e-06 | 7.954e-06 | 9.3783e-06 | 1.0321e-05
3 | 4.611e-11 | 7.3618e-08 | 2.2613e-06 | 3.8409e-06 | 4.0972e-06 | 4.8425e-06 | 5.3758e-06
2 | -1.0083e-10 | 1.8139e-08 | 9.6817e-07 | 1.5439e-06 | 1.6317e-06 | 1.9535e-06 | 2.2296e-06
1 | -4.0462e-11 | 1.0816e-09 | 2.3815e-07 | 3.7422e-07 | 4.082e-07 | 5.5029e-07 | 7.0638e-07
0 | 8.4048e-11 | -1.8633e-10 | 7.6112e-09 | 4.4679e-08 | 1.0611e-07 | 1.9971e-07 | 3.1209e-07
-1 | -7.9789e-11 | 4.0905e-12 | -7.8428e-07 | -1.5893e-06 | -2.0437e-06 | -2.5018e-06 | -2.7694e-06
-2 | -1.7037e-11 | -1.5912e-10 | -1.9518e-06 | -4.7885e-06 | -6.8552e-06 | -8.6849e-06 | -9.9705e-06
-3 | -2.0069e-11 | -2.9847e-11 | -3.0449e-06 | -8.3975e-06 | -1.2478e-05 | -1.5929e-05 | -1.8351e-05
-4 | -6.0305e-11 | -2.0549e-11 | -3.962e-06 | -1.205e-05 | -1.8466e-05 | -2.3712e-05 | -2.7328e-05
-5 | -1.0839e-11 | -6.5986e-11 | -4.6775e-06 | -1.5606e-05 | -2.4569e-05 | -3.1739e-05 | -3.6616e-05
-6 | -3.3961e-12 | -1.5065e-11 | -5.18e-06 | -1.8972e-05 | -3.066e-05 | -3.9846e-05 | -4.6056e-05
-7 | -6.1862e-11 | 5.5045e-12 | -5.5361e-06 | -2.2108e-05 | -3.6635e-05 | -4.7962e-05 | -5.5357e-05
-8 | -8.6091e-12 | -6.586e-11 | -5.7641e-06 | -2.4985e-05 | -4.246e-05 | -5.5925e-05 | -6.4725e-05
-9 | 1.4637e-11 | -1.0675e-11 | -5.9048e-06 | -2.7594e-05 | -4.8075e-05 | -6.3776e-05 | -7.4024e-05
-10 | -5.959e-11 | 1.8424e-11 | -5.9886e-06 | -2.9921e-05 | -5.3458e-05 | -7.1484e-05 | -8.3238e-05
-11 | -7.2728e-12 | -5.8622e-11 | -6.0422e-06 | -3.198e-05 | -5.8569e-05 | -7.9061e-05 | -9.2333e-05
-12 | 3.7685e-11 | -8.5426e-12 | -6.0776e-06 | -3.3778e-05 | -6.3428e-05 | -8.6458e-05 | -0.00010132
-13 | -5.9758e-11 | 4.9351e-11 | -6.0997e-06 | -3.5322e-05 | -6.8039e-05 | -9.3648e-05 | -0.00011013
-14 | -6.4539e-12 | -5.2225e-11 | -6.1141e-06 | -3.6629e-05 | -7.2386e-05 | -0.00010063 | -0.0001188
-15 | 5.6757e-11 | -7.3622e-12 | -6.1253e-06 | -3.7714e-05 | -7.6448e-05 | -0.00010739 | -0.00012728
-16 | -5.2099e-11 | 7.0161e-11 | -6.1326e-06 | -3.8593e-05 | -8.0216e-05 | -0.0001139 | -0.00013557
-17 | -5.9721e-12 | -5.757e-11 | -6.1391e-06 | -3.9299e-05 | -8.3729e-05 | -0.00012017 | -0.0001436
-18 | 7.4163e-11 | -6.5793e-12 | -6.1437e-06 | -3.9856e-05 | -8.6938e-05 | -0.00012614 | -0.00015144
-19 | -6.7543e-11 | 8.7238e-11 | -6.1444e-06 | -4.0298e-05 | -8.9862e-05 | -0.00013189 | -0.00015908
-20 | -5.3846e-12 | -5.6728e-11 | -6.1491e-06 | -4.063e-05 | -9.2545e-05 | -0.00013735 | -0.00016646
-21 | 9.6896e-11 | 3.0503e-10 | -6.1481e-06 | -4.0895e-05 | -9.4957e-05 | -0.00014252 | -0.00017355
-22 | -5.8706e-11 | 3.5497e-11 | -6.1482e-06 | -4.1095e-05 | -9.7115e-05 | -0.00014744 | -0.00018043
-23 | -5.0244e-12 | -5.7022e-11 | -6.1458e-06 | -4.1255e-05 | -9.903e-05 | -0.00015207 | -0.00018702
-24 | 1.0878e-10 | -6.4936e-12 | -6.1471e-06 | -4.1364e-05 | -0.00010072 | -0.00015638 | -0.00019336
-25 | -5.7948e-11 | 1.3248e-10 | -6.1457e-06 | -4.1465e-05 | -0.00010218 | -0.00016042 | -0.0001994
-26 | 3.2599e-10 | -4.385e-11 | -6.1425e-06 | -4.1527e-05 | -0.00010345 | -0.00016414 | -0.00020513
-27 | 5.1299e-12 | 3.5393e-10 | -6.1433e-06 | -4.1577e-05 | -0.00010454 | -0.00016758 | -0.00021054
-28 | -5.1804e-11 | 1.4687e-11 | -6.1394e-06 | -4.1611e-05 | -0.00010547 | -0.00017077 | -0.0002157
-29 | 3.2601e-10 | -5.6349e-11 | -6.1388e-06 | -4.1633e-05 | -0.00010629 | -0.00017368 | -0.00022059
-30 | 2.2775e-11 | 3.2257e-10 | -6.1355e-06 | -4.1643e-05 | -0.00010696 | -0.00017629 | -0.00022513
-31 | -7.6591e-11 | 1.9358e-12 | -6.1342e-06 | -4.1646e-05 | -0.00010753 | -0.00017872 | -0.00022941
-32 | 3.8598e-10 | -5.4455e-11 | -6.1317e-06 | -4.1647e-05 | -0.00010797 | -0.00018089 | -0.00023335
-33 | 6.8259e-12 | 3.5734e-10 | -6.129e-06 | -4.1641e-05 | -0.00010839 | -0.00018283 | -0.00023707
-34 | -5.4497e-11 | 2.4522e-11 | -6.1283e-06 | -4.1639e-05 | -0.00010874 | -0.0001845 | -0.00024047
-35 | 3.4332e-10 | -6.0684e-11 | -6.1282e-06 | -4.1635e-05 | -0.00010901 | -0.00018609 | -0.00024361
-36 | 4.646e-12 | 3.7647e-10 | -6.1264e-06 | -4.1636e-05 | -0.00010926 | -0.00018747 | -0.00024652
-37 | -5.9758e-11 | -7.7854e-12 | -6.1239e-06 | -4.1623e-05 | -0.00010945 | -0.00018868 | -0.0002492
-38 | 3.813e-10 | -5.677e-11 | -6.1205e-06 | -4.1615e-05 | -0.00010959 | -0.00018973 | -0.00025161
-39 | 1.1708e-11 | 3.3754e-10 | -6.1196e-06 | -4.1602e-05 | -0.00010973 | -0.0001907 | -0.00025379
-40 | -5.8706e-11 | 9.7423e-12 | -6.1205e-06 | -4.158e-05 | -0.00010983 | -0.00019154 | -0.00025578
-41 | 3.829e-10 | -5.5129e-11 | -6.1194e-06 | -4.1561e-05 | -0.00010991 | -0.00019227 | -0.00025759
-42 | -2.3015e-11 | 4.3166e-10 | -6.1153e-06 | -4.1546e-05 | -0.00011 | -0.00019288 | -0.00025921
-43 | -4.4271e-11 | -2.3516e-11 | -6.1139e-06 | -4.1534e-05 | -0.00011006 | -0.00019343 | -0.00026074
-44 | 3.3159e-10 | -5.4245e-11 | -6.1124e-06 | -4.1513e-05 | -0.00011009 | -0.00019396 | -0.00026207
-45 | -7.6086e-12 | 3.3459e-10 | -6.1101e-06 | -4.1509e-05 | -0.00011016 | -0.00019441 | -0.00026326
-46 | -6.7796e-11 | -2.4109e-11 | -6.1102e-06 | -4.149e-05 | -0.00011018 | -0.00019478 | -0.0002644
-47 | 4.3605e-10 | -5.1846e-11 | -6.1094e-06 | -4.1469e-05 | -0.00011018 | -0.00019512 | -0.00026541
-48 | -3.8876e-11 | 4.2249e-10 | -6.105e-06 | -4.145e-05 | -0.00011021 | -0.0001954 | -0.00026626
-49 | -6.5776e-11 | -2.8515e-11 | -6.102e-06 | -4.1438e-05 | -0.00011022 | -0.00019567 | -0.00026707
-50 | 3.0809e-10 | -6.102e-11 | -6.1017e-06 | -4.1415e-05 | -0.00011022 | -0.00019592 | -0.0002678
-51 | -1.7978e-11 | 3.4304e-10 | -6.1006e-06 | -4.1412e-05 | -0.00011018 | -0.00019617 | -0.00026848
-52 | -6.5187e-11 | -4.1254e-11 | -6.0987e-06 | -4.1389e-05 | -0.0001102 | -0.00019634 | -0.00026907
-53 | 4.1447e-10 | -5.8327e-11 | -6.0984e-06 | -4.1369e-05 | -0.00011022 | -0.0001965 | -0.00026963
-54 | -3.5888e-11 | 3.3658e-10 | -6.0967e-06 | -4.1345e-05 | -0.00011022 | -0.00019667 | -0.0002702
-55 | -6.5271e-11 | -2.4833e-11 | -6.0946e-06 | -4.1338e-05 | -0.00011023 | -0.0001968 | -0.00027064
-56 | 3.1543e-10 | -6.1189e-11 | -6.0947e-06 | -4.1327e-05 | -0.00011022 | -0.00019691 | -0.00027107
-57 | -5.3264e-11 | 3.6183e-10 | -6.0924e-06 | -4.1295e-05 | -0.0001102 | -0.00019702 | -0.00027148
-58 | -6.4135e-11 | -6.0434e-11 | -6.0919e-06 | -4.1289e-05 | -0.00011018 | -0.00019711 | -0.00027184
-59 | 3.0181e-10 | -6.3125e-11 | -6.0894e-06 | -4.1287e-05 | -0.00011016 | -0.0001972 | -0.00027222
-60 | -4.3164e-11 | 2.0854e-10 | -6.0888e-06 | -4.1275e-05 | -0.00011016 | -0.0001973 | -0.00027254
-61 | -6.4008e-11 | -4.0926e-11 | -6.0862e-06 | -4.1257e-05 | -0.00011013 | -0.00019737 | -0.00027283
-62 | 3.2721e-10 | -5.6181e-11 | -6.0838e-06 | -4.1236e-05 | -0.00011011 | -0.00019743 | -0.00027308
-63 | -6.7933e-11 | 3.4678e-10 | -6.0846e-06 | -4.122e-05 | -0.0001101 | -0.00019752 | -0.0002733
-64 | -6.9732e-11 | -7.6505e-11 | -6.0827e-06 | -4.1207e-05 | -0.00011008 | -0.00019753 | -0.00027355
-65 | 1.5476e-10 | -6.4092e-11 | -6.0821e-06 | -4.1193e-05 | -0.00011009 | -0.0001976 | -0.00027382
-66 | -5.6727e-11 | 1.4416e-10 | -6.0809e-06 | -4.118e-05 | -0.00011006 | -0.00019764 | -0.00027402
-67 | -7.1541e-11 | -6.5619e-11 | -6.0813e-06 | -4.1167e-05 | -0.00011004 | -0.00019767 | -0.0002742
-68 | 2.9495e-10 | -7.7896e-11 | -6.0815e-06 | -4.1158e-05 | -0.00011001 | -0.00019771 | -0.00027436
-69 | -8.0162e-11 | 2.7548e-10 | -6.0812e-06 | -4.1137e-05 | -0.00011001 | -0.00019773 | -0.00027458
-70 | -6.7964e-11 | -7.098e-11 | -6.0797e-06 | -4.1118e-05 | -0.00010997 | -0.00019778 | -0.00027475
-71 | 6.4113e-11 | -7.495e-11 | -6.0778e-06 | -4.1104e-05 | -0.00010996 | -0.00019782 | -0.0002749
-72 | -7.3635e-11 | 1.0604e-10 | -6.076e-06 | -4.1079e-05 | -0.00010994 | -0.00019785 | -0.00027508
-73 | -7.2046e-11 | -9.4869e-11 | -6.0734e-06 | -4.107e-05 | -0.00010989 | -0.00019785 | -0.00027522
-74 | 2.0004e-10 | -7.3687e-11 | -6.0731e-06 | -4.1054e-05 | -0.00010989 | -0.00019785 | -0.00027538
-75 | -8.6554e-11 | 1.1713e-10 | -6.0709e-06 | -4.1042e-05 | -0.00010987 | -0.00019787 | -0.00027553
-76 | -6.2199e-11 | -8.4757e-11 | -6.0707e-06 | -4.1032e-05 | -0.00010985 | -0.0001979 | -0.00027565
-77 | 4.9059e-11 | -6.9816e-11 | -6.0708e-06 | -4.1029e-05 | -0.00010983 | -0.00019792 | -0.00027572
-78 | -1.1726e-10 | 9.447e-11 | -6.0685e-06 | -4.1019e-05 | -0.00010982 | -0.00019794 | -0.00027584
-79 | -6.9142e-11 | -1.0919e-10 | -6.0684e-06 | -4.1001e-05 | -0.00010977 | -0.000198 | -0.00027595
-80 | 3.7225e-11 | -7.7896e-11 | -6.0695e-06 | -4.1001e-05 | -0.00010976 | -0.000198 | -0.00027606
-80 | -1.2845e-12 | 2.5805e-12 | -6.0673e-06 | -4.0974e-05 | -0.00010972 | -0.00019797 | -0.00027599
-79 | 1.1468e-10 | 9.4262e-11 | -6.0621e-06 | -4.0943e-05 | -0.00010967 | -0.00019785 | -0.00027579
-78 | -6.6281e-11 | -6.8722e-11 | -6.0588e-06 | -4.0905e-05 | -0.0001096 | -0.00019766 | -0.00027557
-77 | 7.8839e-11 | 1.6873e-11 | -6.0536e-06 | -4.0876e-05 | -0.00010951 | -0.00019754 | -0.00027539
-76 | -1.6193e-10 | -1.6807e-10 | -6.0467e-06 | -4.0843e-05 | -0.00010944 | -0.00019738 | -0.00027511
-75 | -6.7585e-11 | -6.1609e-11 | -6.0435e-06 | -4.0811e-05 | -0.00010936 | -0.00019727 | -0.0002749
-74 | 1.5779e-10 | 2.3994e-10 | -6.0388e-06 | -4.0781e-05 | -0.00010929 | -0.00019712 | -0.00027469
-73 | -1.6235e-10 | -1.6191e-10 | -6.0351e-06 | -4.0755e-05 | -0.00010919 | -0.00019694 | -0.00027443
-72 | -5.2604e-11 | -6.2493e-11 | -6.03e-06 | -4.0713e-05 | -0.0001091 | -0.00019681 | -0.00027419
-71 | 2.5768e-10 | 1.1504e-10 | -6.0238e-06 | -4.0701e-05 | -0.00010902 | -0.00019662 | -0.00027389
-70 | -1.6299e-10 | -1.6516e-10 | -6.0194e-06 | -4.0668e-05 | -0.00010894 | -0.00019645 | -0.00027362
-69 | -6.4934e-11 | -6.283e-11 | -6.0133e-06 | -4.0631e-05 | -0.00010886 | -0.00019632 | -0.00027334
-68 | 1.341e-10 | 2.9519e-10 | -6.0085e-06 | -4.0602e-05 | -0.00010878 | -0.00019617 | -0.00027304
-67 | -1.5725e-10 | -1.651e-10 | -6.0026e-06 | -4.0582e-05 | -0.0001087 | -0.00019601 | -0.00027275
-66 | -5.6012e-11 | -5.9926e-11 | -5.9995e-06 | -4.0542e-05 | -0.00010864 | -0.00019586 | -0.00027248
-65 | 3.4573e-10 | 2.7936e-10 | -5.9953e-06 | -4.0511e-05 | -0.00010854 | -0.00019564 | -0.00027218
-64 | -1.517e-10 | -1.6199e-10 | -5.9912e-06 | -4.0476e-05 | -0.00010847 | -0.00019549 | -0.00027185
-63 | -5.7233e-11 | -5.9968e-11 | -5.9874e-06 | -4.0437e-05 | -0.00010838 | -0.00019531 | -0.00027152
-62 | 2.4777e-10 | 2.5479e-10 | -5.9812e-06 | -4.0421e-05 | -0.00010829 | -0.00019508 | -0.00027114
-61 | -1.5299e-10 | -1.6061e-10 | -5.9785e-06 | -4.0383e-05 | -0.00010822 | -0.00019493 | -0.00027078
-60 | -6.6617e-11 | -5.8706e-11 | -5.9743e-06 | -4.0357e-05 | -0.00010817 | -0.00019469 | -0.00027038
-59 | 3.6286e-10 | 3.9407e-10 | -5.9681e-06 | -4.0317e-05 | -0.00010809 | -0.0001945 | -0.00026998
-58 | -1.4923e-10 | -1.6254e-10 | -5.9622e-06 | -4.028e-05 | -0.000108 | -0.00019431 | -0.00026962
-57 | -6.2746e-11 | -5.6391e-11 | -5.9591e-06 | -4.0261e-05 | -0.00010793 | -0.00019413 | -0.00026916
-56 | 3.6761e-10 | 2.6495e-10 | -5.9565e-06 | -4.0219e-05 | -0.00010785 | -0.00019394 | -0.0002687
-55 | -1.709e-10 | -1.5911e-10 | -5.9511e-06 | -4.0191e-05 | -0.00010775 | -0.00019372 | -0.00026825
-54 | -5.2772e-11 | -6.7038e-11 | -5.9491e-06 | -4.0172e-05 | -0.00010769 | -0.00019348 | -0.00026773
-53 | 3.0544e-10 | 4.3604e-10 | -5.9423e-06 | -4.0133e-05 | -0.00010761 | -0.00019322 | -0.00026714
-52 | -1.5496e-10 | -1.5826e-10 | -5.9364e-06 | -4.0114e-05 | -0.00010751 | -0.00019298 | -0.00026661
-51 | -5.2856e-11 | -5.3319e-11 | -5.9308e-06 | -4.0075e-05 | -0.00010741 | -0.00019269 | -0.000266
-50 | 4.4068e-10 | 3.4702e-10 | -5.9289e-06 | -4.0049e-05 | -0.00010733 | -0.00019243 | -0.00026532
-49 | -1.5562e-10 | -1.5481e-10 | -5.9232e-06 | -4.0024e-05 | -0.00010721 | -0.0001921 | -0.00026453
-48 | -5.0289e-11 | -4.9405e-11 | -5.9195e-06 | -3.9995e-05 | -0.00010712 | -0.00019176 | -0.00026373
-47 | 3.3857e-10 | 3.9326e-10 | -5.9159e-06 | -3.9976e-05 | -0.00010703 | -0.00019141 | -0.00026283
-46 | -1.334e-10 | -1.414e-10 | -5.9097e-06 | -3.9946e-05 | -0.00010691 | -0.00019096 | -0.00026183
-45 | -5.2856e-11 | -6.1525e-11 | -5.9063e-06 | -3.9911e-05 | -0.0001068 | -0.00019054 | -0.00026075
-44 | 4.2975e-10 | 3.8546e-10 | -5.9014e-06 | -3.9883e-05 | -0.0001067 | -0.00019012 | -0.00025955
-43 | -1.3816e-10 | -1.5474e-10 | -5.8958e-06 | -3.9855e-05 | -0.00010657 | -0.00018963 | -0.00025819
-42 | -4.5576e-11 | -5.2982e-11 | -5.8917e-06 | -3.9824e-05 | -0.00010646 | -0.00018906 | -0.00025678
-41 | 3.6599e-10 | 3.5042e-10 | -5.8882e-06 | -3.979e-05 | -0.00010628 | -0.00018836 | -0.00025515
-40 | -1.4638e-10 | -1.4445e-10 | -5.8824e-06 | -3.9769e-05 | -0.00010616 | -0.00018765 | -0.00025342
-39 | -4.8395e-11 | -6.1189e-11 | -5.8788e-06 | -3.973e-05 | -0.00010596 | -0.00018683 | -0.00025146
-38 | 3.6899e-10 | 4.1021e-10 | -5.8729e-06 | -3.9692e-05 | -0.00010582 | -0.00018593 | -0.00024933
-37 | -1.3933e-10 | -1.5435e-10 | -5.8685e-06 | -3.9671e-05 | -0.00010562 | -0.00018487 | -0.00024689
-36 | -4.9995e-11 | -4.7933e-11 | -5.8652e-06 | -3.964e-05 | -0.0001054 | -0.00018369 | -0.00024427
-35 | 3.7823e-10 | 3.4057e-10 | -5.8612e-06 | -3.9592e-05 | -0.00010513 | -0.0001824 | -0.00024138
-34 | -1.5096e-10 | -1.399e-10 | -5.8572e-06 | -3.9551e-05 | -0.00010484 | -0.00018094 | -0.00023821
-33 | -4.6291e-11 | -4.8311e-11 | -5.8502e-06 | -3.9515e-05 | -0.00010453 | -0.00017925 | -0.00023482
-32 | 3.4314e-10 | 3.8444e-10 | -5.8459e-06 | -3.9464e-05 | -0.00010413 | -0.00017739 | -0.00023109
-31 | -1.3996e-10 | -1.3727e-10 | -5.8413e-06 | -3.9422e-05 | -0.00010369 | -0.0001753 | -0.00022708
-30 | -5.0878e-11 | -5.0457e-11 | -5.8379e-06 | -3.9383e-05 | -0.00010313 | -0.00017294 | -0.00022277
-29 | 3.6726e-10 | 3.1744e-10 | -5.8343e-06 | -3.9316e-05 | -0.0001025 | -0.00017029 | -0.00021812
-28 | -1.3456e-10 | -1.3209e-10 | -5.8298e-06 | -3.9253e-05 | -0.00010176 | -0.00016743 | -0.00021317
-27 | -5.1636e-11 | -3.9642e-11 | -5.8233e-06 | -3.9192e-05 | -0.00010089 | -0.00016429 | -0.00020794
-26 | -2.8511e-12 | 3.333e-10 | -5.8202e-06 | -3.9116e-05 | -9.9886e-05 | -0.00016086 | -0.00020236
-25 | 1.3952e-10 | -1.254e-10 | -5.8144e-06 | -3.903e-05 | -9.8705e-05 | -0.00015713 | -0.00019649
-24 | -1.1836e-10 | -4.6249e-11 | -5.8086e-06 | -3.8908e-05 | -9.732e-05 | -0.00015312 | -0.00019034
-23 | -5.1762e-11 | -3.8592e-12 | -5.8027e-06 | -3.8787e-05 | -9.5768e-05 | -0.00014882 | -0.00018387
-22 | -2.6253e-12 | 1.4232e-10 | -5.796e-06 | -3.8616e-05 | -9.3939e-05 | -0.00014419 | -0.0001771
-21 | 6.2065e-11 | -1.3619e-10 | -5.7883e-06 | -3.8417e-05 | -9.1861e-05 | -0.00013926 | -0.00017005
-20 | -1.2032e-10 | -6.0179e-11 | -5.7823e-06 | -3.8165e-05 | -8.9538e-05 | -0.00013401 | -0.00016274
-19 | -5.2267e-11 | -3.3939e-12 | -5.7755e-06 | -3.7846e-05 | -8.6932e-05 | -0.0001285 | -0.00015519
-18 | 2.8048e-10 | 9.8798e-11 | -5.7668e-06 | -3.7452e-05 | -8.4067e-05 | -0.0001227 | -0.00014739
-17 | -1.1956e-10 | -1.3761e-10 | -5.7579e-06 | -3.6944e-05 | -8.0897e-05 | -0.00011664 | -0.0001394
-16 | -4.0484e-11 | -4.8985e-11 | -5.7472e-06 | -3.6296e-05 | -7.7441e-05 | -0.00011029 | -0.00013114
-15 | -2.2184e-12 | -2.9735e-12 | -5.736e-06 | -3.548e-05 | -7.3717e-05 | -0.00010369 | -0.0001227
-14 | -7.9148e-11 | -5.815e-11 | -5.7211e-06 | -3.4469e-05 | -6.9695e-05 | -9.6857e-05 | -0.00011406
-13 | -1.0454e-10 | -1.3059e-10 | -5.7021e-06 | -3.3249e-05 | -6.5383e-05 | -8.9802e-05 | -0.00010528
-12 | -5.0289e-11 | -4.4987e-11 | -5.6773e-06 | -3.179e-05 | -6.0786e-05 | -8.2574e-05 | -9.6336e-05
-11 | -1.9546e-12 | -2.5434e-12 | -5.6449e-06 | -3.0077e-05 | -5.5938e-05 | -7.5131e-05 | -8.7287e-05
-10 | -2.1902e-10 | -2.0642e-10 | -5.5962e-06 | -2.8112e-05 | -5.0861e-05 | -6.7528e-05 | -7.8192e-05
-9 | -1.0199e-10 | -1.1357e-10 | -5.5229e-06 | -2.5885e-05 | -4.5559e-05 | -5.9842e-05 | -6.9037e-05
-8 | -4.343e-11 | -4.4271e-11 | -5.4027e-06 | -2.3382e-05 | -4.0035e-05 | -5.2076e-05 | -5.9845e-05
-7 | -1.8074e-12 | -2.1737e-12 | -5.202e-06 | -2.0625e-05 | -3.4196e-05 | -4.4242e-05 | -5.072e-05
-6 | -3.3636e-10 | -3.2023e-10 | -4.8816e-06 | -1.7627e-05 | -2.8472e-05 | -3.6316e-05 | -4.172e-05
-5 | -9.08e-11 | -9.6738e-11 | -4.4022e-06 | -1.442e-05 | -2.2686e-05 | -2.8703e-05 | -3.2781e-05
-4 | -4.7638e-11 | -4.4019e-11 | -3.7226e-06 | -1.1077e-05 | -1.6977e-05 | -2.13e-05 | -2.4308e-05
-3 | -1.7115e-12 | -2.2021e-12 | -2.8698e-06 | -7.6872e-06 | -1.1469e-05 | -1.4272e-05 | -1.6306e-05
-2 | 2.114e-10 | 2.2798e-10 | -1.8492e-06 | -4.4093e-06 | -6.3878e-06 | -7.8979e-06 | -9.0159e-06
-1 | -8.2376e-11 | -7.6118e-11 | -7.6719e-07 | -1.5752e-06 | -2.1757e-06 | -2.6151e-06 | -2.922e-06
0 | -4.5113e-11 | -4.4608e-11 | 1.0147e-08 | 5.0522e-08 | 1.1959e-07 | 2.1395e-07 | 3.271e-07
1 | 6.1423e-13 | 1.6573e-09 | 4.1401e-07 | 6.3707e-07 | 7.9725e-07 | 9.7777e-07 | 1.1682e-06
2 | 1.3084e-11 | 1.967e-08 | 1.3111e-06 | 2.4467e-06 | 3.0314e-06 | 3.503e-06 | 3.9043e-06
3 | -4.9658e-11 | 7.7005e-08 | 2.7915e-06 | 4.6344e-06 | 5.7349e-06 | 6.5375e-06 | 7.1479e-06
4 | 7.5086e-13 | 2.1094e-07 | 4.6838e-06 | 8.1743e-06 | 1.0321e-05 | 1.1777e-05 | 1.2793e-05
5 | 3.0174e-12 | 4.5252e-07 | 6.4525e-06 | 1.2389e-05 | 1.5843e-05 | 1.8142e-05 | 1.9661e-05
6 | -3.9221e-11 | 8.02e-07 | 8.9923e-06 | 1.7136e-05 | 2.208e-05 | 2.5342e-05 | 2.7416e-05
7 | -2.9304e-12 | 1.3497e-06 | 1.1876e-05 | 2.2368e-05 | 2.8926e-05 | 3.3247e-05 | 3.5958e-05
8 | -1.5534e-10 | 2.0957e-06 | 1.5096e-05 | 2.8e-05 | 3.6292e-05 | 4.1727e-05 | 4.5103e-05
9 | -3.3835e-11 | 3.0651e-06 | 1.8654e-05 | 3.4036e-05 | 4.4126e-05 | 4.6908e-05 | 5.0591e-05
10 | -2.4976e-10 | 4.2835e-06 | 2.2552e-05 | 4.0471e-05 | 4.8807e-05 | 5.6537e-05 | 6.1008e-05