## Data
GateV(1) | DrainI(1) | DrainV(1) | GateV(2) | DrainI(2) | DrainV(2) | GateV(3) | DrainI(3) | DrainV(3) | GateV(4) | DrainI(4) | DrainV(4) | GateV(5) | DrainI(5) | DrainV(5) | GateV(6) | DrainI(6) | DrainV(6) | GateV(7) | DrainI(7) | DrainV(7)
10 | -9.4936e-12 | 10 | 0 | 3.0566e-05 | 10 | -10 | 8.0535e-05 | 10 | -20 | 0.00011773 | 10 | -30 | 0.00013271 | 10 | -40 | 0.00014141 | 10 | -50 | 0.00014485 | 10
10 | 5.6921e-11 | 9 | 0 | 2.2075e-05 | 9 | -10 | 6.3735e-05 | 9 | -20 | 9.1276e-05 | 9 | -30 | 0.00010189 | 9 | -40 | 0.00010762 | 9 | -50 | 0.00010952 | 9
10 | -4.7428e-11 | 8 | 0 | 1.5314e-05 | 8 | -10 | 4.9227e-05 | 8 | -20 | 6.9507e-05 | 8 | -30 | 7.66e-05 | 8 | -40 | 8.0204e-05 | 8 | -50 | 8.1019e-05 | 8
10 | -4.8916e-12 | 7 | 0 | 1.0044e-05 | 7 | -10 | 3.6315e-05 | 7 | -20 | 5.096e-05 | 7 | -30 | 5.537e-05 | 7 | -40 | 5.7297e-05 | 7 | -50 | 5.7385e-05 | 7
10 | 1.4394e-10 | 6 | 0 | 6.0916e-06 | 6 | -10 | 2.5785e-05 | 6 | -20 | 3.4915e-05 | 6 | -30 | 3.7166e-05 | 6 | -40 | 3.7917e-05 | 6 | -50 | 3.7608e-05 | 6
10 | 1.132e-10 | 5 | 0 | 3.2289e-06 | 5 | -10 | 1.7098e-05 | 5 | -20 | 2.2337e-05 | 5 | -30 | 2.3149e-05 | 5 | -40 | 2.3258e-05 | 5 | -50 | 2.2869e-05 | 5
10 | -6.3251e-11 | 4 | 0 | 1.4731e-06 | 4 | -10 | 1.0167e-05 | 4 | -20 | 1.2592e-05 | 4 | -30 | 1.2608e-05 | 4 | -40 | 1.2468e-05 | 4 | -50 | 1.2146e-05 | 4
10 | -5.2576e-12 | 3 | 0 | 5.2024e-07 | 3 | -10 | 5.0458e-06 | 3 | -20 | 5.7677e-06 | 3 | -30 | 5.5503e-06 | 3 | -40 | 5.3918e-06 | 3 | -50 | 5.2508e-06 | 3
10 | 3.5923e-10 | 2 | 0 | 1.2293e-07 | 2 | -10 | 1.8018e-06 | 2 | -20 | 1.8477e-06 | 2 | -30 | 1.7154e-06 | 2 | -40 | 1.67e-06 | 2 | -50 | 1.6746e-06 | 2
10 | 1.0798e-10 | 1 | 0 | 1.368e-08 | 1 | -10 | 3.0918e-07 | 1 | -20 | 2.7696e-07 | 1 | -30 | 2.6117e-07 | 1 | -40 | 2.9252e-07 | 1 | -50 | 3.6287e-07 | 1
10 | -6.0474e-11 | 0 | 0 | -5.7654e-11 | 0 | -10 | -2.6579e-10 | 0 | -20 | -1.0843e-10 | 0 | -30 | 1.0767e-08 | 0 | -40 | 4.4175e-08 | 0 | -50 | 1.1395e-07 | 0
10 | -5.4685e-12 | -1 | 0 | -2.4929e-09 | -1 | -10 | -5.4883e-07 | -1 | -20 | -7.242e-07 | -1 | -30 | -8.706e-07 | -1 | -40 | -1.0719e-06 | -1 | -50 | -1.2367e-06 | -1
10 | -1.2091e-11 | -2 | 0 | -6.4557e-09 | -2 | -10 | -1.8522e-06 | -2 | -20 | -3.3894e-06 | -2 | -30 | -4.283e-06 | -2 | -40 | -5.2289e-06 | -2 | -50 | -6.1187e-06 | -2
10 | -6.0221e-11 | -3 | 0 | -1.0931e-08 | -3 | -10 | -3.2878e-06 | -3 | -20 | -7.762e-06 | -3 | -30 | -1.0347e-05 | -3 | -40 | -1.2447e-05 | -3 | -50 | -1.4161e-05 | -3
10 | -5.42e-12 | -4 | 0 | -1.5271e-08 | -4 | -10 | -4.6151e-06 | -4 | -20 | -1.3196e-05 | -4 | -30 | -1.8632e-05 | -4 | -40 | -2.2351e-05 | -4 | -50 | -2.4978e-05 | -4
10 | -8.2104e-12 | -5 | 0 | -1.9578e-08 | -5 | -10 | -5.7223e-06 | -5 | -20 | -1.8977e-05 | -5 | -30 | -2.8486e-05 | -5 | -40 | -3.4414e-05 | -5 | -50 | -3.8119e-05 | -5
10 | -6.1778e-11 | -6 | 0 | -2.3425e-08 | -6 | -10 | -6.7208e-06 | -6 | -20 | -2.4781e-05 | -6 | -30 | -3.9275e-05 | -6 | -40 | -4.8124e-05 | -6 | -50 | -5.2623e-05 | -6
10 | -5.4573e-12 | -7 | 0 | -2.7181e-08 | -7 | -10 | -7.5749e-06 | -7 | -20 | -3.0367e-05 | -7 | -30 | -4.9977e-05 | -7 | -40 | -6.2322e-05 | -7 | -50 | -6.9052e-05 | -7
10 | 9.4097e-12 | -8 | 0 | -3.0421e-08 | -8 | -10 | -8.3088e-06 | -8 | -20 | -3.5677e-05 | -8 | -30 | -6.1357e-05 | -8 | -40 | -7.7918e-05 | -8 | -50 | -8.669e-05 | -8
10 | -5.4119e-11 | -9 | 0 | -3.3604e-08 | -9 | -10 | -8.9367e-06 | -9 | -20 | -4.064e-05 | -9 | -30 | -7.2796e-05 | -9 | -40 | -9.4072e-05 | -9 | -50 | -0.00010516 | -9
10 | -5.5197e-12 | -10 | 0 | -3.6379e-08 | -10 | -10 | -9.4689e-06 | -10 | -20 | -4.517e-05 | -10 | -30 | -8.3976e-05 | -10 | -40 | -0.00011046 | -10 | -50 | -0.0001243 | -10
10 | 2.8111e-11 | -11 | 0 | -3.9047e-08 | -11 | -10 | -9.927e-06 | -11 | -20 | -4.9352e-05 | -11 | -30 | -9.4893e-05 | -11 | -40 | -0.00012705 | -11 | -50 | -0.00014395 | -11
10 | -6.5103e-11 | -12 | 0 | -4.1234e-08 | -12 | -10 | -1.0318e-05 | -12 | -20 | -5.2682e-05 | -12 | -30 | -0.00010545 | -12 | -40 | -0.00014367 | -12 | -50 | -0.00016387 | -12
10 | -5.5909e-12 | -13 | 0 | -4.4046e-08 | -13 | -10 | -1.0647e-05 | -13 | -20 | -5.6049e-05 | -13 | -30 | -0.00011557 | -13 | -40 | -0.00016016 | -13 | -50 | -0.00018406 | -13
10 | 5.8386e-11 | -14 | 0 | -4.675e-08 | -14 | -10 | -1.0931e-05 | -14 | -20 | -5.9082e-05 | -14 | -30 | -0.00012532 | -14 | -40 | -0.0001763 | -14 | -50 | -0.00020432 | -14
10 | -5.6392e-11 | -15 | 0 | -4.9273e-08 | -15 | -10 | -1.1174e-05 | -15 | -20 | -6.1782e-05 | -15 | -30 | -0.00013456 | -15 | -40 | -0.00019226 | -15 | -50 | -0.00022449 | -15
10 | -5.8423e-12 | -16 | 0 | -5.1704e-08 | -16 | -10 | -1.1373e-05 | -16 | -20 | -6.4216e-05 | -16 | -30 | -0.00014325 | -16 | -40 | -0.0002078 | -16 | -50 | -0.00024463 | -16
10 | 6.8616e-11 | -17 | 0 | -5.3888e-08 | -17 | -10 | -1.1554e-05 | -17 | -20 | -6.6376e-05 | -17 | -30 | -0.00015135 | -17 | -40 | -0.0002229 | -17 | -50 | -0.00026442 | -17
10 | -7.3478e-11 | -18 | 0 | -5.598e-08 | -18 | -10 | -1.1704e-05 | -18 | -20 | -6.8279e-05 | -18 | -30 | -0.00015892 | -18 | -40 | -0.00023737 | -18 | -50 | -0.00028394 | -18
10 | -6.0931e-12 | -19 | 0 | -5.7919e-08 | -19 | -10 | -1.1838e-05 | -19 | -20 | -6.9964e-05 | -19 | -30 | -0.00016601 | -19 | -40 | -0.00025138 | -19 | -50 | -0.00030311 | -19
10 | 9.5705e-11 | -20 | 0 | -5.9741e-08 | -20 | -10 | -1.1952e-05 | -20 | -20 | -7.1465e-05 | -20 | -30 | -0.00017255 | -20 | -40 | -0.00026472 | -20 | -50 | -0.00032166 | -20
10 | -5.8328e-11 | -21 | 0 | -6.1662e-08 | -21 | -10 | -1.2045e-05 | -21 | -20 | -7.2721e-05 | -21 | -30 | -0.00017857 | -21 | -40 | -0.00027747 | -21 | -50 | -0.00033988 | -21
10 | -6.63e-12 | -22 | 0 | -6.3501e-08 | -22 | -10 | -1.2128e-05 | -22 | -20 | -7.3859e-05 | -22 | -30 | -0.00018409 | -22 | -40 | -0.00028971 | -22 | -50 | -0.00035739 | -22
10 | 1.045e-10 | -23 | 0 | -6.5342e-08 | -23 | -10 | -1.2193e-05 | -23 | -20 | -7.4833e-05 | -23 | -30 | -0.00018915 | -23 | -40 | -0.00030121 | -23 | -50 | -0.00037429 | -23
10 | -7.6928e-11 | -24 | 0 | -6.7158e-08 | -24 | -10 | -1.2257e-05 | -24 | -20 | -7.5673e-05 | -24 | -30 | -0.00019365 | -24 | -40 | -0.00031215 | -24 | -50 | -0.00039073 | -24
10 | 3.3107e-10 | -25 | 0 | -6.8978e-08 | -25 | -10 | -1.2313e-05 | -25 | -20 | -7.6387e-05 | -25 | -30 | -0.00019783 | -25 | -40 | -0.00032243 | -25 | -50 | -0.00040638 | -25
10 | 2.2148e-11 | -26 | 0 | -7.0792e-08 | -26 | -10 | -1.236e-05 | -26 | -20 | -7.7036e-05 | -26 | -30 | -0.00020158 | -26 | -40 | -0.00033201 | -26 | -50 | -0.00042129 | -26
10 | -7.3099e-11 | -27 | 0 | -7.2684e-08 | -27 | -10 | -1.241e-05 | -27 | -20 | -7.7582e-05 | -27 | -30 | -0.00020505 | -27 | -40 | -0.00034089 | -27 | -50 | -0.00043545 | -27
10 | 3.129e-10 | -28 | 0 | -7.453e-08 | -28 | -10 | -1.2456e-05 | -28 | -20 | -7.8073e-05 | -28 | -30 | -0.00020807 | -28 | -40 | -0.00034917 | -28 | -50 | -0.00044904 | -28
10 | 7.8695e-12 | -29 | 0 | -7.6436e-08 | -29 | -10 | -1.2493e-05 | -29 | -20 | -7.8494e-05 | -29 | -30 | -0.00021087 | -29 | -40 | -0.0003569 | -29 | -50 | -0.00046191 | -29
10 | -7.4614e-11 | -30 | 0 | -7.8341e-08 | -30 | -10 | -1.2535e-05 | -30 | -20 | -7.8828e-05 | -30 | -30 | -0.00021319 | -30 | -40 | -0.00036396 | -30 | -50 | -0.00047412 | -30
10 | 3.7275e-10 | -31 | 0 | -8.0317e-08 | -31 | -10 | -1.2573e-05 | -31 | -20 | -7.9135e-05 | -31 | -30 | -0.00021529 | -31 | -40 | -0.00037045 | -31 | -50 | -0.00048561 | -31
10 | 7.1541e-12 | -32 | 0 | -8.2303e-08 | -32 | -10 | -1.2603e-05 | -32 | -20 | -7.9421e-05 | -32 | -30 | -0.0002173 | -32 | -40 | -0.00037648 | -32 | -50 | -0.00049614 | -32
10 | -7.6381e-11 | -33 | 0 | -8.4341e-08 | -33 | -10 | -1.2632e-05 | -33 | -20 | -7.9654e-05 | -33 | -30 | -0.00021904 | -33 | -40 | -0.00038197 | -33 | -50 | -0.0005032 | -33
10 | 3.3282e-10 | -34 | 0 | -8.6324e-08 | -34 | -10 | -1.266e-05 | -34 | -20 | -7.9864e-05 | -34 | -30 | -0.00022054 | -34 | -40 | -0.00038699 | -34 | -50 | -0.00051216 | -34
10 | -8.3619e-12 | -35 | 0 | -8.8397e-08 | -35 | -10 | -1.2691e-05 | -35 | -20 | -8.0037e-05 | -35 | -30 | -0.00022186 | -35 | -40 | -0.00039169 | -35 | -50 | -0.00052045 | -35
10 | -7.2425e-11 | -36 | 0 | -9.057e-08 | -36 | -10 | -1.2717e-05 | -36 | -20 | -8.0189e-05 | -36 | -30 | -0.00022314 | -36 | -40 | -0.00039585 | -36 | -50 | -0.00052826 | -36
10 | 3.9987e-10 | -37 | 0 | -9.2687e-08 | -37 | -10 | -1.2745e-05 | -37 | -20 | -8.0367e-05 | -37 | -30 | -0.00022421 | -37 | -40 | -0.00039973 | -37 | -50 | -0.00053553 | -37
10 | -1.2671e-11 | -38 | 0 | -9.4923e-08 | -38 | -10 | -1.2772e-05 | -38 | -20 | -8.0495e-05 | -38 | -30 | -0.00022515 | -38 | -40 | -0.00040314 | -38 | -50 | -0.00054238 | -38
10 | -7.0616e-11 | -39 | 0 | -9.7136e-08 | -39 | -10 | -1.2802e-05 | -39 | -20 | -8.0622e-05 | -39 | -30 | -0.00022594 | -39 | -40 | -0.00040636 | -39 | -50 | -0.0005486 | -39
10 | 3.4493e-10 | -40 | 0 | -9.949e-08 | -40 | -10 | -1.2833e-05 | -40 | -20 | -8.0719e-05 | -40 | -30 | -0.00022674 | -40 | -40 | -0.00040932 | -40 | -50 | -0.00055451 | -40
10 | -2.7291e-11 | -41 | 0 | -1.0184e-07 | -41 | -10 | -1.2857e-05 | -41 | -20 | -8.0837e-05 | -41 | -30 | -0.00022743 | -41 | -40 | -0.00041189 | -41 | -50 | -0.00056004 | -41
10 | -7.7391e-11 | -42 | 0 | -1.0427e-07 | -42 | -10 | -1.2891e-05 | -42 | -20 | -8.0953e-05 | -42 | -30 | -0.00022808 | -42 | -40 | -0.00041416 | -42 | -50 | -0.0005652 | -42
10 | 4.1239e-10 | -43 | 0 | -1.0668e-07 | -43 | -10 | -1.2922e-05 | -43 | -20 | -8.1031e-05 | -43 | -30 | -0.00022859 | -43 | -40 | -0.00041628 | -43 | -50 | -0.00056989 | -43
10 | -1.924e-11 | -44 | 0 | -1.0916e-07 | -44 | -10 | -1.2958e-05 | -44 | -20 | -8.1113e-05 | -44 | -30 | -0.00022908 | -44 | -40 | -0.00041819 | -44 | -50 | -0.00057422 | -44
10 | -7.6507e-11 | -45 | 0 | -1.1167e-07 | -45 | -10 | -1.2984e-05 | -45 | -20 | -8.1195e-05 | -45 | -30 | -0.00022951 | -45 | -40 | -0.00042 | -45 | -50 | -0.0005783 | -45
10 | 3.3498e-10 | -46 | 0 | -1.1427e-07 | -46 | -10 | -1.3018e-05 | -46 | -20 | -8.1301e-05 | -46 | -30 | -0.00022985 | -46 | -40 | -0.00042173 | -46 | -50 | -0.00058192 | -46
10 | -3.0708e-11 | -47 | 0 | -1.1692e-07 | -47 | -10 | -1.3046e-05 | -47 | -20 | -8.1399e-05 | -47 | -30 | -0.00023029 | -47 | -40 | -0.00042311 | -47 | -50 | -0.00058529 | -47
10 | -7.0658e-11 | -48 | 0 | -1.1965e-07 | -48 | -10 | -1.3072e-05 | -48 | -20 | -8.1467e-05 | -48 | -30 | -0.00023072 | -48 | -40 | -0.00042465 | -48 | -50 | -0.00058868 | -48
10 | 4.0908e-10 | -49 | 0 | -1.2239e-07 | -49 | -10 | -1.3108e-05 | -49 | -20 | -8.154e-05 | -49 | -30 | -0.00023106 | -49 | -40 | -0.0004259 | -49 | -50 | -0.00059162 | -49
10 | -3.527e-11 | -50 | 0 | -1.2522e-07 | -50 | -10 | -1.314e-05 | -50 | -20 | -8.1664e-05 | -50 | -30 | -0.00023141 | -50 | -40 | -0.00042714 | -50 | -50 | -0.00059453 | -50
10 | -7.878e-11 | -51 | 0 | -1.2805e-07 | -51 | -10 | -1.3173e-05 | -51 | -20 | -8.1704e-05 | -51 | -30 | -0.00023168 | -51 | -40 | -0.00042827 | -51 | -50 | -0.00059701 | -51
10 | 3.0401e-10 | -52 | 0 | -1.3101e-07 | -52 | -10 | -1.32e-05 | -52 | -20 | -8.1807e-05 | -52 | -30 | -0.00023191 | -52 | -40 | -0.0004295 | -52 | -50 | -0.00059959 | -52
10 | -6.7521e-11 | -53 | 0 | -1.3391e-07 | -53 | -10 | -1.3232e-05 | -53 | -20 | -8.1886e-05 | -53 | -30 | -0.00023206 | -53 | -40 | -0.00043028 | -53 | -50 | -0.000602 | -53
10 | -8.4461e-11 | -54 | 0 | -1.3693e-07 | -54 | -10 | -1.3266e-05 | -54 | -20 | -8.1965e-05 | -54 | -30 | -0.00023242 | -54 | -40 | -0.00043124 | -54 | -50 | -0.00060417 | -54
10 | 3.7915e-10 | -55 | 0 | -1.4e-07 | -55 | -10 | -1.33e-05 | -55 | -20 | -8.2066e-05 | -55 | -30 | -0.00023274 | -55 | -40 | -0.00043209 | -55 | -50 | -0.00060617 | -55
10 | -5.974e-11 | -56 | 0 | -1.4313e-07 | -56 | -10 | -1.3327e-05 | -56 | -20 | -8.2147e-05 | -56 | -30 | -0.00023294 | -56 | -40 | -0.00043303 | -56 | -50 | -0.00060832 | -56
10 | -8.4503e-11 | -57 | 0 | -1.4635e-07 | -57 | -10 | -1.3362e-05 | -57 | -20 | -8.2216e-05 | -57 | -30 | -0.00023318 | -57 | -40 | -0.00043386 | -57 | -50 | -0.00061034 | -57
10 | 2.2879e-10 | -58 | 0 | -1.4963e-07 | -58 | -10 | -1.3398e-05 | -58 | -20 | -8.2309e-05 | -58 | -30 | -0.00023335 | -58 | -40 | -0.00043461 | -58 | -50 | -0.00061216 | -58
10 | -8.432e-11 | -59 | 0 | -1.5294e-07 | -59 | -10 | -1.343e-05 | -59 | -20 | -8.2359e-05 | -59 | -30 | -0.00023367 | -59 | -40 | -0.00043537 | -59 | -50 | -0.00061384 | -59
10 | -9.8685e-11 | -60 | 0 | -1.5634e-07 | -60 | -10 | -1.3468e-05 | -60 | -20 | -8.2485e-05 | -60 | -30 | -0.00023382 | -60 | -40 | -0.00043618 | -60 | -50 | -0.00061549 | -60
10 | 3.308e-10 | -61 | 0 | -1.5974e-07 | -61 | -10 | -1.3503e-05 | -61 | -20 | -8.2571e-05 | -61 | -30 | -0.00023399 | -61 | -40 | -0.00043684 | -61 | -50 | -0.00061716 | -61
10 | -8.6045e-11 | -62 | 0 | -1.6323e-07 | -62 | -10 | -1.354e-05 | -62 | -20 | -8.266e-05 | -62 | -30 | -0.00023424 | -62 | -40 | -0.00043757 | -62 | -50 | -0.00061887 | -62
10 | -9.1868e-11 | -63 | 0 | -1.669e-07 | -63 | -10 | -1.3583e-05 | -63 | -20 | -8.2781e-05 | -63 | -30 | -0.00023448 | -63 | -40 | -0.000438 | -63 | -50 | -0.00062055 | -63
10 | 1.4903e-10 | -64 | 0 | -1.7062e-07 | -64 | -10 | -1.3624e-05 | -64 | -20 | -8.2842e-05 | -64 | -30 | -0.00023463 | -64 | -40 | -0.00043875 | -64 | -50 | -0.000622 | -64
10 | -9.9911e-11 | -65 | 0 | -1.7444e-07 | -65 | -10 | -1.3663e-05 | -65 | -20 | -8.2963e-05 | -65 | -30 | -0.0002349 | -65 | -40 | -0.00043929 | -65 | -50 | -0.00062335 | -65
10 | -1.0475e-10 | -66 | 0 | -1.7825e-07 | -66 | -10 | -1.3704e-05 | -66 | -20 | -8.3034e-05 | -66 | -30 | -0.0002352 | -66 | -40 | -0.00044006 | -66 | -50 | -0.00062481 | -66
10 | 2.4812e-10 | -67 | 0 | -1.8221e-07 | -67 | -10 | -1.3739e-05 | -67 | -20 | -8.3116e-05 | -67 | -30 | -0.00023536 | -67 | -40 | -0.00044059 | -67 | -50 | -0.00062634 | -67
10 | -1.001e-10 | -68 | 0 | -1.8619e-07 | -68 | -10 | -1.3779e-05 | -68 | -20 | -8.3199e-05 | -68 | -30 | -0.00023547 | -68 | -40 | -0.00044116 | -68 | -50 | -0.0006277 | -68
10 | -9.9064e-11 | -69 | 0 | -1.9027e-07 | -69 | -10 | -1.3816e-05 | -69 | -20 | -8.3302e-05 | -69 | -30 | -0.00023558 | -69 | -40 | -0.00044172 | -69 | -50 | -0.00062907 | -69
10 | 6.2256e-11 | -70 | 0 | -1.9443e-07 | -70 | -10 | -1.3861e-05 | -70 | -20 | -8.3415e-05 | -70 | -30 | -0.00023575 | -70 | -40 | -0.00044234 | -70 | -50 | -0.00063047 | -70
10 | -1.2242e-10 | -71 | 0 | -1.987e-07 | -71 | -10 | -1.39e-05 | -71 | -20 | -8.3504e-05 | -71 | -30 | -0.00023592 | -71 | -40 | -0.00044298 | -71 | -50 | -0.00063179 | -71
10 | -1.0517e-10 | -72 | 0 | -2.0303e-07 | -72 | -10 | -1.3943e-05 | -72 | -20 | -8.355e-05 | -72 | -30 | -0.00023622 | -72 | -40 | -0.00044351 | -72 | -50 | -0.00063298 | -72
10 | 1.4476e-10 | -73 | 0 | -2.0753e-07 | -73 | -10 | -1.3983e-05 | -73 | -20 | -8.3639e-05 | -73 | -30 | -0.00023644 | -73 | -40 | -0.00044394 | -73 | -50 | -0.00063427 | -73
10 | -1.3094e-10 | -74 | 0 | -2.1211e-07 | -74 | -10 | -1.4026e-05 | -74 | -20 | -8.3772e-05 | -74 | -30 | -0.00023668 | -74 | -40 | -0.00044447 | -74 | -50 | -0.00063537 | -74
10 | -1.1973e-10 | -75 | 0 | -2.1676e-07 | -75 | -10 | -1.4071e-05 | -75 | -20 | -8.3874e-05 | -75 | -30 | -0.00023684 | -75 | -40 | -0.0004451 | -75 | -50 | -0.0006364 | -75
10 | -3.1351e-11 | -76 | 0 | -2.215e-07 | -76 | -10 | -1.4117e-05 | -76 | -20 | -8.3974e-05 | -76 | -30 | -0.0002371 | -76 | -40 | -0.00044558 | -76 | -50 | -0.00063772 | -76
10 | -6.4836e-11 | -77 | 0 | -2.2644e-07 | -77 | -10 | -1.4161e-05 | -77 | -20 | -8.4099e-05 | -77 | -30 | -0.00023736 | -77 | -40 | -0.00044606 | -77 | -50 | -0.00063896 | -77
10 | -1.4594e-10 | -78 | 0 | -2.3133e-07 | -78 | -10 | -1.4207e-05 | -78 | -20 | -8.4208e-05 | -78 | -30 | -0.00023751 | -78 | -40 | -0.00044667 | -78 | -50 | -0.0006402 | -78
10 | -6.7368e-11 | -79 | 0 | -2.3647e-07 | -79 | -10 | -1.4254e-05 | -79 | -20 | -8.4309e-05 | -79 | -30 | -0.00023781 | -79 | -40 | -0.00044723 | -79 | -50 | -0.00064148 | -79
10 | -1.1051e-10 | -80 | 0 | -2.4165e-07 | -80 | -10 | -1.4303e-05 | -80 | -20 | -8.4372e-05 | -80 | -30 | -0.00023805 | -80 | -40 | -0.00044773 | -80 | -50 | -0.00064278 | -80
10 | -1.053e-10 | -80 | 0 | -2.4265e-07 | -80 | -10 | -1.4284e-05 | -80 | -20 | -8.4281e-05 | -80 | -30 | -0.00023778 | -80 | -40 | -0.00044729 | -80 | -50 | -0.00064222 | -80
10 | -4.8419e-10 | -79 | 0 | -2.3822e-07 | -79 | -10 | -1.421e-05 | -79 | -20 | -8.408e-05 | -79 | -30 | -0.00023716 | -79 | -40 | -0.00044609 | -79 | -50 | -0.00064023 | -79
10 | -2.8777e-10 | -78 | 0 | -2.327e-07 | -78 | -10 | -1.4135e-05 | -78 | -20 | -8.381e-05 | -78 | -30 | -0.00023641 | -78 | -40 | -0.00044496 | -78 | -50 | -0.00063802 | -78
10 | -1.8251e-10 | -77 | 0 | -2.2733e-07 | -77 | -10 | -1.4063e-05 | -77 | -20 | -8.3577e-05 | -77 | -30 | -0.00023582 | -77 | -40 | -0.00044352 | -77 | -50 | -0.00063582 | -77
10 | 5.3942e-11 | -76 | 0 | -2.2204e-07 | -76 | -10 | -1.3994e-05 | -76 | -20 | -8.3294e-05 | -76 | -30 | -0.00023517 | -76 | -40 | -0.00044218 | -76 | -50 | -0.00063377 | -76
10 | -2.7457e-10 | -75 | 0 | -2.168e-07 | -75 | -10 | -1.3911e-05 | -75 | -20 | -8.3029e-05 | -75 | -30 | -0.00023449 | -75 | -40 | -0.00044085 | -75 | -50 | -0.00063146 | -75
10 | -1.8752e-10 | -74 | 0 | -2.1176e-07 | -74 | -10 | -1.3837e-05 | -74 | -20 | -8.2781e-05 | -74 | -30 | -0.00023378 | -74 | -40 | -0.00043953 | -74 | -50 | -0.00062938 | -74
10 | -1.0797e-10 | -73 | 0 | -2.0683e-07 | -73 | -10 | -1.3769e-05 | -73 | -20 | -8.2522e-05 | -73 | -30 | -0.00023306 | -73 | -40 | -0.00043808 | -73 | -50 | -0.00062716 | -73
10 | -1.5411e-11 | -72 | 0 | -2.0193e-07 | -72 | -10 | -1.3705e-05 | -72 | -20 | -8.2262e-05 | -72 | -30 | -0.00023242 | -72 | -40 | -0.00043669 | -72 | -50 | -0.0006248 | -72
10 | -2.121e-10 | -71 | 0 | -1.972e-07 | -71 | -10 | -1.3624e-05 | -71 | -20 | -8.2006e-05 | -71 | -30 | -0.0002317 | -71 | -40 | -0.00043521 | -71 | -50 | -0.00062259 | -71
10 | -5.8479e-11 | -70 | 0 | -1.9251e-07 | -70 | -10 | -1.3551e-05 | -70 | -20 | -8.1745e-05 | -70 | -30 | -0.00023095 | -70 | -40 | -0.00043371 | -70 | -50 | -0.00062048 | -70
10 | -2.9151e-10 | -69 | 0 | -1.88e-07 | -69 | -10 | -1.3477e-05 | -69 | -20 | -8.1476e-05 | -69 | -30 | -0.00023028 | -69 | -40 | -0.0004323 | -69 | -50 | -0.00061795 | -69
10 | -2.0255e-10 | -68 | 0 | -1.8345e-07 | -68 | -10 | -1.3406e-05 | -68 | -20 | -8.1252e-05 | -68 | -30 | -0.00022964 | -68 | -40 | -0.00043095 | -68 | -50 | -0.00061558 | -68
10 | 1.9141e-10 | -67 | 0 | -1.7905e-07 | -67 | -10 | -1.3342e-05 | -67 | -20 | -8.1001e-05 | -67 | -30 | -0.00022889 | -67 | -40 | -0.00042947 | -67 | -50 | -0.00061331 | -67
10 | -2.8354e-10 | -66 | 0 | -1.7474e-07 | -66 | -10 | -1.3273e-05 | -66 | -20 | -8.0725e-05 | -66 | -30 | -0.00022823 | -66 | -40 | -0.00042782 | -66 | -50 | -0.00061073 | -66
10 | -1.9198e-10 | -65 | 0 | -1.7045e-07 | -65 | -10 | -1.3208e-05 | -65 | -20 | -8.0468e-05 | -65 | -30 | -0.00022763 | -65 | -40 | -0.0004263 | -65 | -50 | -0.00060801 | -65
10 | 4.6518e-11 | -64 | 0 | -1.6627e-07 | -64 | -10 | -1.3139e-05 | -64 | -20 | -8.023e-05 | -64 | -30 | -0.00022694 | -64 | -40 | -0.00042478 | -64 | -50 | -0.00060567 | -64
10 | -2.8455e-10 | -63 | 0 | -1.6227e-07 | -63 | -10 | -1.3072e-05 | -63 | -20 | -7.9974e-05 | -63 | -30 | -0.00022628 | -63 | -40 | -0.00042333 | -63 | -50 | -0.00060328 | -63
10 | -1.8626e-10 | -62 | 0 | -1.5825e-07 | -62 | -10 | -1.3005e-05 | -62 | -20 | -7.9684e-05 | -62 | -30 | -0.00022553 | -62 | -40 | -0.00042193 | -62 | -50 | -0.00060075 | -62
10 | 2.6278e-10 | -61 | 0 | -1.5438e-07 | -61 | -10 | -1.2934e-05 | -61 | -20 | -7.946e-05 | -61 | -30 | -0.00022491 | -61 | -40 | -0.00042048 | -61 | -50 | -0.00059815 | -61
10 | -2.7234e-10 | -60 | 0 | -1.505e-07 | -60 | -10 | -1.2867e-05 | -60 | -20 | -7.9202e-05 | -60 | -30 | -0.00022413 | -60 | -40 | -0.00041891 | -60 | -50 | -0.00059529 | -60
10 | -1.81e-10 | -59 | 0 | -1.4683e-07 | -59 | -10 | -1.2796e-05 | -59 | -20 | -7.8951e-05 | -59 | -30 | -0.00022345 | -59 | -40 | -0.00041734 | -59 | -50 | -0.00059274 | -59
10 | 1.3793e-10 | -58 | 0 | -1.4312e-07 | -58 | -10 | -1.2737e-05 | -58 | -20 | -7.8701e-05 | -58 | -30 | -0.00022271 | -58 | -40 | -0.00041576 | -58 | -50 | -0.00059003 | -58
10 | -2.6851e-10 | -57 | 0 | -1.3961e-07 | -57 | -10 | -1.2666e-05 | -57 | -20 | -7.8464e-05 | -57 | -30 | -0.00022204 | -57 | -40 | -0.00041415 | -57 | -50 | -0.00058734 | -57
10 | -1.7608e-10 | -56 | 0 | -1.3603e-07 | -56 | -10 | -1.2597e-05 | -56 | -20 | -7.8214e-05 | -56 | -30 | -0.00022139 | -56 | -40 | -0.0004125 | -56 | -50 | -0.00058439 | -56
10 | 3.1822e-10 | -55 | 0 | -1.3259e-07 | -55 | -10 | -1.2537e-05 | -55 | -20 | -7.7968e-05 | -55 | -30 | -0.00022068 | -55 | -40 | -0.00041081 | -55 | -50 | -0.00058143 | -55
10 | -2.5186e-10 | -54 | 0 | -1.2926e-07 | -54 | -10 | -1.247e-05 | -54 | -20 | -7.7771e-05 | -54 | -30 | -0.00021987 | -54 | -40 | -0.00040906 | -54 | -50 | -0.00057837 | -54
10 | -1.7347e-10 | -53 | 0 | -1.2596e-07 | -53 | -10 | -1.241e-05 | -53 | -20 | -7.7513e-05 | -53 | -30 | -0.00021916 | -53 | -40 | -0.00040726 | -53 | -50 | -0.00057541 | -53
10 | 2.2406e-10 | -52 | 0 | -1.2283e-07 | -52 | -10 | -1.2344e-05 | -52 | -20 | -7.7267e-05 | -52 | -30 | -0.00021845 | -52 | -40 | -0.00040547 | -52 | -50 | -0.00057226 | -52
10 | -2.5188e-10 | -51 | 0 | -1.1964e-07 | -51 | -10 | -1.2291e-05 | -51 | -20 | -7.7005e-05 | -51 | -30 | -0.00021776 | -51 | -40 | -0.00040376 | -51 | -50 | -0.000569 | -51
10 | -1.6038e-10 | -50 | 0 | -1.1662e-07 | -50 | -10 | -1.2228e-05 | -50 | -20 | -7.6814e-05 | -50 | -30 | -0.00021691 | -50 | -40 | -0.00040197 | -50 | -50 | -0.00056553 | -50
10 | 3.3309e-10 | -49 | 0 | -1.1354e-07 | -49 | -10 | -1.2161e-05 | -49 | -20 | -7.6511e-05 | -49 | -30 | -0.0002162 | -49 | -40 | -0.0004 | -49 | -50 | -0.00056185 | -49
10 | -2.5022e-10 | -48 | 0 | -1.1063e-07 | -48 | -10 | -1.2097e-05 | -48 | -20 | -7.6244e-05 | -48 | -30 | -0.0002154 | -48 | -40 | -0.00039795 | -48 | -50 | -0.00055799 | -48
10 | -1.5049e-10 | -47 | 0 | -1.0769e-07 | -47 | -10 | -1.2038e-05 | -47 | -20 | -7.5985e-05 | -47 | -30 | -0.00021465 | -47 | -40 | -0.00039584 | -47 | -50 | -0.00055401 | -47
10 | 2.7697e-10 | -46 | 0 | -1.0493e-07 | -46 | -10 | -1.1978e-05 | -46 | -20 | -7.5723e-05 | -46 | -30 | -0.0002138 | -46 | -40 | -0.00039364 | -46 | -50 | -0.00054967 | -46
10 | -2.3297e-10 | -45 | 0 | -1.0214e-07 | -45 | -10 | -1.1917e-05 | -45 | -20 | -7.5511e-05 | -45 | -30 | -0.00021298 | -45 | -40 | -0.00039143 | -45 | -50 | -0.00054526 | -45
10 | -1.3955e-10 | -44 | 0 | -9.9464e-08 | -44 | -10 | -1.1859e-05 | -44 | -20 | -7.5269e-05 | -44 | -30 | -0.00021209 | -44 | -40 | -0.00038897 | -44 | -50 | -0.00054056 | -44
10 | 3.3232e-10 | -43 | 0 | -9.6777e-08 | -43 | -10 | -1.1796e-05 | -43 | -20 | -7.502e-05 | -43 | -30 | -0.0002112 | -43 | -40 | -0.00038643 | -43 | -50 | -0.00053577 | -43
10 | -2.1706e-10 | -42 | 0 | -9.4216e-08 | -42 | -10 | -1.1738e-05 | -42 | -20 | -7.4798e-05 | -42 | -30 | -0.00021025 | -42 | -40 | -0.00038371 | -42 | -50 | -0.00053055 | -42
10 | -1.2692e-10 | -41 | 0 | -9.1702e-08 | -41 | -10 | -1.1681e-05 | -41 | -20 | -7.4526e-05 | -41 | -30 | -0.00020924 | -41 | -40 | -0.00038089 | -41 | -50 | -0.00052509 | -41
10 | 2.9599e-10 | -40 | 0 | -8.9241e-08 | -40 | -10 | -1.1618e-05 | -40 | -20 | -7.4228e-05 | -40 | -30 | -0.0002083 | -40 | -40 | -0.00037775 | -40 | -50 | -0.00051901 | -40
10 | -2.1783e-10 | -39 | 0 | -8.6758e-08 | -39 | -10 | -1.1553e-05 | -39 | -20 | -7.3949e-05 | -39 | -30 | -0.00020714 | -39 | -40 | -0.00037441 | -39 | -50 | -0.00051248 | -39
10 | -1.2133e-10 | -38 | 0 | -8.434e-08 | -38 | -10 | -1.1494e-05 | -38 | -20 | -7.3694e-05 | -38 | -30 | -0.00020602 | -38 | -40 | -0.00037076 | -38 | -50 | -0.00050571 | -38
10 | 3.2121e-10 | -37 | 0 | -8.2034e-08 | -37 | -10 | -1.1441e-05 | -37 | -20 | -7.3443e-05 | -37 | -30 | -0.00020485 | -37 | -40 | -0.0003669 | -37 | -50 | -0.00049827 | -37
10 | -1.9876e-10 | -36 | 0 | -7.9775e-08 | -36 | -10 | -1.1378e-05 | -36 | -20 | -7.3104e-05 | -36 | -30 | -0.00020348 | -36 | -40 | -0.00036278 | -36 | -50 | -0.00049039 | -36
10 | -1.2078e-10 | -35 | 0 | -7.7574e-08 | -35 | -10 | -1.1319e-05 | -35 | -20 | -7.2795e-05 | -35 | -30 | -0.00020196 | -35 | -40 | -0.00035831 | -35 | -50 | -0.00048218 | -35
10 | 2.9401e-10 | -34 | 0 | -7.5346e-08 | -34 | -10 | -1.1263e-05 | -34 | -20 | -7.2459e-05 | -34 | -30 | -0.00020036 | -34 | -40 | -0.00035353 | -34 | -50 | -0.00047328 | -34
10 | -2.0277e-10 | -33 | 0 | -7.3217e-08 | -33 | -10 | -1.1202e-05 | -33 | -20 | -7.2131e-05 | -33 | -30 | -0.00019871 | -33 | -40 | -0.00034836 | -33 | -50 | -0.00046383 | -33
10 | -1.1442e-10 | -32 | 0 | -7.1104e-08 | -32 | -10 | -1.1141e-05 | -32 | -20 | -7.1763e-05 | -32 | -30 | -0.00019687 | -32 | -40 | -0.00034276 | -32 | -50 | -0.00045375 | -32
10 | 3.0652e-10 | -31 | 0 | -6.9071e-08 | -31 | -10 | -1.1084e-05 | -31 | -20 | -7.1381e-05 | -31 | -30 | -0.00019483 | -31 | -40 | -0.00033669 | -31 | -50 | -0.00044313 | -31
10 | -1.7933e-10 | -30 | 0 | -6.7044e-08 | -30 | -10 | -1.1022e-05 | -30 | -20 | -7.0935e-05 | -30 | -30 | -0.00019256 | -30 | -40 | -0.0003303 | -30 | -50 | -0.00043189 | -30
10 | -1.0197e-10 | -29 | 0 | -6.5078e-08 | -29 | -10 | -1.0959e-05 | -29 | -20 | -7.0487e-05 | -29 | -30 | -0.0001901 | -29 | -40 | -0.00032329 | -29 | -50 | -0.00041984 | -29
10 | -3.3018e-11 | -28 | 0 | -6.313e-08 | -28 | -10 | -1.0887e-05 | -28 | -20 | -6.9998e-05 | -28 | -30 | -0.00018737 | -28 | -40 | -0.00031572 | -28 | -50 | -0.00040718 | -28
10 | -3.1137e-11 | -27 | 0 | -6.1242e-08 | -27 | -10 | -1.0823e-05 | -27 | -20 | -6.9462e-05 | -27 | -30 | -0.00018434 | -27 | -40 | -0.00030757 | -27 | -50 | -0.00039052 | -27
10 | -9.6329e-11 | -26 | 0 | -5.9388e-08 | -26 | -10 | -1.075e-05 | -26 | -20 | -6.8822e-05 | -26 | -30 | -0.00018111 | -26 | -40 | -0.0002989 | -26 | -50 | -0.00037684 | -26
10 | -4.932e-11 | -25 | 0 | -5.7537e-08 | -25 | -10 | -1.0672e-05 | -25 | -20 | -6.8101e-05 | -25 | -30 | -0.00017746 | -25 | -40 | -0.00028977 | -25 | -50 | -0.00036264 | -25
10 | 1.2972e-10 | -24 | 0 | -5.5748e-08 | -24 | -10 | -1.0593e-05 | -24 | -20 | -6.7328e-05 | -24 | -30 | -0.00017352 | -24 | -40 | -0.00027989 | -24 | -50 | -0.00034757 | -24
10 | -1.8316e-10 | -23 | 0 | -5.3949e-08 | -23 | -10 | -1.0506e-05 | -23 | -20 | -6.6475e-05 | -23 | -30 | -0.00016914 | -23 | -40 | -0.00026939 | -23 | -50 | -0.0003319 | -23
10 | -9.8306e-11 | -22 | 0 | -5.2064e-08 | -22 | -10 | -1.0413e-05 | -22 | -20 | -6.5517e-05 | -22 | -30 | -0.00016428 | -22 | -40 | -0.0002583 | -22 | -50 | -0.00031563 | -22
10 | -5.0599e-11 | -21 | 0 | -5.0337e-08 | -21 | -10 | -1.0316e-05 | -21 | -20 | -6.4416e-05 | -21 | -30 | -0.00015909 | -21 | -40 | -0.00024659 | -21 | -50 | -0.00029871 | -21
10 | 1.1112e-10 | -20 | 0 | -4.8458e-08 | -20 | -10 | -1.0203e-05 | -20 | -20 | -6.3202e-05 | -20 | -30 | -0.00015345 | -20 | -40 | -0.0002345 | -20 | -50 | -0.00028138 | -20
10 | -1.6908e-10 | -19 | 0 | -4.6622e-08 | -19 | -10 | -1.0075e-05 | -19 | -20 | -6.1834e-05 | -19 | -30 | -0.00014731 | -19 | -40 | -0.00022171 | -19 | -50 | -0.00026354 | -19
10 | -9.4014e-11 | -18 | 0 | -4.4704e-08 | -18 | -10 | -9.9373e-06 | -18 | -20 | -6.028e-05 | -18 | -30 | -0.00014073 | -18 | -40 | -0.00020835 | -18 | -50 | -0.00024535 | -18
10 | -4.4604e-11 | -17 | 0 | -4.2712e-08 | -17 | -10 | -9.7841e-06 | -17 | -20 | -5.8512e-05 | -17 | -30 | -0.00013366 | -17 | -40 | -0.00019454 | -17 | -50 | -0.00022702 | -17
10 | 1.4583e-11 | -16 | 0 | -4.0685e-08 | -16 | -10 | -9.6111e-06 | -16 | -20 | -5.6539e-05 | -16 | -30 | -0.00012607 | -16 | -40 | -0.00018033 | -16 | -50 | -0.00020842 | -16
10 | -1.5563e-10 | -15 | 0 | -3.7843e-08 | -15 | -10 | -9.4136e-06 | -15 | -20 | -5.4338e-05 | -15 | -30 | -0.00011799 | -15 | -40 | -0.0001658 | -15 | -50 | -0.00018972 | -15
10 | -8.8922e-11 | -14 | 0 | -3.5638e-08 | -14 | -10 | -9.1878e-06 | -14 | -20 | -5.1828e-05 | -14 | -30 | -0.00010948 | -14 | -40 | -0.00015094 | -14 | -50 | -0.00017099 | -14
10 | -3.6234e-11 | -13 | 0 | -3.3251e-08 | -13 | -10 | -8.9326e-06 | -13 | -20 | -4.9041e-05 | -13 | -30 | -0.00010047 | -13 | -40 | -0.00013587 | -13 | -50 | -0.0001523 | -13
10 | -1.4499e-10 | -12 | 0 | -3.0888e-08 | -12 | -10 | -8.6361e-06 | -12 | -20 | -4.5949e-05 | -12 | -30 | -9.1122e-05 | -12 | -40 | -0.00012068 | -12 | -50 | -0.00013401 | -12
10 | -1.4073e-10 | -11 | 0 | -2.8317e-08 | -11 | -10 | -8.2961e-06 | -11 | -20 | -4.2533e-05 | -11 | -30 | -8.1426e-05 | -11 | -40 | -0.00010554 | -11 | -50 | -0.00011601 | -11
10 | -7.2804e-11 | -10 | 0 | -2.5867e-08 | -10 | -10 | -7.9055e-06 | -10 | -20 | -3.8475e-05 | -10 | -30 | -7.1411e-05 | -10 | -40 | -9.0595e-05 | -10 | -50 | -9.8552e-05 | -10
10 | -2.1708e-11 | -9 | 0 | -2.3161e-08 | -9 | -10 | -7.4488e-06 | -9 | -20 | -3.4437e-05 | -9 | -30 | -6.1251e-05 | -9 | -40 | -7.6008e-05 | -9 | -50 | -8.1835e-05 | -9
10 | -2.0293e-10 | -8 | 0 | -2.0565e-08 | -8 | -10 | -6.9158e-06 | -8 | -20 | -3.0032e-05 | -8 | -30 | -5.1063e-05 | -8 | -40 | -6.1871e-05 | -8 | -50 | -6.6026e-05 | -8
10 | -1.228e-10 | -7 | 0 | -1.7707e-08 | -7 | -10 | -6.2938e-06 | -7 | -20 | -2.5344e-05 | -7 | -30 | -4.1007e-05 | -7 | -40 | -4.8527e-05 | -7 | -50 | -5.131e-05 | -7
10 | -6.9185e-11 | -6 | 0 | -1.4904e-08 | -6 | -10 | -5.564e-06 | -6 | -20 | -2.0435e-05 | -6 | -30 | -3.1118e-05 | -6 | -40 | -3.6086e-05 | -6 | -50 | -3.8015e-05 | -6
10 | -9.7684e-12 | -5 | 0 | -1.1935e-08 | -5 | -10 | -4.7127e-06 | -5 | -20 | -1.5434e-05 | -5 | -30 | -2.2128e-05 | -5 | -40 | -2.5095e-05 | -5 | -50 | -2.6403e-05 | -5
10 | -3.8609e-10 | -4 | 0 | -9.0683e-09 | -4 | -10 | -3.7007e-06 | -4 | -20 | -1.0539e-05 | -4 | -30 | -1.4165e-05 | -4 | -40 | -1.5841e-05 | -4 | -50 | -1.6728e-05 | -4
10 | -1.0273e-10 | -3 | 0 | -6.1428e-09 | -3 | -10 | -2.6147e-06 | -3 | -20 | -6.085e-06 | -3 | -30 | -7.7054e-06 | -3 | -40 | -8.5957e-06 | -3 | -50 | -9.2133e-06 | -3
10 | -6.0306e-11 | -2 | 0 | -3.5151e-09 | -2 | -10 | -1.464e-06 | -2 | -20 | -2.5934e-06 | -2 | -30 | -3.2213e-06 | -2 | -40 | -3.6756e-06 | -2 | -50 | -4.076e-06 | -2
10 | -1.8829e-12 | -1 | 0 | -1.2242e-09 | -1 | -10 | -4.3482e-07 | -1 | -20 | -5.8331e-07 | -1 | -30 | -7.3424e-07 | -1 | -40 | -8.6069e-07 | -1 | -50 | -9.5554e-07 | -1
10 | 1.6864e-10 | 0 | 0 | -8.1559e-11 | 0 | -10 | 2.104e-10 | 0 | -20 | 7.4951e-10 | 0 | -30 | 1.5262e-08 | 0 | -40 | 5.8194e-08 | 0 | -50 | 1.3618e-07 | 0
10 | -6.283e-12 | 1 | 0 | 1.4733e-08 | 1 | -10 | 4.7069e-07 | 1 | -20 | 5.1317e-07 | 1 | -30 | 5.5247e-07 | 1 | -40 | 5.4246e-07 | 1 | -50 | 6.3319e-07 | 1
10 | 5.127e-10 | 2 | 0 | 1.6007e-07 | 2 | -10 | 2.3153e-06 | 2 | -20 | 2.7006e-06 | 2 | -30 | 2.7891e-06 | 2 | -40 | 2.9875e-06 | 2 | -50 | 3.0682e-06 | 2
10 | 2.3638e-09 | 3 | 0 | 6.353e-07 | 3 | -10 | 5.5413e-06 | 3 | -20 | 6.7713e-06 | 3 | -30 | 7.0051e-06 | 3 | -40 | 7.1051e-06 | 3 | -50 | 7.0576e-06 | 3
10 | 6.9873e-09 | 4 | 0 | 1.7578e-06 | 4 | -10 | 1.0705e-05 | 4 | -20 | 1.3919e-05 | 4 | -30 | 1.4835e-05 | 4 | -40 | 1.5161e-05 | 4 | -50 | 1.5049e-05 | 4
10 | 1.1581e-08 | 5 | 0 | 3.7087e-06 | 5 | -10 | 1.738e-05 | 5 | -20 | 2.3422e-05 | 5 | -30 | 2.5534e-05 | 5 | -40 | 2.6328e-05 | 5 | -50 | 2.624e-05 | 5
10 | 2.1045e-08 | 6 | 0 | 6.1465e-06 | 6 | -10 | 2.5408e-05 | 6 | -20 | 3.4901e-05 | 6 | -30 | 3.8682e-05 | 6 | -40 | 4.0166e-05 | 6 | -50 | 4.0272e-05 | 6
10 | 4.6256e-08 | 7 | 0 | 9.9625e-06 | 7 | -10 | 3.4756e-05 | 7 | -20 | 4.8149e-05 | 7 | -30 | 4.8628e-05 | 7 | -40 | 5.0213e-05 | 7 | -50 | 5.0168e-05 | 7
10 | 1.5431e-07 | 8 | 0 | 1.4859e-05 | 8 | -10 | 4.5356e-05 | 8 | -20 | 5.7649e-05 | 8 | -30 | 6.5593e-05 | 8 | -40 | 6.8255e-05 | 8 | -50 | 6.8559e-05 | 8
10 | 4.4311e-07 | 9 | 0 | 2.0868e-05 | 9 | -10 | 5.322e-05 | 9 | -20 | 7.3864e-05 | 9 | -30 | 8.4441e-05 | 9 | -40 | 8.8337e-05 | 9 | -50 | 8.9164e-05 | 9
10 | 9.1283e-07 | 10 | 0 | 2.7979e-05 | 10 | -10 | 6.6187e-05 | 10 | -20 | 9.1531e-05 | 10 | -30 | 0.00010496 | 10 | -40 | 0.00011037 | 10 | -50 | 0.00011175 | 10

## Settings
==================================
Latest Run
==================================
Test Name | vds-id#1@1
Mode | Sweeping
Speed | Normal
Sweep Delay | 0
Hold Time | 0
Site Coordinate | 0,0
Last Executed | 04/15/2016 16:19:34
KTEI Version | V9.1
Execution Time | 00:00:02:52
Interlock | High Voltage Enabled
Device Terminal | Source | Gate | Drain
Instrument | GNDU | SMU1 | SMU2
Name | N/A | GateV | DrainV
Forcing Function | Common | Voltage Step | Voltage Sweep
Master/Slave | N/A | Master | Master
Start/Level | 0 | 10 | 10
Stop | N/A | -50 | -80
Step | N/A | -10 | -1
Number of Points | N/A | 7 | 182
Compliance | N/A | 0.01 | 0.01
Measure I | N/A | No | Measured
Measure V | N/A | Programmed | Programmed
Range I | N/A | Limited Auto=1uA | Auto
Range V | N/A | Best Fixed | Best Fixed
Range C | N/A | N/A | N/A
Dual Sweep Mode | N/A | N/A | Enabled
Pulse Mode | N/A | N/A | Disabled
Hold | N/A | N/A | N/A
Frequency | N/A | N/A | N/A
Frequency 2 | N/A | N/A | N/A
Number of Pts. | N/A | N/A | N/A
AC Voltage | N/A | N/A | N/A
Over Voltage Setting | N/A | OFF | OFF

## Processed Data
Drain V (V) | Drain I - Vg 10V | Drain I - Vg 0V | Drain I - Vg -10V | Drain I - Vg -20V | Drain I - Vg -30V | Drain I - Vg -40V | Drain I - Vg -50V
10 | -9.4936e-12 | 3.0566e-05 | 8.0535e-05 | 0.00011773 | 0.00013271 | 0.00014141 | 0.00014485
9 | 5.6921e-11 | 2.2075e-05 | 6.3735e-05 | 9.1276e-05 | 0.00010189 | 0.00010762 | 0.00010952
8 | -4.7428e-11 | 1.5314e-05 | 4.9227e-05 | 6.9507e-05 | 7.66e-05 | 8.0204e-05 | 8.1019e-05
7 | -4.8916e-12 | 1.0044e-05 | 3.6315e-05 | 5.096e-05 | 5.537e-05 | 5.7297e-05 | 5.7385e-05
6 | 1.4394e-10 | 6.0916e-06 | 2.5785e-05 | 3.4915e-05 | 3.7166e-05 | 3.7917e-05 | 3.7608e-05
5 | 1.132e-10 | 3.2289e-06 | 1.7098e-05 | 2.2337e-05 | 2.3149e-05 | 2.3258e-05 | 2.2869e-05
4 | -6.3251e-11 | 1.4731e-06 | 1.0167e-05 | 1.2592e-05 | 1.2608e-05 | 1.2468e-05 | 1.2146e-05
3 | -5.2576e-12 | 5.2024e-07 | 5.0458e-06 | 5.7677e-06 | 5.5503e-06 | 5.3918e-06 | 5.2508e-06
2 | 3.5923e-10 | 1.2293e-07 | 1.8018e-06 | 1.8477e-06 | 1.7154e-06 | 1.67e-06 | 1.6746e-06
1 | 1.0798e-10 | 1.368e-08 | 3.0918e-07 | 2.7696e-07 | 2.6117e-07 | 2.9252e-07 | 3.6287e-07
0 | -6.0474e-11 | -5.7654e-11 | -2.6579e-10 | -1.0843e-10 | 1.0767e-08 | 4.4175e-08 | 1.1395e-07
-1 | -5.4685e-12 | -2.4929e-09 | -5.4883e-07 | -7.242e-07 | -8.706e-07 | -1.0719e-06 | -1.2367e-06
-2 | -1.2091e-11 | -6.4557e-09 | -1.8522e-06 | -3.3894e-06 | -4.283e-06 | -5.2289e-06 | -6.1187e-06
-3 | -6.0221e-11 | -1.0931e-08 | -3.2878e-06 | -7.762e-06 | -1.0347e-05 | -1.2447e-05 | -1.4161e-05
-4 | -5.42e-12 | -1.5271e-08 | -4.6151e-06 | -1.3196e-05 | -1.8632e-05 | -2.2351e-05 | -2.4978e-05
-5 | -8.2104e-12 | -1.9578e-08 | -5.7223e-06 | -1.8977e-05 | -2.8486e-05 | -3.4414e-05 | -3.8119e-05
-6 | -6.1778e-11 | -2.3425e-08 | -6.7208e-06 | -2.4781e-05 | -3.9275e-05 | -4.8124e-05 | -5.2623e-05
-7 | -5.4573e-12 | -2.7181e-08 | -7.5749e-06 | -3.0367e-05 | -4.9977e-05 | -6.2322e-05 | -6.9052e-05
-8 | 9.4097e-12 | -3.0421e-08 | -8.3088e-06 | -3.5677e-05 | -6.1357e-05 | -7.7918e-05 | -8.669e-05
-9 | -5.4119e-11 | -3.3604e-08 | -8.9367e-06 | -4.064e-05 | -7.2796e-05 | -9.4072e-05 | -0.00010516
-10 | -5.5197e-12 | -3.6379e-08 | -9.4689e-06 | -4.517e-05 | -8.3976e-05 | -0.00011046 | -0.0001243
-11 | 2.8111e-11 | -3.9047e-08 | -9.927e-06 | -4.9352e-05 | -9.4893e-05 | -0.00012705 | -0.00014395
-12 | -6.5103e-11 | -4.1234e-08 | -1.0318e-05 | -5.2682e-05 | -0.00010545 | -0.00014367 | -0.00016387
-13 | -5.5909e-12 | -4.4046e-08 | -1.0647e-05 | -5.6049e-05 | -0.00011557 | -0.00016016 | -0.00018406
-14 | 5.8386e-11 | -4.675e-08 | -1.0931e-05 | -5.9082e-05 | -0.00012532 | -0.0001763 | -0.00020432
-15 | -5.6392e-11 | -4.9273e-08 | -1.1174e-05 | -6.1782e-05 | -0.00013456 | -0.00019226 | -0.00022449
-16 | -5.8423e-12 | -5.1704e-08 | -1.1373e-05 | -6.4216e-05 | -0.00014325 | -0.0002078 | -0.00024463
-17 | 6.8616e-11 | -5.3888e-08 | -1.1554e-05 | -6.6376e-05 | -0.00015135 | -0.0002229 | -0.00026442
-18 | -7.3478e-11 | -5.598e-08 | -1.1704e-05 | -6.8279e-05 | -0.00015892 | -0.00023737 | -0.00028394
-19 | -6.0931e-12 | -5.7919e-08 | -1.1838e-05 | -6.9964e-05 | -0.00016601 | -0.00025138 | -0.00030311
-20 | 9.5705e-11 | -5.9741e-08 | -1.1952e-05 | -7.1465e-05 | -0.00017255 | -0.00026472 | -0.00032166
-21 | -5.8328e-11 | -6.1662e-08 | -1.2045e-05 | -7.2721e-05 | -0.00017857 | -0.00027747 | -0.00033988
-22 | -6.63e-12 | -6.3501e-08 | -1.2128e-05 | -7.3859e-05 | -0.00018409 | -0.00028971 | -0.00035739
-23 | 1.045e-10 | -6.5342e-08 | -1.2193e-05 | -7.4833e-05 | -0.00018915 | -0.00030121 | -0.00037429
-24 | -7.6928e-11 | -6.7158e-08 | -1.2257e-05 | -7.5673e-05 | -0.00019365 | -0.00031215 | -0.00039073
-25 | 3.3107e-10 | -6.8978e-08 | -1.2313e-05 | -7.6387e-05 | -0.00019783 | -0.00032243 | -0.00040638
-26 | 2.2148e-11 | -7.0792e-08 | -1.236e-05 | -7.7036e-05 | -0.00020158 | -0.00033201 | -0.00042129
-27 | -7.3099e-11 | -7.2684e-08 | -1.241e-05 | -7.7582e-05 | -0.00020505 | -0.00034089 | -0.00043545
-28 | 3.129e-10 | -7.453e-08 | -1.2456e-05 | -7.8073e-05 | -0.00020807 | -0.00034917 | -0.00044904
-29 | 7.8695e-12 | -7.6436e-08 | -1.2493e-05 | -7.8494e-05 | -0.00021087 | -0.0003569 | -0.00046191
-30 | -7.4614e-11 | -7.8341e-08 | -1.2535e-05 | -7.8828e-05 | -0.00021319 | -0.00036396 | -0.00047412
-31 | 3.7275e-10 | -8.0317e-08 | -1.2573e-05 | -7.9135e-05 | -0.00021529 | -0.00037045 | -0.00048561
-32 | 7.1541e-12 | -8.2303e-08 | -1.2603e-05 | -7.9421e-05 | -0.0002173 | -0.00037648 | -0.00049614
-33 | -7.6381e-11 | -8.4341e-08 | -1.2632e-05 | -7.9654e-05 | -0.00021904 | -0.00038197 | -0.0005032
-34 | 3.3282e-10 | -8.6324e-08 | -1.266e-05 | -7.9864e-05 | -0.00022054 | -0.00038699 | -0.00051216
-35 | -8.3619e-12 | -8.8397e-08 | -1.2691e-05 | -8.0037e-05 | -0.00022186 | -0.00039169 | -0.00052045
-36 | -7.2425e-11 | -9.057e-08 | -1.2717e-05 | -8.0189e-05 | -0.00022314 | -0.00039585 | -0.00052826
-37 | 3.9987e-10 | -9.2687e-08 | -1.2745e-05 | -8.0367e-05 | -0.00022421 | -0.00039973 | -0.00053553
-38 | -1.2671e-11 | -9.4923e-08 | -1.2772e-05 | -8.0495e-05 | -0.00022515 | -0.00040314 | -0.00054238
-39 | -7.0616e-11 | -9.7136e-08 | -1.2802e-05 | -8.0622e-05 | -0.00022594 | -0.00040636 | -0.0005486
-40 | 3.4493e-10 | -9.949e-08 | -1.2833e-05 | -8.0719e-05 | -0.00022674 | -0.00040932 | -0.00055451
-41 | -2.7291e-11 | -1.0184e-07 | -1.2857e-05 | -8.0837e-05 | -0.00022743 | -0.00041189 | -0.00056004
-42 | -7.7391e-11 | -1.0427e-07 | -1.2891e-05 | -8.0953e-05 | -0.00022808 | -0.00041416 | -0.0005652
-43 | 4.1239e-10 | -1.0668e-07 | -1.2922e-05 | -8.1031e-05 | -0.00022859 | -0.00041628 | -0.00056989
-44 | -1.924e-11 | -1.0916e-07 | -1.2958e-05 | -8.1113e-05 | -0.00022908 | -0.00041819 | -0.00057422
-45 | -7.6507e-11 | -1.1167e-07 | -1.2984e-05 | -8.1195e-05 | -0.00022951 | -0.00042 | -0.0005783
-46 | 3.3498e-10 | -1.1427e-07 | -1.3018e-05 | -8.1301e-05 | -0.00022985 | -0.00042173 | -0.00058192
-47 | -3.0708e-11 | -1.1692e-07 | -1.3046e-05 | -8.1399e-05 | -0.00023029 | -0.00042311 | -0.00058529
-48 | -7.0658e-11 | -1.1965e-07 | -1.3072e-05 | -8.1467e-05 | -0.00023072 | -0.00042465 | -0.00058868
-49 | 4.0908e-10 | -1.2239e-07 | -1.3108e-05 | -8.154e-05 | -0.00023106 | -0.0004259 | -0.00059162
-50 | -3.527e-11 | -1.2522e-07 | -1.314e-05 | -8.1664e-05 | -0.00023141 | -0.00042714 | -0.00059453
-51 | -7.878e-11 | -1.2805e-07 | -1.3173e-05 | -8.1704e-05 | -0.00023168 | -0.00042827 | -0.00059701
-52 | 3.0401e-10 | -1.3101e-07 | -1.32e-05 | -8.1807e-05 | -0.00023191 | -0.0004295 | -0.00059959
-53 | -6.7521e-11 | -1.3391e-07 | -1.3232e-05 | -8.1886e-05 | -0.00023206 | -0.00043028 | -0.000602
-54 | -8.4461e-11 | -1.3693e-07 | -1.3266e-05 | -8.1965e-05 | -0.00023242 | -0.00043124 | -0.00060417
-55 | 3.7915e-10 | -1.4e-07 | -1.33e-05 | -8.2066e-05 | -0.00023274 | -0.00043209 | -0.00060617
-56 | -5.974e-11 | -1.4313e-07 | -1.3327e-05 | -8.2147e-05 | -0.00023294 | -0.00043303 | -0.00060832
-57 | -8.4503e-11 | -1.4635e-07 | -1.3362e-05 | -8.2216e-05 | -0.00023318 | -0.00043386 | -0.00061034
-58 | 2.2879e-10 | -1.4963e-07 | -1.3398e-05 | -8.2309e-05 | -0.00023335 | -0.00043461 | -0.00061216
-59 | -8.432e-11 | -1.5294e-07 | -1.343e-05 | -8.2359e-05 | -0.00023367 | -0.00043537 | -0.00061384
-60 | -9.8685e-11 | -1.5634e-07 | -1.3468e-05 | -8.2485e-05 | -0.00023382 | -0.00043618 | -0.00061549
-61 | 3.308e-10 | -1.5974e-07 | -1.3503e-05 | -8.2571e-05 | -0.00023399 | -0.00043684 | -0.00061716
-62 | -8.6045e-11 | -1.6323e-07 | -1.354e-05 | -8.266e-05 | -0.00023424 | -0.00043757 | -0.00061887
-63 | -9.1868e-11 | -1.669e-07 | -1.3583e-05 | -8.2781e-05 | -0.00023448 | -0.000438 | -0.00062055
-64 | 1.4903e-10 | -1.7062e-07 | -1.3624e-05 | -8.2842e-05 | -0.00023463 | -0.00043875 | -0.000622
-65 | -9.9911e-11 | -1.7444e-07 | -1.3663e-05 | -8.2963e-05 | -0.0002349 | -0.00043929 | -0.00062335
-66 | -1.0475e-10 | -1.7825e-07 | -1.3704e-05 | -8.3034e-05 | -0.0002352 | -0.00044006 | -0.00062481
-67 | 2.4812e-10 | -1.8221e-07 | -1.3739e-05 | -8.3116e-05 | -0.00023536 | -0.00044059 | -0.00062634
-68 | -1.001e-10 | -1.8619e-07 | -1.3779e-05 | -8.3199e-05 | -0.00023547 | -0.00044116 | -0.0006277
-69 | -9.9064e-11 | -1.9027e-07 | -1.3816e-05 | -8.3302e-05 | -0.00023558 | -0.00044172 | -0.00062907
-70 | 6.2256e-11 | -1.9443e-07 | -1.3861e-05 | -8.3415e-05 | -0.00023575 | -0.00044234 | -0.00063047
-71 | -1.2242e-10 | -1.987e-07 | -1.39e-05 | -8.3504e-05 | -0.00023592 | -0.00044298 | -0.00063179
-72 | -1.0517e-10 | -2.0303e-07 | -1.3943e-05 | -8.355e-05 | -0.00023622 | -0.00044351 | -0.00063298
-73 | 1.4476e-10 | -2.0753e-07 | -1.3983e-05 | -8.3639e-05 | -0.00023644 | -0.00044394 | -0.00063427
-74 | -1.3094e-10 | -2.1211e-07 | -1.4026e-05 | -8.3772e-05 | -0.00023668 | -0.00044447 | -0.00063537
-75 | -1.1973e-10 | -2.1676e-07 | -1.4071e-05 | -8.3874e-05 | -0.00023684 | -0.0004451 | -0.0006364
-76 | -3.1351e-11 | -2.215e-07 | -1.4117e-05 | -8.3974e-05 | -0.0002371 | -0.00044558 | -0.00063772
-77 | -6.4836e-11 | -2.2644e-07 | -1.4161e-05 | -8.4099e-05 | -0.00023736 | -0.00044606 | -0.00063896
-78 | -1.4594e-10 | -2.3133e-07 | -1.4207e-05 | -8.4208e-05 | -0.00023751 | -0.00044667 | -0.0006402
-79 | -6.7368e-11 | -2.3647e-07 | -1.4254e-05 | -8.4309e-05 | -0.00023781 | -0.00044723 | -0.00064148
-80 | -1.1051e-10 | -2.4165e-07 | -1.4303e-05 | -8.4372e-05 | -0.00023805 | -0.00044773 | -0.00064278
-80 | -1.053e-10 | -2.4265e-07 | -1.4284e-05 | -8.4281e-05 | -0.00023778 | -0.00044729 | -0.00064222
-79 | -4.8419e-10 | -2.3822e-07 | -1.421e-05 | -8.408e-05 | -0.00023716 | -0.00044609 | -0.00064023
-78 | -2.8777e-10 | -2.327e-07 | -1.4135e-05 | -8.381e-05 | -0.00023641 | -0.00044496 | -0.00063802
-77 | -1.8251e-10 | -2.2733e-07 | -1.4063e-05 | -8.3577e-05 | -0.00023582 | -0.00044352 | -0.00063582
-76 | 5.3942e-11 | -2.2204e-07 | -1.3994e-05 | -8.3294e-05 | -0.00023517 | -0.00044218 | -0.00063377
-75 | -2.7457e-10 | -2.168e-07 | -1.3911e-05 | -8.3029e-05 | -0.00023449 | -0.00044085 | -0.00063146
-74 | -1.8752e-10 | -2.1176e-07 | -1.3837e-05 | -8.2781e-05 | -0.00023378 | -0.00043953 | -0.00062938
-73 | -1.0797e-10 | -2.0683e-07 | -1.3769e-05 | -8.2522e-05 | -0.00023306 | -0.00043808 | -0.00062716
-72 | -1.5411e-11 | -2.0193e-07 | -1.3705e-05 | -8.2262e-05 | -0.00023242 | -0.00043669 | -0.0006248
-71 | -2.121e-10 | -1.972e-07 | -1.3624e-05 | -8.2006e-05 | -0.0002317 | -0.00043521 | -0.00062259
-70 | -5.8479e-11 | -1.9251e-07 | -1.3551e-05 | -8.1745e-05 | -0.00023095 | -0.00043371 | -0.00062048
-69 | -2.9151e-10 | -1.88e-07 | -1.3477e-05 | -8.1476e-05 | -0.00023028 | -0.0004323 | -0.00061795
-68 | -2.0255e-10 | -1.8345e-07 | -1.3406e-05 | -8.1252e-05 | -0.00022964 | -0.00043095 | -0.00061558
-67 | 1.9141e-10 | -1.7905e-07 | -1.3342e-05 | -8.1001e-05 | -0.00022889 | -0.00042947 | -0.00061331
-66 | -2.8354e-10 | -1.7474e-07 | -1.3273e-05 | -8.0725e-05 | -0.00022823 | -0.00042782 | -0.00061073
-65 | -1.9198e-10 | -1.7045e-07 | -1.3208e-05 | -8.0468e-05 | -0.00022763 | -0.0004263 | -0.00060801
-64 | 4.6518e-11 | -1.6627e-07 | -1.3139e-05 | -8.023e-05 | -0.00022694 | -0.00042478 | -0.00060567
-63 | -2.8455e-10 | -1.6227e-07 | -1.3072e-05 | -7.9974e-05 | -0.00022628 | -0.00042333 | -0.00060328
-62 | -1.8626e-10 | -1.5825e-07 | -1.3005e-05 | -7.9684e-05 | -0.00022553 | -0.00042193 | -0.00060075
-61 | 2.6278e-10 | -1.5438e-07 | -1.2934e-05 | -7.946e-05 | -0.00022491 | -0.00042048 | -0.00059815
-60 | -2.7234e-10 | -1.505e-07 | -1.2867e-05 | -7.9202e-05 | -0.00022413 | -0.00041891 | -0.00059529
-59 | -1.81e-10 | -1.4683e-07 | -1.2796e-05 | -7.8951e-05 | -0.00022345 | -0.00041734 | -0.00059274
-58 | 1.3793e-10 | -1.4312e-07 | -1.2737e-05 | -7.8701e-05 | -0.00022271 | -0.00041576 | -0.00059003
-57 | -2.6851e-10 | -1.3961e-07 | -1.2666e-05 | -7.8464e-05 | -0.00022204 | -0.00041415 | -0.00058734
-56 | -1.7608e-10 | -1.3603e-07 | -1.2597e-05 | -7.8214e-05 | -0.00022139 | -0.0004125 | -0.00058439
-55 | 3.1822e-10 | -1.3259e-07 | -1.2537e-05 | -7.7968e-05 | -0.00022068 | -0.00041081 | -0.00058143
-54 | -2.5186e-10 | -1.2926e-07 | -1.247e-05 | -7.7771e-05 | -0.00021987 | -0.00040906 | -0.00057837
-53 | -1.7347e-10 | -1.2596e-07 | -1.241e-05 | -7.7513e-05 | -0.00021916 | -0.00040726 | -0.00057541
-52 | 2.2406e-10 | -1.2283e-07 | -1.2344e-05 | -7.7267e-05 | -0.00021845 | -0.00040547 | -0.00057226
-51 | -2.5188e-10 | -1.1964e-07 | -1.2291e-05 | -7.7005e-05 | -0.00021776 | -0.00040376 | -0.000569
-50 | -1.6038e-10 | -1.1662e-07 | -1.2228e-05 | -7.6814e-05 | -0.00021691 | -0.00040197 | -0.00056553
-49 | 3.3309e-10 | -1.1354e-07 | -1.2161e-05 | -7.6511e-05 | -0.0002162 | -0.0004 | -0.00056185
-48 | -2.5022e-10 | -1.1063e-07 | -1.2097e-05 | -7.6244e-05 | -0.0002154 | -0.00039795 | -0.00055799
-47 | -1.5049e-10 | -1.0769e-07 | -1.2038e-05 | -7.5985e-05 | -0.00021465 | -0.00039584 | -0.00055401
-46 | 2.7697e-10 | -1.0493e-07 | -1.1978e-05 | -7.5723e-05 | -0.0002138 | -0.00039364 | -0.00054967
-45 | -2.3297e-10 | -1.0214e-07 | -1.1917e-05 | -7.5511e-05 | -0.00021298 | -0.00039143 | -0.00054526
-44 | -1.3955e-10 | -9.9464e-08 | -1.1859e-05 | -7.5269e-05 | -0.00021209 | -0.00038897 | -0.00054056
-43 | 3.3232e-10 | -9.6777e-08 | -1.1796e-05 | -7.502e-05 | -0.0002112 | -0.00038643 | -0.00053577
-42 | -2.1706e-10 | -9.4216e-08 | -1.1738e-05 | -7.4798e-05 | -0.00021025 | -0.00038371 | -0.00053055
-41 | -1.2692e-10 | -9.1702e-08 | -1.1681e-05 | -7.4526e-05 | -0.00020924 | -0.00038089 | -0.00052509
-40 | 2.9599e-10 | -8.9241e-08 | -1.1618e-05 | -7.4228e-05 | -0.0002083 | -0.00037775 | -0.00051901
-39 | -2.1783e-10 | -8.6758e-08 | -1.1553e-05 | -7.3949e-05 | -0.00020714 | -0.00037441 | -0.00051248
-38 | -1.2133e-10 | -8.434e-08 | -1.1494e-05 | -7.3694e-05 | -0.00020602 | -0.00037076 | -0.00050571
-37 | 3.2121e-10 | -8.2034e-08 | -1.1441e-05 | -7.3443e-05 | -0.00020485 | -0.0003669 | -0.00049827
-36 | -1.9876e-10 | -7.9775e-08 | -1.1378e-05 | -7.3104e-05 | -0.00020348 | -0.00036278 | -0.00049039
-35 | -1.2078e-10 | -7.7574e-08 | -1.1319e-05 | -7.2795e-05 | -0.00020196 | -0.00035831 | -0.00048218
-34 | 2.9401e-10 | -7.5346e-08 | -1.1263e-05 | -7.2459e-05 | -0.00020036 | -0.00035353 | -0.00047328
-33 | -2.0277e-10 | -7.3217e-08 | -1.1202e-05 | -7.2131e-05 | -0.00019871 | -0.00034836 | -0.00046383
-32 | -1.1442e-10 | -7.1104e-08 | -1.1141e-05 | -7.1763e-05 | -0.00019687 | -0.00034276 | -0.00045375
-31 | 3.0652e-10 | -6.9071e-08 | -1.1084e-05 | -7.1381e-05 | -0.00019483 | -0.00033669 | -0.00044313
-30 | -1.7933e-10 | -6.7044e-08 | -1.1022e-05 | -7.0935e-05 | -0.00019256 | -0.0003303 | -0.00043189
-29 | -1.0197e-10 | -6.5078e-08 | -1.0959e-05 | -7.0487e-05 | -0.0001901 | -0.00032329 | -0.00041984
-28 | -3.3018e-11 | -6.313e-08 | -1.0887e-05 | -6.9998e-05 | -0.00018737 | -0.00031572 | -0.00040718
-27 | -3.1137e-11 | -6.1242e-08 | -1.0823e-05 | -6.9462e-05 | -0.00018434 | -0.00030757 | -0.00039052
-26 | -9.6329e-11 | -5.9388e-08 | -1.075e-05 | -6.8822e-05 | -0.00018111 | -0.0002989 | -0.00037684
-25 | -4.932e-11 | -5.7537e-08 | -1.0672e-05 | -6.8101e-05 | -0.00017746 | -0.00028977 | -0.00036264
-24 | 1.2972e-10 | -5.5748e-08 | -1.0593e-05 | -6.7328e-05 | -0.00017352 | -0.00027989 | -0.00034757
-23 | -1.8316e-10 | -5.3949e-08 | -1.0506e-05 | -6.6475e-05 | -0.00016914 | -0.00026939 | -0.0003319
-22 | -9.8306e-11 | -5.2064e-08 | -1.0413e-05 | -6.5517e-05 | -0.00016428 | -0.0002583 | -0.00031563
-21 | -5.0599e-11 | -5.0337e-08 | -1.0316e-05 | -6.4416e-05 | -0.00015909 | -0.00024659 | -0.00029871
-20 | 1.1112e-10 | -4.8458e-08 | -1.0203e-05 | -6.3202e-05 | -0.00015345 | -0.0002345 | -0.00028138
-19 | -1.6908e-10 | -4.6622e-08 | -1.0075e-05 | -6.1834e-05 | -0.00014731 | -0.00022171 | -0.00026354
-18 | -9.4014e-11 | -4.4704e-08 | -9.9373e-06 | -6.028e-05 | -0.00014073 | -0.00020835 | -0.00024535
-17 | -4.4604e-11 | -4.2712e-08 | -9.7841e-06 | -5.8512e-05 | -0.00013366 | -0.00019454 | -0.00022702
-16 | 1.4583e-11 | -4.0685e-08 | -9.6111e-06 | -5.6539e-05 | -0.00012607 | -0.00018033 | -0.00020842
-15 | -1.5563e-10 | -3.7843e-08 | -9.4136e-06 | -5.4338e-05 | -0.00011799 | -0.0001658 | -0.00018972
-14 | -8.8922e-11 | -3.5638e-08 | -9.1878e-06 | -5.1828e-05 | -0.00010948 | -0.00015094 | -0.00017099
-13 | -3.6234e-11 | -3.3251e-08 | -8.9326e-06 | -4.9041e-05 | -0.00010047 | -0.00013587 | -0.0001523
-12 | -1.4499e-10 | -3.0888e-08 | -8.6361e-06 | -4.5949e-05 | -9.1122e-05 | -0.00012068 | -0.00013401
-11 | -1.4073e-10 | -2.8317e-08 | -8.2961e-06 | -4.2533e-05 | -8.1426e-05 | -0.00010554 | -0.00011601
-10 | -7.2804e-11 | -2.5867e-08 | -7.9055e-06 | -3.8475e-05 | -7.1411e-05 | -9.0595e-05 | -9.8552e-05
-9 | -2.1708e-11 | -2.3161e-08 | -7.4488e-06 | -3.4437e-05 | -6.1251e-05 | -7.6008e-05 | -8.1835e-05
-8 | -2.0293e-10 | -2.0565e-08 | -6.9158e-06 | -3.0032e-05 | -5.1063e-05 | -6.1871e-05 | -6.6026e-05
-7 | -1.228e-10 | -1.7707e-08 | -6.2938e-06 | -2.5344e-05 | -4.1007e-05 | -4.8527e-05 | -5.131e-05
-6 | -6.9185e-11 | -1.4904e-08 | -5.564e-06 | -2.0435e-05 | -3.1118e-05 | -3.6086e-05 | -3.8015e-05
-5 | -9.7684e-12 | -1.1935e-08 | -4.7127e-06 | -1.5434e-05 | -2.2128e-05 | -2.5095e-05 | -2.6403e-05
-4 | -3.8609e-10 | -9.0683e-09 | -3.7007e-06 | -1.0539e-05 | -1.4165e-05 | -1.5841e-05 | -1.6728e-05
-3 | -1.0273e-10 | -6.1428e-09 | -2.6147e-06 | -6.085e-06 | -7.7054e-06 | -8.5957e-06 | -9.2133e-06
-2 | -6.0306e-11 | -3.5151e-09 | -1.464e-06 | -2.5934e-06 | -3.2213e-06 | -3.6756e-06 | -4.076e-06
-1 | -1.8829e-12 | -1.2242e-09 | -4.3482e-07 | -5.8331e-07 | -7.3424e-07 | -8.6069e-07 | -9.5554e-07
0 | 1.6864e-10 | -8.1559e-11 | 2.104e-10 | 7.4951e-10 | 1.5262e-08 | 5.8194e-08 | 1.3618e-07
1 | -6.283e-12 | 1.4733e-08 | 4.7069e-07 | 5.1317e-07 | 5.5247e-07 | 5.4246e-07 | 6.3319e-07
2 | 5.127e-10 | 1.6007e-07 | 2.3153e-06 | 2.7006e-06 | 2.7891e-06 | 2.9875e-06 | 3.0682e-06
3 | 2.3638e-09 | 6.353e-07 | 5.5413e-06 | 6.7713e-06 | 7.0051e-06 | 7.1051e-06 | 7.0576e-06
4 | 6.9873e-09 | 1.7578e-06 | 1.0705e-05 | 1.3919e-05 | 1.4835e-05 | 1.5161e-05 | 1.5049e-05
5 | 1.1581e-08 | 3.7087e-06 | 1.738e-05 | 2.3422e-05 | 2.5534e-05 | 2.6328e-05 | 2.624e-05
6 | 2.1045e-08 | 6.1465e-06 | 2.5408e-05 | 3.4901e-05 | 3.8682e-05 | 4.0166e-05 | 4.0272e-05
7 | 4.6256e-08 | 9.9625e-06 | 3.4756e-05 | 4.8149e-05 | 4.8628e-05 | 5.0213e-05 | 5.0168e-05
8 | 1.5431e-07 | 1.4859e-05 | 4.5356e-05 | 5.7649e-05 | 6.5593e-05 | 6.8255e-05 | 6.8559e-05
9 | 4.4311e-07 | 2.0868e-05 | 5.322e-05 | 7.3864e-05 | 8.4441e-05 | 8.8337e-05 | 8.9164e-05
10 | 9.1283e-07 | 2.7979e-05 | 6.6187e-05 | 9.1531e-05 | 0.00010496 | 0.00011037 | 0.00011175