## Data
GateV(1) | DrainI(1) | DrainV(1) | GateV(2) | DrainI(2) | DrainV(2) | GateV(3) | DrainI(3) | DrainV(3) | GateV(4) | DrainI(4) | DrainV(4) | GateV(5) | DrainI(5) | DrainV(5) | GateV(6) | DrainI(6) | DrainV(6) | GateV(7) | DrainI(7) | DrainV(7)
10 | -9.476e-12 | 10 | 0 | 2.5202e-05 | 10 | -10 | 5.7813e-05 | 10 | -20 | 8.1069e-05 | 10 | -30 | 8.8176e-05 | 10 | -40 | 9.2547e-05 | 10 | -50 | 9.4609e-05 | 10
10 | 5.3361e-11 | 9 | 0 | 1.8051e-05 | 9 | -10 | 4.4756e-05 | 9 | -20 | 6.0875e-05 | 9 | -30 | 6.5231e-05 | 9 | -40 | 6.7724e-05 | 9 | -50 | 6.8719e-05 | 9
10 | -6.2368e-11 | 8 | 0 | 1.2418e-05 | 8 | -10 | 3.3191e-05 | 8 | -20 | 4.4524e-05 | 8 | -30 | 4.6903e-05 | 8 | -40 | 4.8113e-05 | 8 | -50 | 4.8385e-05 | 8
10 | -4.0893e-12 | 7 | 0 | 8.0652e-06 | 7 | -10 | 2.3834e-05 | 7 | -20 | 3.0557e-05 | 7 | -30 | 3.1457e-05 | 7 | -40 | 3.1833e-05 | 7 | -50 | 3.1726e-05 | 7
10 | 7.0964e-11 | 6 | 0 | 4.8568e-06 | 6 | -10 | 1.6099e-05 | 6 | -20 | 1.9847e-05 | 6 | -30 | 1.9926e-05 | 6 | -40 | 1.9902e-05 | 6 | -50 | 1.9681e-05 | 6
10 | -6.0601e-11 | 5 | 0 | 2.5681e-06 | 5 | -10 | 9.9534e-06 | 5 | -20 | 1.1659e-05 | 5 | -30 | 1.1358e-05 | 5 | -40 | 1.1184e-05 | 5 | -50 | 1.1004e-05 | 5
10 | -4.7473e-12 | 4 | 0 | 1.1724e-06 | 4 | -10 | 5.3603e-06 | 4 | -20 | 5.8682e-06 | 4 | -30 | 5.5116e-06 | 4 | -40 | 5.3688e-06 | 4 | -50 | 5.2809e-06 | 4
10 | 3.1665e-10 | 3 | 0 | 4.1947e-07 | 3 | -10 | 2.3183e-06 | 3 | -20 | 2.314e-06 | 3 | -30 | 2.1142e-06 | 3 | -40 | 2.0631e-06 | 3 | -50 | 2.0744e-06 | 3
10 | 1.0617e-10 | 2 | 0 | 1.0477e-07 | 2 | -10 | 6.6795e-07 | 2 | -20 | 6.0268e-07 | 2 | -30 | 5.4013e-07 | 2 | -40 | 5.5285e-07 | 2 | -50 | 6.1189e-07 | 2
10 | -5.7823e-11 | 1 | 0 | 1.356e-08 | 1 | -10 | 9.3593e-08 | 1 | -20 | 7.744e-08 | 1 | -30 | 7.9263e-08 | 1 | -40 | 1.1449e-07 | 1 | -50 | 1.8055e-07 | 1
10 | -5.1218e-12 | 0 | 0 | -4.6587e-11 | 0 | -10 | -1.1045e-10 | 0 | -20 | 3.6323e-10 | 0 | -30 | 9.9011e-09 | 0 | -40 | 3.9969e-08 | 0 | -50 | 9.4708e-08 | 0
10 | -7.2678e-12 | -1 | 0 | -3.9049e-09 | -1 | -10 | -2.5238e-07 | -1 | -20 | -3.1181e-07 | -1 | -30 | -4.1914e-07 | -1 | -40 | -6.0166e-07 | -1 | -50 | -7.5897e-07 | -1
10 | -5.9338e-11 | -2 | 0 | -1.037e-08 | -2 | -10 | -1.0237e-06 | -2 | -20 | -1.6475e-06 | -2 | -30 | -2.2308e-06 | -2 | -40 | -3.0177e-06 | -2 | -50 | -3.8845e-06 | -2
10 | -4.9701e-12 | -3 | 0 | -1.7873e-08 | -3 | -10 | -2.0233e-06 | -3 | -20 | -4.4159e-06 | -3 | -30 | -5.981e-06 | -3 | -40 | -7.5091e-06 | -3 | -50 | -9.0865e-06 | -3
10 | -1.5579e-11 | -4 | 0 | -2.5325e-08 | -4 | -10 | -3.0225e-06 | -4 | -20 | -8.1644e-06 | -4 | -30 | -1.1831e-05 | -4 | -40 | -1.4423e-05 | -4 | -50 | -1.6703e-05 | -4
10 | -4.9575e-11 | -5 | 0 | -3.2786e-08 | -5 | -10 | -3.9518e-06 | -5 | -20 | -1.2552e-05 | -5 | -30 | -1.9408e-05 | -5 | -40 | -2.3399e-05 | -5 | -50 | -2.6471e-05 | -5
10 | -4.8571e-12 | -6 | 0 | -3.9573e-08 | -6 | -10 | -4.7708e-06 | -6 | -20 | -1.7121e-05 | -6 | -30 | -2.813e-05 | -6 | -40 | -3.4108e-05 | -6 | -50 | -3.8191e-05 | -6
10 | 9.397e-12 | -7 | 0 | -4.6044e-08 | -7 | -10 | -5.4406e-06 | -7 | -20 | -2.1647e-05 | -7 | -30 | -3.7585e-05 | -7 | -40 | -4.6074e-05 | -7 | -50 | -5.054e-05 | -7
10 | -5.3194e-11 | -8 | 0 | -5.1892e-08 | -8 | -10 | -6.043e-06 | -8 | -20 | -2.5995e-05 | -8 | -30 | -4.7413e-05 | -8 | -40 | -5.8192e-05 | -8 | -50 | -6.4991e-05 | -8
10 | -4.7676e-12 | -9 | 0 | -5.8202e-08 | -9 | -10 | -6.5631e-06 | -9 | -20 | -3.0102e-05 | -9 | -30 | -5.6471e-05 | -9 | -40 | -7.1686e-05 | -9 | -50 | -8.0438e-05 | -9
10 | 3.2879e-11 | -10 | 0 | -6.4205e-08 | -10 | -10 | -7.0012e-06 | -10 | -20 | -3.3922e-05 | -10 | -30 | -6.6262e-05 | -10 | -40 | -8.5639e-05 | -10 | -50 | -9.6561e-05 | -10
10 | -5.7949e-11 | -11 | 0 | -6.982e-08 | -11 | -10 | -7.3769e-06 | -11 | -20 | -3.7446e-05 | -11 | -30 | -7.5906e-05 | -11 | -40 | -9.991e-05 | -11 | -50 | -0.0001132 | -11
10 | -4.5833e-12 | -12 | 0 | -7.52e-08 | -12 | -10 | -7.6974e-06 | -12 | -20 | -4.0657e-05 | -12 | -30 | -8.5289e-05 | -12 | -40 | -0.00011414 | -12 | -50 | -0.00013029 | -12
10 | 4.2537e-11 | -13 | 0 | -8.0308e-08 | -13 | -10 | -7.9706e-06 | -13 | -20 | -4.3529e-05 | -13 | -30 | -9.4439e-05 | -13 | -40 | -0.00012843 | -13 | -50 | -0.00014768 | -13
10 | -5.6434e-11 | -14 | 0 | -8.5088e-08 | -14 | -10 | -8.209e-06 | -14 | -20 | -4.6149e-05 | -14 | -30 | -0.0001031 | -14 | -40 | -0.00014263 | -14 | -50 | -0.00016525 | -14
10 | -4.3052e-12 | -15 | 0 | -8.9644e-08 | -15 | -10 | -8.4029e-06 | -15 | -20 | -4.8472e-05 | -15 | -30 | -0.00011141 | -15 | -40 | -0.00015646 | -15 | -50 | -0.00018293 | -15
10 | 7.1162e-11 | -16 | 0 | -9.3866e-08 | -16 | -10 | -8.5745e-06 | -16 | -20 | -5.0112e-05 | -16 | -30 | -0.00011923 | -16 | -40 | -0.00017017 | -16 | -50 | -0.0002004 | -16
10 | -6.0012e-11 | -17 | 0 | -9.7877e-08 | -17 | -10 | -8.7159e-06 | -17 | -20 | -5.1903e-05 | -17 | -30 | -0.00012659 | -17 | -40 | -0.0001835 | -17 | -50 | -0.00021773 | -17
10 | -4.3159e-12 | -18 | 0 | -1.0153e-07 | -18 | -10 | -8.8446e-06 | -18 | -20 | -5.3424e-05 | -18 | -30 | -0.00013347 | -18 | -40 | -0.00019629 | -18 | -50 | -0.00023489 | -18
10 | 8.85e-11 | -19 | 0 | -1.0489e-07 | -19 | -10 | -8.9517e-06 | -19 | -20 | -5.4791e-05 | -19 | -30 | -0.00013995 | -19 | -40 | -0.0002087 | -19 | -50 | -0.00025167 | -19
10 | -6.6156e-11 | -20 | 0 | -1.0809e-07 | -20 | -10 | -9.047e-06 | -20 | -20 | -5.5987e-05 | -20 | -30 | -0.00014589 | -20 | -40 | -0.00022045 | -20 | -50 | -0.00026817 | -20
10 | 2.8696e-10 | -21 | 0 | -1.1124e-07 | -21 | -10 | -9.1182e-06 | -21 | -20 | -5.7031e-05 | -21 | -30 | -0.00015136 | -21 | -40 | -0.00023193 | -21 | -50 | -0.00028422 | -21
10 | 5.1661e-11 | -22 | 0 | -1.1422e-07 | -22 | -10 | -9.1874e-06 | -22 | -20 | -5.7905e-05 | -22 | -30 | -0.00015646 | -22 | -40 | -0.0002427 | -22 | -50 | -0.0002998 | -22
10 | -6.2452e-11 | -23 | 0 | -1.1726e-07 | -23 | -10 | -9.25e-06 | -23 | -20 | -5.8633e-05 | -23 | -30 | -0.00016097 | -23 | -40 | -0.00025286 | -23 | -50 | -0.00031482 | -23
10 | -5.055e-12 | -24 | 0 | -1.2027e-07 | -24 | -10 | -9.3006e-06 | -24 | -20 | -5.9304e-05 | -24 | -30 | -0.0001652 | -24 | -40 | -0.00026247 | -24 | -50 | -0.0003293 | -24
10 | 1.1948e-10 | -25 | 0 | -1.2331e-07 | -25 | -10 | -9.3517e-06 | -25 | -20 | -5.9842e-05 | -25 | -30 | -0.00016903 | -25 | -40 | -0.00027146 | -25 | -50 | -0.00034315 | -25
10 | -6.119e-11 | -26 | 0 | -1.2629e-07 | -26 | -10 | -9.3962e-06 | -26 | -20 | -6.0321e-05 | -26 | -30 | -0.00017233 | -26 | -40 | -0.00027993 | -26 | -50 | -0.00035643 | -26
10 | 3.2201e-10 | -27 | 0 | -1.2927e-07 | -27 | -10 | -9.4353e-06 | -27 | -20 | -6.074e-05 | -27 | -30 | -0.00017526 | -27 | -40 | -0.00028768 | -27 | -50 | -0.00036916 | -27
10 | 1.6648e-11 | -28 | 0 | -1.3219e-07 | -28 | -10 | -9.4775e-06 | -28 | -20 | -6.1082e-05 | -28 | -30 | -0.00017789 | -28 | -40 | -0.00029497 | -28 | -50 | -0.00038123 | -28
10 | -6.5188e-11 | -29 | 0 | -1.3523e-07 | -29 | -10 | -9.5151e-06 | -29 | -20 | -6.1402e-05 | -29 | -30 | -0.00018024 | -29 | -40 | -0.0003018 | -29 | -50 | -0.00039256 | -29
10 | 3.487e-10 | -30 | 0 | -1.3824e-07 | -30 | -10 | -9.5499e-06 | -30 | -20 | -6.1675e-05 | -30 | -30 | -0.00018238 | -30 | -40 | -0.00030802 | -30 | -50 | -0.00040317 | -30
10 | 2.7998e-11 | -31 | 0 | -1.4124e-07 | -31 | -10 | -9.5832e-06 | -31 | -20 | -6.1882e-05 | -31 | -30 | -0.00018421 | -31 | -40 | -0.00031364 | -31 | -50 | -0.00041323 | -31
10 | -5.8875e-11 | -32 | 0 | -1.4432e-07 | -32 | -10 | -9.6193e-06 | -32 | -20 | -6.2124e-05 | -32 | -30 | -0.00018583 | -32 | -40 | -0.00031907 | -32 | -50 | -0.00042255 | -32
10 | 3.559e-10 | -33 | 0 | -1.4749e-07 | -33 | -10 | -9.6503e-06 | -33 | -20 | -6.2298e-05 | -33 | -30 | -0.00018734 | -33 | -40 | -0.00032371 | -33 | -50 | -0.00043143 | -33
10 | 2.7395e-12 | -34 | 0 | -1.5072e-07 | -34 | -10 | -9.6776e-06 | -34 | -20 | -6.2477e-05 | -34 | -30 | -0.00018859 | -34 | -40 | -0.000328 | -34 | -50 | -0.00043967 | -34
10 | -5.917e-11 | -35 | 0 | -1.5391e-07 | -35 | -10 | -9.7123e-06 | -35 | -20 | -6.2573e-05 | -35 | -30 | -0.00018977 | -35 | -40 | -0.00033183 | -35 | -50 | -0.0004474 | -35
10 | 3.5228e-10 | -36 | 0 | -1.5727e-07 | -36 | -10 | -9.7422e-06 | -36 | -20 | -6.2693e-05 | -36 | -30 | -0.00019071 | -36 | -40 | -0.00033547 | -36 | -50 | -0.00045432 | -36
10 | 2.0637e-11 | -37 | 0 | -1.6064e-07 | -37 | -10 | -9.7656e-06 | -37 | -20 | -6.2819e-05 | -37 | -30 | -0.00019157 | -37 | -40 | -0.00033873 | -37 | -50 | -0.00046072 | -37
10 | -6.5987e-11 | -38 | 0 | -1.6409e-07 | -38 | -10 | -9.7988e-06 | -38 | -20 | -6.2933e-05 | -38 | -30 | -0.00019231 | -38 | -40 | -0.00034178 | -38 | -50 | -0.00046683 | -38
10 | 3.9958e-10 | -39 | 0 | -1.6764e-07 | -39 | -10 | -9.8221e-06 | -39 | -20 | -6.3003e-05 | -39 | -30 | -0.00019294 | -39 | -40 | -0.00034437 | -39 | -50 | -0.00047269 | -39
10 | -1.1531e-11 | -40 | 0 | -1.7122e-07 | -40 | -10 | -9.8522e-06 | -40 | -20 | -6.3139e-05 | -40 | -30 | -0.00019361 | -40 | -40 | -0.00034675 | -40 | -50 | -0.00047789 | -40
10 | -8.1221e-11 | -41 | 0 | -1.7479e-07 | -41 | -10 | -9.8892e-06 | -41 | -20 | -6.3164e-05 | -41 | -30 | -0.00019413 | -41 | -40 | -0.00034893 | -41 | -50 | -0.00048273 | -41
10 | 3.3353e-10 | -42 | 0 | -1.7854e-07 | -42 | -10 | -9.9132e-06 | -42 | -20 | -6.3304e-05 | -42 | -30 | -0.00019454 | -42 | -40 | -0.00035095 | -42 | -50 | -0.00048697 | -42
10 | -5.9043e-14 | -43 | 0 | -1.8222e-07 | -43 | -10 | -9.9386e-06 | -43 | -20 | -6.3384e-05 | -43 | -30 | -0.000195 | -43 | -40 | -0.0003528 | -43 | -50 | -0.00049113 | -43
10 | -6.8344e-11 | -44 | 0 | -1.8603e-07 | -44 | -10 | -9.9679e-06 | -44 | -20 | -6.3472e-05 | -44 | -30 | -0.00019538 | -44 | -40 | -0.00035451 | -44 | -50 | -0.00049471 | -44
10 | 4.2235e-10 | -45 | 0 | -1.8997e-07 | -45 | -10 | -1e-05 | -45 | -20 | -6.3557e-05 | -45 | -30 | -0.0001957 | -45 | -40 | -0.00035597 | -45 | -50 | -0.00049818 | -45
10 | -3.3431e-11 | -46 | 0 | -1.9396e-07 | -46 | -10 | -1.003e-05 | -46 | -20 | -6.3644e-05 | -46 | -30 | -0.00019604 | -46 | -40 | -0.00035726 | -46 | -50 | -0.00049763 | -46
10 | -7.6003e-11 | -47 | 0 | -1.9792e-07 | -47 | -10 | -1.0061e-05 | -47 | -20 | -6.3716e-05 | -47 | -30 | -0.00019635 | -47 | -40 | -0.00035844 | -47 | -50 | -0.00050017 | -47
10 | 2.9714e-10 | -48 | 0 | -2.0204e-07 | -48 | -10 | -1.0098e-05 | -48 | -20 | -6.3809e-05 | -48 | -30 | -0.00019658 | -48 | -40 | -0.00035944 | -48 | -50 | -0.00050278 | -48
10 | -1.677e-11 | -49 | 0 | -2.0621e-07 | -49 | -10 | -1.013e-05 | -49 | -20 | -6.3876e-05 | -49 | -30 | -0.00019682 | -49 | -40 | -0.0003607 | -49 | -50 | -0.00050533 | -49
10 | -7.5414e-11 | -50 | 0 | -2.1045e-07 | -50 | -10 | -1.0163e-05 | -50 | -20 | -6.3991e-05 | -50 | -30 | -0.00019711 | -50 | -40 | -0.00036178 | -50 | -50 | -0.00050724 | -50
10 | 4.2224e-10 | -51 | 0 | -2.1482e-07 | -51 | -10 | -1.0197e-05 | -51 | -20 | -6.4053e-05 | -51 | -30 | -0.0001972 | -51 | -40 | -0.00036248 | -51 | -50 | -0.00050912 | -51
10 | -5.2956e-11 | -52 | 0 | -2.1925e-07 | -52 | -10 | -1.023e-05 | -52 | -20 | -6.4136e-05 | -52 | -30 | -0.00019753 | -52 | -40 | -0.00036351 | -52 | -50 | -0.0005112 | -52
10 | -8.7534e-11 | -53 | 0 | -2.2373e-07 | -53 | -10 | -1.0265e-05 | -53 | -20 | -6.4221e-05 | -53 | -30 | -0.00019773 | -53 | -40 | -0.00036427 | -53 | -50 | -0.00051311 | -53
10 | 2.556e-10 | -54 | 0 | -2.2825e-07 | -54 | -10 | -1.0296e-05 | -54 | -20 | -6.4325e-05 | -54 | -30 | -0.0001979 | -54 | -40 | -0.00036495 | -54 | -50 | -0.00051473 | -54
10 | -4.6821e-11 | -55 | 0 | -2.329e-07 | -55 | -10 | -1.0321e-05 | -55 | -20 | -6.4392e-05 | -55 | -30 | -0.00019804 | -55 | -40 | -0.00036568 | -55 | -50 | -0.00051632 | -55
10 | -6.7334e-11 | -56 | 0 | -2.3772e-07 | -56 | -10 | -1.0357e-05 | -56 | -20 | -6.4486e-05 | -56 | -30 | -0.0001982 | -56 | -40 | -0.00036647 | -56 | -50 | -0.00051793 | -56
10 | 3.8968e-10 | -57 | 0 | -2.4253e-07 | -57 | -10 | -1.0395e-05 | -57 | -20 | -6.458e-05 | -57 | -30 | -0.00019839 | -57 | -40 | -0.0003671 | -57 | -50 | -0.00051938 | -57
10 | -6.2303e-11 | -58 | 0 | -2.4747e-07 | -58 | -10 | -1.0428e-05 | -58 | -20 | -6.4656e-05 | -58 | -30 | -0.00019858 | -58 | -40 | -0.00036774 | -58 | -50 | -0.00052097 | -58
10 | -7.4236e-11 | -59 | 0 | -2.524e-07 | -59 | -10 | -1.0472e-05 | -59 | -20 | -6.4719e-05 | -59 | -30 | -0.00019873 | -59 | -40 | -0.00036835 | -59 | -50 | -0.00052231 | -59
10 | 2.1065e-10 | -60 | 0 | -2.5753e-07 | -60 | -10 | -1.0504e-05 | -60 | -20 | -6.483e-05 | -60 | -30 | -0.00019893 | -60 | -40 | -0.000369 | -60 | -50 | -0.00052354 | -60
10 | -6.9305e-11 | -61 | 0 | -2.6269e-07 | -61 | -10 | -1.0542e-05 | -61 | -20 | -6.491e-05 | -61 | -30 | -0.0001992 | -61 | -40 | -0.00036954 | -61 | -50 | -0.00052493 | -61
10 | -8.1179e-11 | -62 | 0 | -2.6799e-07 | -62 | -10 | -1.058e-05 | -62 | -20 | -6.5025e-05 | -62 | -30 | -0.00019923 | -62 | -40 | -0.00036996 | -62 | -50 | -0.00052597 | -62
10 | 3.3006e-10 | -63 | 0 | -2.7342e-07 | -63 | -10 | -1.0625e-05 | -63 | -20 | -6.506e-05 | -63 | -30 | -0.00019939 | -63 | -40 | -0.00037048 | -63 | -50 | -0.00052725 | -63
10 | -7.6829e-11 | -64 | 0 | -2.7892e-07 | -64 | -10 | -1.066e-05 | -64 | -20 | -6.5132e-05 | -64 | -30 | -0.00019958 | -64 | -40 | -0.00037104 | -64 | -50 | -0.00052811 | -64
10 | -7.6382e-11 | -65 | 0 | -2.8453e-07 | -65 | -10 | -1.0694e-05 | -65 | -20 | -6.5215e-05 | -65 | -30 | -0.00019965 | -65 | -40 | -0.00037156 | -65 | -50 | -0.00052932 | -65
10 | 1.3349e-10 | -66 | 0 | -2.902e-07 | -66 | -10 | -1.0735e-05 | -66 | -20 | -6.5291e-05 | -66 | -30 | -0.00019985 | -66 | -40 | -0.00037196 | -66 | -50 | -0.00053047 | -66
10 | -9.2008e-11 | -67 | 0 | -2.9605e-07 | -67 | -10 | -1.0781e-05 | -67 | -20 | -6.5384e-05 | -67 | -30 | -0.00020007 | -67 | -40 | -0.00037228 | -67 | -50 | -0.00053147 | -67
10 | -8.7492e-11 | -68 | 0 | -3.0196e-07 | -68 | -10 | -1.0811e-05 | -68 | -20 | -6.547e-05 | -68 | -30 | -0.00020018 | -68 | -40 | -0.00037254 | -68 | -50 | -0.00053265 | -68
10 | 2.4104e-10 | -69 | 0 | -3.0791e-07 | -69 | -10 | -1.0859e-05 | -69 | -20 | -6.5592e-05 | -69 | -30 | -0.00020041 | -69 | -40 | -0.00037306 | -69 | -50 | -0.00053375 | -69
10 | -8.5064e-11 | -70 | 0 | -3.1409e-07 | -70 | -10 | -1.0903e-05 | -70 | -20 | -6.5699e-05 | -70 | -30 | -0.00020048 | -70 | -40 | -0.00037378 | -70 | -50 | -0.00053448 | -70
10 | -8.5935e-11 | -71 | 0 | -3.2045e-07 | -71 | -10 | -1.094e-05 | -71 | -20 | -6.5797e-05 | -71 | -30 | -0.00020072 | -71 | -40 | -0.00037421 | -71 | -50 | -0.00053543 | -71
10 | 5.9088e-11 | -72 | 0 | -3.2681e-07 | -72 | -10 | -1.0982e-05 | -72 | -20 | -6.587e-05 | -72 | -30 | -0.00020082 | -72 | -40 | -0.00037466 | -72 | -50 | -0.00053635 | -72
10 | -1.1214e-10 | -73 | 0 | -3.3336e-07 | -73 | -10 | -1.1022e-05 | -73 | -20 | -6.5969e-05 | -73 | -30 | -0.00020105 | -73 | -40 | -0.00037506 | -73 | -50 | -0.00053736 | -73
10 | -9.4435e-11 | -74 | 0 | -3.4008e-07 | -74 | -10 | -1.1072e-05 | -74 | -20 | -6.6073e-05 | -74 | -30 | -0.00020119 | -74 | -40 | -0.00037541 | -74 | -50 | -0.00053831 | -74
10 | 1.1784e-10 | -75 | 0 | -3.4686e-07 | -75 | -10 | -1.1119e-05 | -75 | -20 | -6.615e-05 | -75 | -30 | -0.00020137 | -75 | -40 | -0.00037592 | -75 | -50 | -0.00053946 | -75
10 | -1.0929e-10 | -76 | 0 | -3.5376e-07 | -76 | -10 | -1.116e-05 | -76 | -20 | -6.6257e-05 | -76 | -30 | -0.00020157 | -76 | -40 | -0.00037637 | -76 | -50 | -0.00054015 | -76
10 | -1.0702e-10 | -77 | 0 | -3.6079e-07 | -77 | -10 | -1.1203e-05 | -77 | -20 | -6.6366e-05 | -77 | -30 | -0.00020173 | -77 | -40 | -0.00037698 | -77 | -50 | -0.00054111 | -77
10 | -1.6434e-11 | -78 | 0 | -3.6792e-07 | -78 | -10 | -1.125e-05 | -78 | -20 | -6.6455e-05 | -78 | -30 | -0.00020192 | -78 | -40 | -0.00037739 | -78 | -50 | -0.00054217 | -78
10 | -5.3752e-11 | -79 | 0 | -3.7543e-07 | -79 | -10 | -1.1299e-05 | -79 | -20 | -6.658e-05 | -79 | -30 | -0.00020227 | -79 | -40 | -0.00037781 | -79 | -50 | -0.00054273 | -79
10 | -1.1868e-10 | -80 | 0 | -3.8283e-07 | -80 | -10 | -1.1342e-05 | -80 | -20 | -6.6663e-05 | -80 | -30 | -0.00020235 | -80 | -40 | -0.00037812 | -80 | -50 | -0.00054365 | -80
10 | -1.0051e-10 | -80 | 0 | -3.8378e-07 | -80 | -10 | -1.1333e-05 | -80 | -20 | -6.6665e-05 | -80 | -30 | -0.00020205 | -80 | -40 | -0.00037771 | -80 | -50 | -0.00054338 | -80
10 | -4.6398e-10 | -79 | 0 | -3.7696e-07 | -79 | -10 | -1.1267e-05 | -79 | -20 | -6.6415e-05 | -79 | -30 | -0.00020151 | -79 | -40 | -0.00037644 | -79 | -50 | -0.00054171 | -79
10 | -2.8285e-10 | -78 | 0 | -3.6908e-07 | -78 | -10 | -1.1199e-05 | -78 | -20 | -6.6182e-05 | -78 | -30 | -0.00020093 | -78 | -40 | -0.0003752 | -78 | -50 | -0.00054006 | -78
10 | -1.9194e-10 | -77 | 0 | -3.6137e-07 | -77 | -10 | -1.1133e-05 | -77 | -20 | -6.5979e-05 | -77 | -30 | -0.00020039 | -77 | -40 | -0.00037412 | -77 | -50 | -0.00053818 | -77
10 | 5.2185e-12 | -76 | 0 | -3.5382e-07 | -76 | -10 | -1.1076e-05 | -76 | -20 | -6.5745e-05 | -76 | -30 | -0.00019983 | -76 | -40 | -0.00037305 | -76 | -50 | -0.00053622 | -76
10 | -2.7883e-10 | -75 | 0 | -3.4634e-07 | -75 | -10 | -1.1014e-05 | -75 | -20 | -6.5584e-05 | -75 | -30 | -0.00019921 | -75 | -40 | -0.00037181 | -75 | -50 | -0.00053432 | -75
10 | -1.9379e-10 | -74 | 0 | -3.3906e-07 | -74 | -10 | -1.0954e-05 | -74 | -20 | -6.5338e-05 | -74 | -30 | -0.00019854 | -74 | -40 | -0.00037038 | -74 | -50 | -0.00053284 | -74
10 | -1.2592e-10 | -73 | 0 | -3.3173e-07 | -73 | -10 | -1.0897e-05 | -73 | -20 | -6.5157e-05 | -73 | -30 | -0.00019791 | -73 | -40 | -0.00036929 | -73 | -50 | -0.00053081 | -73
10 | -4.1519e-11 | -72 | 0 | -3.2465e-07 | -72 | -10 | -1.0833e-05 | -72 | -20 | -6.4903e-05 | -72 | -30 | -0.00019728 | -72 | -40 | -0.00036815 | -72 | -50 | -0.00052899 | -72
10 | -2.2893e-10 | -71 | 0 | -3.1762e-07 | -71 | -10 | -1.0769e-05 | -71 | -20 | -6.4676e-05 | -71 | -30 | -0.00019673 | -71 | -40 | -0.00036697 | -71 | -50 | -0.00052676 | -71
10 | -3.7104e-11 | -70 | 0 | -3.1074e-07 | -70 | -10 | -1.0709e-05 | -70 | -20 | -6.4491e-05 | -70 | -30 | -0.00019616 | -70 | -40 | -0.00036553 | -70 | -50 | -0.00052492 | -70
10 | -3.1663e-10 | -69 | 0 | -3.04e-07 | -69 | -10 | -1.0645e-05 | -69 | -20 | -6.4274e-05 | -69 | -30 | -0.0001955 | -69 | -40 | -0.00036428 | -69 | -50 | -0.00052278 | -69
10 | -2.1765e-10 | -68 | 0 | -2.9747e-07 | -68 | -10 | -1.0587e-05 | -68 | -20 | -6.4048e-05 | -68 | -30 | -0.00019497 | -68 | -40 | -0.00036306 | -68 | -50 | -0.00052095 | -68
10 | 1.2307e-10 | -67 | 0 | -2.9097e-07 | -67 | -10 | -1.0532e-05 | -67 | -20 | -6.3787e-05 | -67 | -30 | -0.00019442 | -67 | -40 | -0.00036171 | -67 | -50 | -0.00051883 | -67
10 | -3.061e-10 | -66 | 0 | -2.8461e-07 | -66 | -10 | -1.0461e-05 | -66 | -20 | -6.3637e-05 | -66 | -30 | -0.00019384 | -66 | -40 | -0.00036047 | -66 | -50 | -0.00051665 | -66
10 | -2.243e-10 | -65 | 0 | -2.7836e-07 | -65 | -10 | -1.0407e-05 | -65 | -20 | -6.3402e-05 | -65 | -30 | -0.00019321 | -65 | -40 | -0.00035926 | -65 | -50 | -0.00051454 | -65
10 | 6.3413e-12 | -64 | 0 | -2.7215e-07 | -64 | -10 | -1.0351e-05 | -64 | -20 | -6.3178e-05 | -64 | -30 | -0.0001925 | -64 | -40 | -0.00035804 | -64 | -50 | -0.00051241 | -64
10 | -3.1515e-10 | -63 | 0 | -2.6601e-07 | -63 | -10 | -1.0303e-05 | -63 | -20 | -6.2957e-05 | -63 | -30 | -0.00019189 | -63 | -40 | -0.0003568 | -63 | -50 | -0.00051009 | -63
10 | -2.1816e-10 | -62 | 0 | -2.6007e-07 | -62 | -10 | -1.0241e-05 | -62 | -20 | -6.2742e-05 | -62 | -30 | -0.00019132 | -62 | -40 | -0.00035535 | -62 | -50 | -0.00050782 | -62
10 | 2.2106e-10 | -61 | 0 | -2.543e-07 | -61 | -10 | -1.0181e-05 | -61 | -20 | -6.2571e-05 | -61 | -30 | -0.00019063 | -61 | -40 | -0.00035406 | -61 | -50 | -0.00050571 | -61
10 | -3.0968e-10 | -60 | 0 | -2.4864e-07 | -60 | -10 | -1.0131e-05 | -60 | -20 | -6.2359e-05 | -60 | -30 | -0.00018995 | -60 | -40 | -0.00035267 | -60 | -50 | -0.00050363 | -60
10 | -2.1025e-10 | -59 | 0 | -2.4304e-07 | -59 | -10 | -1.0073e-05 | -59 | -20 | -6.2155e-05 | -59 | -30 | -0.00018936 | -59 | -40 | -0.00035133 | -59 | -50 | -0.0005014 | -59
10 | 9.2e-11 | -58 | 0 | -2.3752e-07 | -58 | -10 | -1.0016e-05 | -58 | -20 | -6.1945e-05 | -58 | -30 | -0.00018882 | -58 | -40 | -0.0003502 | -58 | -50 | -0.00049903 | -58
10 | -3.0909e-10 | -57 | 0 | -2.3203e-07 | -57 | -10 | -9.9618e-06 | -57 | -20 | -6.1765e-05 | -57 | -30 | -0.00018822 | -57 | -40 | -0.00034854 | -57 | -50 | -0.00049679 | -57
10 | -2.1652e-10 | -56 | 0 | -2.2682e-07 | -56 | -10 | -9.9044e-06 | -56 | -20 | -6.155e-05 | -56 | -30 | -0.00018752 | -56 | -40 | -0.00034722 | -56 | -50 | -0.00049425 | -56
10 | 2.6548e-10 | -55 | 0 | -2.2156e-07 | -55 | -10 | -9.8585e-06 | -55 | -20 | -6.1343e-05 | -55 | -30 | -0.00018691 | -55 | -40 | -0.00034571 | -55 | -50 | -0.00049174 | -55
10 | -2.9316e-10 | -54 | 0 | -2.1655e-07 | -54 | -10 | -9.8008e-06 | -54 | -20 | -6.1141e-05 | -54 | -30 | -0.00018633 | -54 | -40 | -0.00034431 | -54 | -50 | -0.0004892 | -54
10 | -2.0924e-10 | -53 | 0 | -2.1154e-07 | -53 | -10 | -9.7456e-06 | -53 | -20 | -6.0942e-05 | -53 | -30 | -0.00018571 | -53 | -40 | -0.00034293 | -53 | -50 | -0.00048678 | -53
10 | 1.9453e-10 | -52 | 0 | -2.0667e-07 | -52 | -10 | -9.6954e-06 | -52 | -20 | -6.0723e-05 | -52 | -30 | -0.00018496 | -52 | -40 | -0.0003415 | -52 | -50 | -0.00048406 | -52
10 | -2.8539e-10 | -51 | 0 | -2.0183e-07 | -51 | -10 | -9.6428e-06 | -51 | -20 | -6.0537e-05 | -51 | -30 | -0.0001844 | -51 | -40 | -0.00033985 | -51 | -50 | -0.00048144 | -51
10 | -1.8483e-10 | -50 | 0 | -1.9713e-07 | -50 | -10 | -9.5871e-06 | -50 | -20 | -6.0315e-05 | -50 | -30 | -0.00018377 | -50 | -40 | -0.00033831 | -50 | -50 | -0.00047848 | -50
10 | 2.7398e-10 | -49 | 0 | -1.9254e-07 | -49 | -10 | -9.5367e-06 | -49 | -20 | -6.012e-05 | -49 | -30 | -0.00018313 | -49 | -40 | -0.00033673 | -49 | -50 | -0.00047525 | -49
10 | -2.7067e-10 | -48 | 0 | -1.8797e-07 | -48 | -10 | -9.4926e-06 | -48 | -20 | -5.9942e-05 | -48 | -30 | -0.00018249 | -48 | -40 | -0.00033496 | -48 | -50 | -0.00047211 | -48
10 | -1.8087e-10 | -47 | 0 | -1.8348e-07 | -47 | -10 | -9.4366e-06 | -47 | -20 | -5.9766e-05 | -47 | -30 | -0.0001817 | -47 | -40 | -0.0003332 | -47 | -50 | -0.00046878 | -47
10 | 2.5778e-10 | -46 | 0 | -1.7916e-07 | -46 | -10 | -9.3877e-06 | -46 | -20 | -5.9566e-05 | -46 | -30 | -0.00018109 | -46 | -40 | -0.00033134 | -46 | -50 | -0.00046506 | -46
10 | -2.6698e-10 | -45 | 0 | -1.749e-07 | -45 | -10 | -9.3382e-06 | -45 | -20 | -5.937e-05 | -45 | -30 | -0.00018029 | -45 | -40 | -0.00032946 | -45 | -50 | -0.00046123 | -45
10 | -1.7141e-10 | -44 | 0 | -1.707e-07 | -44 | -10 | -9.2858e-06 | -44 | -20 | -5.9164e-05 | -44 | -30 | -0.00017951 | -44 | -40 | -0.00032727 | -44 | -50 | -0.00045728 | -44
10 | 2.6116e-10 | -43 | 0 | -1.6661e-07 | -43 | -10 | -9.2396e-06 | -43 | -20 | -5.8915e-05 | -43 | -30 | -0.00017879 | -43 | -40 | -0.00032516 | -43 | -50 | -0.00045318 | -43
10 | -2.5037e-10 | -42 | 0 | -1.6254e-07 | -42 | -10 | -9.1865e-06 | -42 | -20 | -5.8705e-05 | -42 | -30 | -0.00017803 | -42 | -40 | -0.00032297 | -42 | -50 | -0.00044866 | -42
10 | -1.7035e-10 | -41 | 0 | -1.5862e-07 | -41 | -10 | -9.1342e-06 | -41 | -20 | -5.8522e-05 | -41 | -30 | -0.00017722 | -41 | -40 | -0.00032048 | -41 | -50 | -0.0004438 | -41
10 | 2.9689e-10 | -40 | 0 | -1.5469e-07 | -40 | -10 | -9.0848e-06 | -40 | -20 | -5.832e-05 | -40 | -30 | -0.00017633 | -40 | -40 | -0.00031779 | -40 | -50 | -0.00043842 | -40
10 | -2.5651e-10 | -39 | 0 | -1.5082e-07 | -39 | -10 | -9.0405e-06 | -39 | -20 | -5.8085e-05 | -39 | -30 | -0.00017538 | -39 | -40 | -0.000315 | -39 | -50 | -0.00043287 | -39
10 | -1.5142e-10 | -38 | 0 | -1.4702e-07 | -38 | -10 | -8.9856e-06 | -38 | -20 | -5.7845e-05 | -38 | -30 | -0.00017438 | -38 | -40 | -0.0003119 | -38 | -50 | -0.00042706 | -38
10 | 2.6652e-10 | -37 | 0 | -1.4336e-07 | -37 | -10 | -8.9343e-06 | -37 | -20 | -5.7621e-05 | -37 | -30 | -0.00017325 | -37 | -40 | -0.00030859 | -37 | -50 | -0.00042062 | -37
10 | -2.1327e-10 | -36 | 0 | -1.397e-07 | -36 | -10 | -8.8876e-06 | -36 | -20 | -5.7398e-05 | -36 | -30 | -0.00017202 | -36 | -40 | -0.00030499 | -36 | -50 | -0.00041394 | -36
10 | -1.3298e-10 | -35 | 0 | -1.3624e-07 | -35 | -10 | -8.8371e-06 | -35 | -20 | -5.7171e-05 | -35 | -30 | -0.00017085 | -35 | -40 | -0.00030139 | -35 | -50 | -0.00040671 | -35
10 | 3.1579e-10 | -34 | 0 | -1.3285e-07 | -34 | -10 | -8.7937e-06 | -34 | -20 | -5.6961e-05 | -34 | -30 | -0.00016949 | -34 | -40 | -0.0002971 | -34 | -50 | -0.00039541 | -34
10 | -2.1426e-10 | -33 | 0 | -1.2941e-07 | -33 | -10 | -8.7453e-06 | -33 | -20 | -5.6666e-05 | -33 | -30 | -0.00016797 | -33 | -40 | -0.00029265 | -33 | -50 | -0.00038741 | -33
10 | -1.2322e-10 | -32 | 0 | -1.2598e-07 | -32 | -10 | -8.7e-06 | -32 | -20 | -5.6417e-05 | -32 | -30 | -0.00016635 | -32 | -40 | -0.00028784 | -32 | -50 | -0.00037867 | -32
10 | 2.7141e-10 | -31 | 0 | -1.2271e-07 | -31 | -10 | -8.6548e-06 | -31 | -20 | -5.6122e-05 | -31 | -30 | -0.0001646 | -31 | -40 | -0.0002826 | -31 | -50 | -0.00036955 | -31
10 | -1.9079e-10 | -30 | 0 | -1.1945e-07 | -30 | -10 | -8.6054e-06 | -30 | -20 | -5.5793e-05 | -30 | -30 | -0.00016261 | -30 | -40 | -0.00027689 | -30 | -50 | -0.00035964 | -30
10 | -1.0512e-10 | -29 | 0 | -1.1627e-07 | -29 | -10 | -8.5514e-06 | -29 | -20 | -5.5464e-05 | -29 | -30 | -0.00016044 | -29 | -40 | -0.00027064 | -29 | -50 | -0.00034913 | -29
10 | 3.0733e-10 | -28 | 0 | -1.1309e-07 | -28 | -10 | -8.4979e-06 | -28 | -20 | -5.5056e-05 | -28 | -30 | -0.00015798 | -28 | -40 | -0.00026409 | -28 | -50 | -0.00033815 | -28
10 | -1.843e-10 | -27 | 0 | -1.1003e-07 | -27 | -10 | -8.446e-06 | -27 | -20 | -5.4654e-05 | -27 | -30 | -0.00015527 | -27 | -40 | -0.00025686 | -27 | -50 | -0.00032636 | -27
10 | -9.8012e-11 | -26 | 0 | -1.07e-07 | -26 | -10 | -8.3822e-06 | -26 | -20 | -5.4222e-05 | -26 | -30 | -0.00015232 | -26 | -40 | -0.00024918 | -26 | -50 | -0.00031404 | -26
10 | -9.189e-11 | -25 | 0 | -1.0396e-07 | -25 | -10 | -8.3207e-06 | -25 | -20 | -5.3676e-05 | -25 | -30 | -0.00014911 | -25 | -40 | -0.00024094 | -25 | -50 | -0.00030102 | -25
10 | -7.98e-11 | -24 | 0 | -1.01e-07 | -24 | -10 | -8.2607e-06 | -24 | -20 | -5.3078e-05 | -24 | -30 | -0.00014563 | -24 | -40 | -0.00023222 | -24 | -50 | -0.00028748 | -24
10 | -1.1695e-10 | -23 | 0 | -9.8038e-08 | -23 | -10 | -8.195e-06 | -23 | -20 | -5.2431e-05 | -23 | -30 | -0.00014168 | -23 | -40 | -0.00022288 | -23 | -50 | -0.00027337 | -23
10 | -5.0999e-11 | -22 | 0 | -9.4993e-08 | -22 | -10 | -8.1201e-06 | -22 | -20 | -5.1662e-05 | -22 | -30 | -0.00013734 | -22 | -40 | -0.00021302 | -22 | -50 | -0.00025889 | -22
10 | -6.3119e-11 | -21 | 0 | -9.1932e-08 | -21 | -10 | -8.0344e-06 | -21 | -20 | -5.0811e-05 | -21 | -30 | -0.00013256 | -21 | -40 | -0.00020258 | -21 | -50 | -0.00024396 | -21
10 | -1.0879e-10 | -20 | 0 | -8.877e-08 | -20 | -10 | -7.9489e-06 | -20 | -20 | -4.9812e-05 | -20 | -30 | -0.00012741 | -20 | -40 | -0.00019172 | -20 | -50 | -0.00022856 | -20
10 | -7.0384e-11 | -19 | 0 | -8.5466e-08 | -19 | -10 | -7.8484e-06 | -19 | -20 | -4.8679e-05 | -19 | -30 | -0.00012187 | -19 | -40 | -0.0001803 | -19 | -50 | -0.00021277 | -19
10 | -8.8763e-11 | -18 | 0 | -8.2049e-08 | -18 | -10 | -7.7408e-06 | -18 | -20 | -4.7403e-05 | -18 | -30 | -0.0001158 | -18 | -40 | -0.00016845 | -18 | -50 | -0.00019672 | -18
10 | -1.0466e-10 | -17 | 0 | -7.851e-08 | -17 | -10 | -7.6135e-06 | -17 | -20 | -4.5944e-05 | -17 | -30 | -0.00010937 | -17 | -40 | -0.00015636 | -17 | -50 | -0.00018065 | -17
10 | -6.3979e-11 | -16 | 0 | -7.4853e-08 | -16 | -10 | -7.473e-06 | -16 | -20 | -4.4258e-05 | -16 | -30 | -0.0001025 | -16 | -40 | -0.00014378 | -16 | -50 | -0.00016446 | -16
10 | -8.9571e-11 | -15 | 0 | -7.0981e-08 | -15 | -10 | -7.3093e-06 | -15 | -20 | -4.2385e-05 | -15 | -30 | -9.5119e-05 | -15 | -40 | -0.00013101 | -15 | -50 | -0.00014816 | -15
10 | -1.0428e-10 | -14 | 0 | -6.7022e-08 | -14 | -10 | -7.1239e-06 | -14 | -20 | -4.0305e-05 | -14 | -30 | -8.7419e-05 | -14 | -40 | -0.0001181 | -14 | -50 | -0.00013214 | -14
10 | -5.1863e-11 | -13 | 0 | -6.2837e-08 | -13 | -10 | -6.9119e-06 | -13 | -20 | -3.7699e-05 | -13 | -30 | -7.937e-05 | -13 | -40 | -0.00010509 | -13 | -50 | -0.00011624 | -13
10 | -9.2992e-11 | -12 | 0 | -5.8581e-08 | -12 | -10 | -6.6684e-06 | -12 | -20 | -3.5088e-05 | -12 | -30 | -7.1074e-05 | -12 | -40 | -9.2115e-05 | -12 | -50 | -0.0001006 | -12
10 | -9.0017e-11 | -11 | 0 | -5.4005e-08 | -11 | -10 | -6.3739e-06 | -11 | -20 | -3.217e-05 | -11 | -30 | -6.2485e-05 | -11 | -40 | -7.9206e-05 | -11 | -50 | -8.5547e-05 | -11
10 | -4.1936e-11 | -10 | 0 | -4.936e-08 | -10 | -10 | -6.0338e-06 | -10 | -20 | -2.8982e-05 | -10 | -30 | -5.384e-05 | -10 | -40 | -6.662e-05 | -10 | -50 | -7.1183e-05 | -10
10 | -1.9338e-10 | -9 | 0 | -4.4504e-08 | -9 | -10 | -5.6467e-06 | -9 | -20 | -2.5505e-05 | -9 | -30 | -4.5142e-05 | -9 | -40 | -5.4514e-05 | -9 | -50 | -5.7622e-05 | -9
10 | -1.168e-10 | -8 | 0 | -3.8865e-08 | -8 | -10 | -5.1883e-06 | -8 | -20 | -2.1802e-05 | -8 | -30 | -3.6449e-05 | -8 | -40 | -4.3086e-05 | -8 | -50 | -4.5082e-05 | -8
10 | -6.1989e-11 | -7 | 0 | -3.3679e-08 | -7 | -10 | -4.6535e-06 | -7 | -20 | -1.7899e-05 | -7 | -30 | -2.8257e-05 | -7 | -40 | -3.2482e-05 | -7 | -50 | -3.3844e-05 | -7
10 | -1.5918e-11 | -6 | 0 | -2.814e-08 | -6 | -10 | -4.029e-06 | -6 | -20 | -1.3896e-05 | -6 | -30 | -2.0602e-05 | -6 | -40 | -2.3128e-05 | -6 | -50 | -2.3985e-05 | -6
10 | -3.1482e-10 | -5 | 0 | -2.2675e-08 | -5 | -10 | -3.2898e-06 | -5 | -20 | -9.9828e-06 | -5 | -30 | -1.3792e-05 | -5 | -40 | -1.5186e-05 | -5 | -50 | -1.5772e-05 | -5
10 | -1.0258e-10 | -4 | 0 | -1.7005e-08 | -4 | -10 | -2.494e-06 | -4 | -20 | -6.3535e-06 | -4 | -30 | -8.1584e-06 | -4 | -40 | -8.9019e-06 | -4 | -50 | -9.3494e-06 | -4
10 | -6.1064e-11 | -3 | 0 | -1.1573e-08 | -3 | -10 | -1.6434e-06 | -3 | -20 | -3.3091e-06 | -3 | -30 | -4.0108e-06 | -3 | -40 | -4.4309e-06 | -3 | -50 | -4.788e-06 | -3
10 | -3.8372e-12 | -2 | 0 | -6.4155e-09 | -2 | -10 | -8.1968e-07 | -2 | -20 | -1.2233e-06 | -2 | -30 | -1.5177e-06 | -2 | -40 | -1.7651e-06 | -2 | -50 | -2.0065e-06 | -2
10 | 1.1741e-11 | -1 | 0 | -2.3297e-09 | -1 | -10 | -1.9889e-07 | -1 | -20 | -2.4815e-07 | -1 | -30 | -3.2921e-07 | -1 | -40 | -4.0791e-07 | -1 | -50 | -4.3477e-07 | -1
10 | -4.6587e-11 | 0 | 0 | 1.5049e-12 | 0 | -10 | 6.1694e-11 | 0 | -20 | 1.0332e-09 | 0 | -30 | 1.3154e-08 | 0 | -40 | 5.2045e-08 | 0 | -50 | 1.1285e-07 | 0
10 | 1.2028e-11 | 1 | 0 | 1.2799e-08 | 1 | -10 | 1.3017e-07 | 1 | -20 | 1.2946e-07 | 1 | -30 | 1.6511e-07 | 1 | -40 | 2.7722e-07 | 1 | -50 | 3.4756e-07 | 1
10 | 7.1471e-10 | 2 | 0 | 1.0626e-07 | 2 | -10 | 8.6227e-07 | 2 | -20 | 8.7501e-07 | 2 | -30 | 9.3236e-07 | 2 | -40 | 1.0756e-06 | 2 | -50 | 1.1601e-06 | 2
10 | 2.6686e-09 | 3 | 0 | 4.4461e-07 | 3 | -10 | 2.8623e-06 | 3 | -20 | 3.149e-06 | 3 | -30 | 3.3304e-06 | 3 | -40 | 3.654e-06 | 3 | -50 | 3.7293e-06 | 3
10 | 6.7511e-09 | 4 | 0 | 1.1607e-06 | 4 | -10 | 5.7222e-06 | 4 | -20 | 6.4448e-06 | 4 | -30 | 6.7033e-06 | 4 | -40 | 6.875e-06 | 4 | -50 | 6.8847e-06 | 4
10 | 1.2459e-08 | 5 | 0 | 2.5061e-06 | 5 | -10 | 1.0339e-05 | 5 | -20 | 1.235e-05 | 5 | -30 | 1.3094e-05 | 5 | -40 | 1.3456e-05 | 5 | -50 | 1.3489e-05 | 5
10 | 2.3976e-08 | 6 | 0 | 4.561e-06 | 6 | -10 | 1.6239e-05 | 6 | -20 | 2.0131e-05 | 6 | -30 | 2.1751e-05 | 6 | -40 | 2.2468e-05 | 6 | -50 | 2.2574e-05 | 6
10 | 5.6358e-08 | 7 | 0 | 7.0291e-06 | 7 | -10 | 2.3347e-05 | 7 | -20 | 2.962e-05 | 7 | -30 | 3.2499e-05 | 7 | -40 | 3.373e-05 | 7 | -50 | 3.3995e-05 | 7
10 | 1.7794e-07 | 8 | 0 | 1.0665e-05 | 8 | -10 | 3.1573e-05 | 8 | -20 | 4.066e-05 | 8 | -30 | 4.5091e-05 | 8 | -40 | 4.7083e-05 | 8 | -50 | 4.7562e-05 | 8
10 | 4.7925e-07 | 9 | 0 | 1.5187e-05 | 9 | -10 | 4.0944e-05 | 9 | -20 | 4.8389e-05 | 9 | -30 | 5.3325e-05 | 9 | -40 | 5.5119e-05 | 9 | -50 | 5.5447e-05 | 9
10 | 9.5745e-07 | 10 | 0 | 2.065e-05 | 10 | -10 | 4.7756e-05 | 10 | -20 | 6.2008e-05 | 10 | -30 | 6.8935e-05 | 10 | -40 | 7.1694e-05 | 10 | -50 | 7.2443e-05 | 10

## Settings
==================================
Latest Run
==================================
Test Name | vds-id#1@1
Mode | Sweeping
Speed | Normal
Sweep Delay | 0
Hold Time | 0
Site Coordinate | 0,0
Last Executed | 04/15/2016 16:12:50
KTEI Version | V9.1
Execution Time | 00:00:03:09
Interlock | High Voltage Enabled
Device Terminal | Source | Gate | Drain
Instrument | GNDU | SMU1 | SMU2
Name | N/A | GateV | DrainV
Forcing Function | Common | Voltage Step | Voltage Sweep
Master/Slave | N/A | Master | Master
Start/Level | 0 | 10 | 10
Stop | N/A | -50 | -80
Step | N/A | -10 | -1
Number of Points | N/A | 7 | 182
Compliance | N/A | 0.01 | 0.01
Measure I | N/A | No | Measured
Measure V | N/A | Programmed | Programmed
Range I | N/A | Limited Auto=1uA | Auto
Range V | N/A | Best Fixed | Best Fixed
Range C | N/A | N/A | N/A
Dual Sweep Mode | N/A | N/A | Enabled
Pulse Mode | N/A | N/A | Disabled
Hold | N/A | N/A | N/A
Frequency | N/A | N/A | N/A
Frequency 2 | N/A | N/A | N/A
Number of Pts. | N/A | N/A | N/A
AC Voltage | N/A | N/A | N/A
Over Voltage Setting | N/A | OFF | OFF

## Processed Data
Drain V (V) | Drain I - Vg 10V | Drain I - Vg 0V | Drain I - Vg -10V | Drain I - Vg -20V | Drain I - Vg -30V | Drain I - Vg -40V | Drain I - Vg -50V
10 | -9.476e-12 | 2.5202e-05 | 5.7813e-05 | 8.1069e-05 | 8.8176e-05 | 9.2547e-05 | 9.4609e-05
9 | 5.3361e-11 | 1.8051e-05 | 4.4756e-05 | 6.0875e-05 | 6.5231e-05 | 6.7724e-05 | 6.8719e-05
8 | -6.2368e-11 | 1.2418e-05 | 3.3191e-05 | 4.4524e-05 | 4.6903e-05 | 4.8113e-05 | 4.8385e-05
7 | -4.0893e-12 | 8.0652e-06 | 2.3834e-05 | 3.0557e-05 | 3.1457e-05 | 3.1833e-05 | 3.1726e-05
6 | 7.0964e-11 | 4.8568e-06 | 1.6099e-05 | 1.9847e-05 | 1.9926e-05 | 1.9902e-05 | 1.9681e-05
5 | -6.0601e-11 | 2.5681e-06 | 9.9534e-06 | 1.1659e-05 | 1.1358e-05 | 1.1184e-05 | 1.1004e-05
4 | -4.7473e-12 | 1.1724e-06 | 5.3603e-06 | 5.8682e-06 | 5.5116e-06 | 5.3688e-06 | 5.2809e-06
3 | 3.1665e-10 | 4.1947e-07 | 2.3183e-06 | 2.314e-06 | 2.1142e-06 | 2.0631e-06 | 2.0744e-06
2 | 1.0617e-10 | 1.0477e-07 | 6.6795e-07 | 6.0268e-07 | 5.4013e-07 | 5.5285e-07 | 6.1189e-07
1 | -5.7823e-11 | 1.356e-08 | 9.3593e-08 | 7.744e-08 | 7.9263e-08 | 1.1449e-07 | 1.8055e-07
0 | -5.1218e-12 | -4.6587e-11 | -1.1045e-10 | 3.6323e-10 | 9.9011e-09 | 3.9969e-08 | 9.4708e-08
-1 | -7.2678e-12 | -3.9049e-09 | -2.5238e-07 | -3.1181e-07 | -4.1914e-07 | -6.0166e-07 | -7.5897e-07
-2 | -5.9338e-11 | -1.037e-08 | -1.0237e-06 | -1.6475e-06 | -2.2308e-06 | -3.0177e-06 | -3.8845e-06
-3 | -4.9701e-12 | -1.7873e-08 | -2.0233e-06 | -4.4159e-06 | -5.981e-06 | -7.5091e-06 | -9.0865e-06
-4 | -1.5579e-11 | -2.5325e-08 | -3.0225e-06 | -8.1644e-06 | -1.1831e-05 | -1.4423e-05 | -1.6703e-05
-5 | -4.9575e-11 | -3.2786e-08 | -3.9518e-06 | -1.2552e-05 | -1.9408e-05 | -2.3399e-05 | -2.6471e-05
-6 | -4.8571e-12 | -3.9573e-08 | -4.7708e-06 | -1.7121e-05 | -2.813e-05 | -3.4108e-05 | -3.8191e-05
-7 | 9.397e-12 | -4.6044e-08 | -5.4406e-06 | -2.1647e-05 | -3.7585e-05 | -4.6074e-05 | -5.054e-05
-8 | -5.3194e-11 | -5.1892e-08 | -6.043e-06 | -2.5995e-05 | -4.7413e-05 | -5.8192e-05 | -6.4991e-05
-9 | -4.7676e-12 | -5.8202e-08 | -6.5631e-06 | -3.0102e-05 | -5.6471e-05 | -7.1686e-05 | -8.0438e-05
-10 | 3.2879e-11 | -6.4205e-08 | -7.0012e-06 | -3.3922e-05 | -6.6262e-05 | -8.5639e-05 | -9.6561e-05
-11 | -5.7949e-11 | -6.982e-08 | -7.3769e-06 | -3.7446e-05 | -7.5906e-05 | -9.991e-05 | -0.0001132
-12 | -4.5833e-12 | -7.52e-08 | -7.6974e-06 | -4.0657e-05 | -8.5289e-05 | -0.00011414 | -0.00013029
-13 | 4.2537e-11 | -8.0308e-08 | -7.9706e-06 | -4.3529e-05 | -9.4439e-05 | -0.00012843 | -0.00014768
-14 | -5.6434e-11 | -8.5088e-08 | -8.209e-06 | -4.6149e-05 | -0.0001031 | -0.00014263 | -0.00016525
-15 | -4.3052e-12 | -8.9644e-08 | -8.4029e-06 | -4.8472e-05 | -0.00011141 | -0.00015646 | -0.00018293
-16 | 7.1162e-11 | -9.3866e-08 | -8.5745e-06 | -5.0112e-05 | -0.00011923 | -0.00017017 | -0.0002004
-17 | -6.0012e-11 | -9.7877e-08 | -8.7159e-06 | -5.1903e-05 | -0.00012659 | -0.0001835 | -0.00021773
-18 | -4.3159e-12 | -1.0153e-07 | -8.8446e-06 | -5.3424e-05 | -0.00013347 | -0.00019629 | -0.00023489
-19 | 8.85e-11 | -1.0489e-07 | -8.9517e-06 | -5.4791e-05 | -0.00013995 | -0.0002087 | -0.00025167
-20 | -6.6156e-11 | -1.0809e-07 | -9.047e-06 | -5.5987e-05 | -0.00014589 | -0.00022045 | -0.00026817
-21 | 2.8696e-10 | -1.1124e-07 | -9.1182e-06 | -5.7031e-05 | -0.00015136 | -0.00023193 | -0.00028422
-22 | 5.1661e-11 | -1.1422e-07 | -9.1874e-06 | -5.7905e-05 | -0.00015646 | -0.0002427 | -0.0002998
-23 | -6.2452e-11 | -1.1726e-07 | -9.25e-06 | -5.8633e-05 | -0.00016097 | -0.00025286 | -0.00031482
-24 | -5.055e-12 | -1.2027e-07 | -9.3006e-06 | -5.9304e-05 | -0.0001652 | -0.00026247 | -0.0003293
-25 | 1.1948e-10 | -1.2331e-07 | -9.3517e-06 | -5.9842e-05 | -0.00016903 | -0.00027146 | -0.00034315
-26 | -6.119e-11 | -1.2629e-07 | -9.3962e-06 | -6.0321e-05 | -0.00017233 | -0.00027993 | -0.00035643
-27 | 3.2201e-10 | -1.2927e-07 | -9.4353e-06 | -6.074e-05 | -0.00017526 | -0.00028768 | -0.00036916
-28 | 1.6648e-11 | -1.3219e-07 | -9.4775e-06 | -6.1082e-05 | -0.00017789 | -0.00029497 | -0.00038123
-29 | -6.5188e-11 | -1.3523e-07 | -9.5151e-06 | -6.1402e-05 | -0.00018024 | -0.0003018 | -0.00039256
-30 | 3.487e-10 | -1.3824e-07 | -9.5499e-06 | -6.1675e-05 | -0.00018238 | -0.00030802 | -0.00040317
-31 | 2.7998e-11 | -1.4124e-07 | -9.5832e-06 | -6.1882e-05 | -0.00018421 | -0.00031364 | -0.00041323
-32 | -5.8875e-11 | -1.4432e-07 | -9.6193e-06 | -6.2124e-05 | -0.00018583 | -0.00031907 | -0.00042255
-33 | 3.559e-10 | -1.4749e-07 | -9.6503e-06 | -6.2298e-05 | -0.00018734 | -0.00032371 | -0.00043143
-34 | 2.7395e-12 | -1.5072e-07 | -9.6776e-06 | -6.2477e-05 | -0.00018859 | -0.000328 | -0.00043967
-35 | -5.917e-11 | -1.5391e-07 | -9.7123e-06 | -6.2573e-05 | -0.00018977 | -0.00033183 | -0.0004474
-36 | 3.5228e-10 | -1.5727e-07 | -9.7422e-06 | -6.2693e-05 | -0.00019071 | -0.00033547 | -0.00045432
-37 | 2.0637e-11 | -1.6064e-07 | -9.7656e-06 | -6.2819e-05 | -0.00019157 | -0.00033873 | -0.00046072
-38 | -6.5987e-11 | -1.6409e-07 | -9.7988e-06 | -6.2933e-05 | -0.00019231 | -0.00034178 | -0.00046683
-39 | 3.9958e-10 | -1.6764e-07 | -9.8221e-06 | -6.3003e-05 | -0.00019294 | -0.00034437 | -0.00047269
-40 | -1.1531e-11 | -1.7122e-07 | -9.8522e-06 | -6.3139e-05 | -0.00019361 | -0.00034675 | -0.00047789
-41 | -8.1221e-11 | -1.7479e-07 | -9.8892e-06 | -6.3164e-05 | -0.00019413 | -0.00034893 | -0.00048273
-42 | 3.3353e-10 | -1.7854e-07 | -9.9132e-06 | -6.3304e-05 | -0.00019454 | -0.00035095 | -0.00048697
-43 | -5.9043e-14 | -1.8222e-07 | -9.9386e-06 | -6.3384e-05 | -0.000195 | -0.0003528 | -0.00049113
-44 | -6.8344e-11 | -1.8603e-07 | -9.9679e-06 | -6.3472e-05 | -0.00019538 | -0.00035451 | -0.00049471
-45 | 4.2235e-10 | -1.8997e-07 | -1e-05 | -6.3557e-05 | -0.0001957 | -0.00035597 | -0.00049818
-46 | -3.3431e-11 | -1.9396e-07 | -1.003e-05 | -6.3644e-05 | -0.00019604 | -0.00035726 | -0.00049763
-47 | -7.6003e-11 | -1.9792e-07 | -1.0061e-05 | -6.3716e-05 | -0.00019635 | -0.00035844 | -0.00050017
-48 | 2.9714e-10 | -2.0204e-07 | -1.0098e-05 | -6.3809e-05 | -0.00019658 | -0.00035944 | -0.00050278
-49 | -1.677e-11 | -2.0621e-07 | -1.013e-05 | -6.3876e-05 | -0.00019682 | -0.0003607 | -0.00050533
-50 | -7.5414e-11 | -2.1045e-07 | -1.0163e-05 | -6.3991e-05 | -0.00019711 | -0.00036178 | -0.00050724
-51 | 4.2224e-10 | -2.1482e-07 | -1.0197e-05 | -6.4053e-05 | -0.0001972 | -0.00036248 | -0.00050912
-52 | -5.2956e-11 | -2.1925e-07 | -1.023e-05 | -6.4136e-05 | -0.00019753 | -0.00036351 | -0.0005112
-53 | -8.7534e-11 | -2.2373e-07 | -1.0265e-05 | -6.4221e-05 | -0.00019773 | -0.00036427 | -0.00051311
-54 | 2.556e-10 | -2.2825e-07 | -1.0296e-05 | -6.4325e-05 | -0.0001979 | -0.00036495 | -0.00051473
-55 | -4.6821e-11 | -2.329e-07 | -1.0321e-05 | -6.4392e-05 | -0.00019804 | -0.00036568 | -0.00051632
-56 | -6.7334e-11 | -2.3772e-07 | -1.0357e-05 | -6.4486e-05 | -0.0001982 | -0.00036647 | -0.00051793
-57 | 3.8968e-10 | -2.4253e-07 | -1.0395e-05 | -6.458e-05 | -0.00019839 | -0.0003671 | -0.00051938
-58 | -6.2303e-11 | -2.4747e-07 | -1.0428e-05 | -6.4656e-05 | -0.00019858 | -0.00036774 | -0.00052097
-59 | -7.4236e-11 | -2.524e-07 | -1.0472e-05 | -6.4719e-05 | -0.00019873 | -0.00036835 | -0.00052231
-60 | 2.1065e-10 | -2.5753e-07 | -1.0504e-05 | -6.483e-05 | -0.00019893 | -0.000369 | -0.00052354
-61 | -6.9305e-11 | -2.6269e-07 | -1.0542e-05 | -6.491e-05 | -0.0001992 | -0.00036954 | -0.00052493
-62 | -8.1179e-11 | -2.6799e-07 | -1.058e-05 | -6.5025e-05 | -0.00019923 | -0.00036996 | -0.00052597
-63 | 3.3006e-10 | -2.7342e-07 | -1.0625e-05 | -6.506e-05 | -0.00019939 | -0.00037048 | -0.00052725
-64 | -7.6829e-11 | -2.7892e-07 | -1.066e-05 | -6.5132e-05 | -0.00019958 | -0.00037104 | -0.00052811
-65 | -7.6382e-11 | -2.8453e-07 | -1.0694e-05 | -6.5215e-05 | -0.00019965 | -0.00037156 | -0.00052932
-66 | 1.3349e-10 | -2.902e-07 | -1.0735e-05 | -6.5291e-05 | -0.00019985 | -0.00037196 | -0.00053047
-67 | -9.2008e-11 | -2.9605e-07 | -1.0781e-05 | -6.5384e-05 | -0.00020007 | -0.00037228 | -0.00053147
-68 | -8.7492e-11 | -3.0196e-07 | -1.0811e-05 | -6.547e-05 | -0.00020018 | -0.00037254 | -0.00053265
-69 | 2.4104e-10 | -3.0791e-07 | -1.0859e-05 | -6.5592e-05 | -0.00020041 | -0.00037306 | -0.00053375
-70 | -8.5064e-11 | -3.1409e-07 | -1.0903e-05 | -6.5699e-05 | -0.00020048 | -0.00037378 | -0.00053448
-71 | -8.5935e-11 | -3.2045e-07 | -1.094e-05 | -6.5797e-05 | -0.00020072 | -0.00037421 | -0.00053543
-72 | 5.9088e-11 | -3.2681e-07 | -1.0982e-05 | -6.587e-05 | -0.00020082 | -0.00037466 | -0.00053635
-73 | -1.1214e-10 | -3.3336e-07 | -1.1022e-05 | -6.5969e-05 | -0.00020105 | -0.00037506 | -0.00053736
-74 | -9.4435e-11 | -3.4008e-07 | -1.1072e-05 | -6.6073e-05 | -0.00020119 | -0.00037541 | -0.00053831
-75 | 1.1784e-10 | -3.4686e-07 | -1.1119e-05 | -6.615e-05 | -0.00020137 | -0.00037592 | -0.00053946
-76 | -1.0929e-10 | -3.5376e-07 | -1.116e-05 | -6.6257e-05 | -0.00020157 | -0.00037637 | -0.00054015
-77 | -1.0702e-10 | -3.6079e-07 | -1.1203e-05 | -6.6366e-05 | -0.00020173 | -0.00037698 | -0.00054111
-78 | -1.6434e-11 | -3.6792e-07 | -1.125e-05 | -6.6455e-05 | -0.00020192 | -0.00037739 | -0.00054217
-79 | -5.3752e-11 | -3.7543e-07 | -1.1299e-05 | -6.658e-05 | -0.00020227 | -0.00037781 | -0.00054273
-80 | -1.1868e-10 | -3.8283e-07 | -1.1342e-05 | -6.6663e-05 | -0.00020235 | -0.00037812 | -0.00054365
-80 | -1.0051e-10 | -3.8378e-07 | -1.1333e-05 | -6.6665e-05 | -0.00020205 | -0.00037771 | -0.00054338
-79 | -4.6398e-10 | -3.7696e-07 | -1.1267e-05 | -6.6415e-05 | -0.00020151 | -0.00037644 | -0.00054171
-78 | -2.8285e-10 | -3.6908e-07 | -1.1199e-05 | -6.6182e-05 | -0.00020093 | -0.0003752 | -0.00054006
-77 | -1.9194e-10 | -3.6137e-07 | -1.1133e-05 | -6.5979e-05 | -0.00020039 | -0.00037412 | -0.00053818
-76 | 5.2185e-12 | -3.5382e-07 | -1.1076e-05 | -6.5745e-05 | -0.00019983 | -0.00037305 | -0.00053622
-75 | -2.7883e-10 | -3.4634e-07 | -1.1014e-05 | -6.5584e-05 | -0.00019921 | -0.00037181 | -0.00053432
-74 | -1.9379e-10 | -3.3906e-07 | -1.0954e-05 | -6.5338e-05 | -0.00019854 | -0.00037038 | -0.00053284
-73 | -1.2592e-10 | -3.3173e-07 | -1.0897e-05 | -6.5157e-05 | -0.00019791 | -0.00036929 | -0.00053081
-72 | -4.1519e-11 | -3.2465e-07 | -1.0833e-05 | -6.4903e-05 | -0.00019728 | -0.00036815 | -0.00052899
-71 | -2.2893e-10 | -3.1762e-07 | -1.0769e-05 | -6.4676e-05 | -0.00019673 | -0.00036697 | -0.00052676
-70 | -3.7104e-11 | -3.1074e-07 | -1.0709e-05 | -6.4491e-05 | -0.00019616 | -0.00036553 | -0.00052492
-69 | -3.1663e-10 | -3.04e-07 | -1.0645e-05 | -6.4274e-05 | -0.0001955 | -0.00036428 | -0.00052278
-68 | -2.1765e-10 | -2.9747e-07 | -1.0587e-05 | -6.4048e-05 | -0.00019497 | -0.00036306 | -0.00052095
-67 | 1.2307e-10 | -2.9097e-07 | -1.0532e-05 | -6.3787e-05 | -0.00019442 | -0.00036171 | -0.00051883
-66 | -3.061e-10 | -2.8461e-07 | -1.0461e-05 | -6.3637e-05 | -0.00019384 | -0.00036047 | -0.00051665
-65 | -2.243e-10 | -2.7836e-07 | -1.0407e-05 | -6.3402e-05 | -0.00019321 | -0.00035926 | -0.00051454
-64 | 6.3413e-12 | -2.7215e-07 | -1.0351e-05 | -6.3178e-05 | -0.0001925 | -0.00035804 | -0.00051241
-63 | -3.1515e-10 | -2.6601e-07 | -1.0303e-05 | -6.2957e-05 | -0.00019189 | -0.0003568 | -0.00051009
-62 | -2.1816e-10 | -2.6007e-07 | -1.0241e-05 | -6.2742e-05 | -0.00019132 | -0.00035535 | -0.00050782
-61 | 2.2106e-10 | -2.543e-07 | -1.0181e-05 | -6.2571e-05 | -0.00019063 | -0.00035406 | -0.00050571
-60 | -3.0968e-10 | -2.4864e-07 | -1.0131e-05 | -6.2359e-05 | -0.00018995 | -0.00035267 | -0.00050363
-59 | -2.1025e-10 | -2.4304e-07 | -1.0073e-05 | -6.2155e-05 | -0.00018936 | -0.00035133 | -0.0005014
-58 | 9.2e-11 | -2.3752e-07 | -1.0016e-05 | -6.1945e-05 | -0.00018882 | -0.0003502 | -0.00049903
-57 | -3.0909e-10 | -2.3203e-07 | -9.9618e-06 | -6.1765e-05 | -0.00018822 | -0.00034854 | -0.00049679
-56 | -2.1652e-10 | -2.2682e-07 | -9.9044e-06 | -6.155e-05 | -0.00018752 | -0.00034722 | -0.00049425
-55 | 2.6548e-10 | -2.2156e-07 | -9.8585e-06 | -6.1343e-05 | -0.00018691 | -0.00034571 | -0.00049174
-54 | -2.9316e-10 | -2.1655e-07 | -9.8008e-06 | -6.1141e-05 | -0.00018633 | -0.00034431 | -0.0004892
-53 | -2.0924e-10 | -2.1154e-07 | -9.7456e-06 | -6.0942e-05 | -0.00018571 | -0.00034293 | -0.00048678
-52 | 1.9453e-10 | -2.0667e-07 | -9.6954e-06 | -6.0723e-05 | -0.00018496 | -0.0003415 | -0.00048406
-51 | -2.8539e-10 | -2.0183e-07 | -9.6428e-06 | -6.0537e-05 | -0.0001844 | -0.00033985 | -0.00048144
-50 | -1.8483e-10 | -1.9713e-07 | -9.5871e-06 | -6.0315e-05 | -0.00018377 | -0.00033831 | -0.00047848
-49 | 2.7398e-10 | -1.9254e-07 | -9.5367e-06 | -6.012e-05 | -0.00018313 | -0.00033673 | -0.00047525
-48 | -2.7067e-10 | -1.8797e-07 | -9.4926e-06 | -5.9942e-05 | -0.00018249 | -0.00033496 | -0.00047211
-47 | -1.8087e-10 | -1.8348e-07 | -9.4366e-06 | -5.9766e-05 | -0.0001817 | -0.0003332 | -0.00046878
-46 | 2.5778e-10 | -1.7916e-07 | -9.3877e-06 | -5.9566e-05 | -0.00018109 | -0.00033134 | -0.00046506
-45 | -2.6698e-10 | -1.749e-07 | -9.3382e-06 | -5.937e-05 | -0.00018029 | -0.00032946 | -0.00046123
-44 | -1.7141e-10 | -1.707e-07 | -9.2858e-06 | -5.9164e-05 | -0.00017951 | -0.00032727 | -0.00045728
-43 | 2.6116e-10 | -1.6661e-07 | -9.2396e-06 | -5.8915e-05 | -0.00017879 | -0.00032516 | -0.00045318
-42 | -2.5037e-10 | -1.6254e-07 | -9.1865e-06 | -5.8705e-05 | -0.00017803 | -0.00032297 | -0.00044866
-41 | -1.7035e-10 | -1.5862e-07 | -9.1342e-06 | -5.8522e-05 | -0.00017722 | -0.00032048 | -0.0004438
-40 | 2.9689e-10 | -1.5469e-07 | -9.0848e-06 | -5.832e-05 | -0.00017633 | -0.00031779 | -0.00043842
-39 | -2.5651e-10 | -1.5082e-07 | -9.0405e-06 | -5.8085e-05 | -0.00017538 | -0.000315 | -0.00043287
-38 | -1.5142e-10 | -1.4702e-07 | -8.9856e-06 | -5.7845e-05 | -0.00017438 | -0.0003119 | -0.00042706
-37 | 2.6652e-10 | -1.4336e-07 | -8.9343e-06 | -5.7621e-05 | -0.00017325 | -0.00030859 | -0.00042062
-36 | -2.1327e-10 | -1.397e-07 | -8.8876e-06 | -5.7398e-05 | -0.00017202 | -0.00030499 | -0.00041394
-35 | -1.3298e-10 | -1.3624e-07 | -8.8371e-06 | -5.7171e-05 | -0.00017085 | -0.00030139 | -0.00040671
-34 | 3.1579e-10 | -1.3285e-07 | -8.7937e-06 | -5.6961e-05 | -0.00016949 | -0.0002971 | -0.00039541
-33 | -2.1426e-10 | -1.2941e-07 | -8.7453e-06 | -5.6666e-05 | -0.00016797 | -0.00029265 | -0.00038741
-32 | -1.2322e-10 | -1.2598e-07 | -8.7e-06 | -5.6417e-05 | -0.00016635 | -0.00028784 | -0.00037867
-31 | 2.7141e-10 | -1.2271e-07 | -8.6548e-06 | -5.6122e-05 | -0.0001646 | -0.0002826 | -0.00036955
-30 | -1.9079e-10 | -1.1945e-07 | -8.6054e-06 | -5.5793e-05 | -0.00016261 | -0.00027689 | -0.00035964
-29 | -1.0512e-10 | -1.1627e-07 | -8.5514e-06 | -5.5464e-05 | -0.00016044 | -0.00027064 | -0.00034913
-28 | 3.0733e-10 | -1.1309e-07 | -8.4979e-06 | -5.5056e-05 | -0.00015798 | -0.00026409 | -0.00033815
-27 | -1.843e-10 | -1.1003e-07 | -8.446e-06 | -5.4654e-05 | -0.00015527 | -0.00025686 | -0.00032636
-26 | -9.8012e-11 | -1.07e-07 | -8.3822e-06 | -5.4222e-05 | -0.00015232 | -0.00024918 | -0.00031404
-25 | -9.189e-11 | -1.0396e-07 | -8.3207e-06 | -5.3676e-05 | -0.00014911 | -0.00024094 | -0.00030102
-24 | -7.98e-11 | -1.01e-07 | -8.2607e-06 | -5.3078e-05 | -0.00014563 | -0.00023222 | -0.00028748
-23 | -1.1695e-10 | -9.8038e-08 | -8.195e-06 | -5.2431e-05 | -0.00014168 | -0.00022288 | -0.00027337
-22 | -5.0999e-11 | -9.4993e-08 | -8.1201e-06 | -5.1662e-05 | -0.00013734 | -0.00021302 | -0.00025889
-21 | -6.3119e-11 | -9.1932e-08 | -8.0344e-06 | -5.0811e-05 | -0.00013256 | -0.00020258 | -0.00024396
-20 | -1.0879e-10 | -8.877e-08 | -7.9489e-06 | -4.9812e-05 | -0.00012741 | -0.00019172 | -0.00022856
-19 | -7.0384e-11 | -8.5466e-08 | -7.8484e-06 | -4.8679e-05 | -0.00012187 | -0.0001803 | -0.00021277
-18 | -8.8763e-11 | -8.2049e-08 | -7.7408e-06 | -4.7403e-05 | -0.0001158 | -0.00016845 | -0.00019672
-17 | -1.0466e-10 | -7.851e-08 | -7.6135e-06 | -4.5944e-05 | -0.00010937 | -0.00015636 | -0.00018065
-16 | -6.3979e-11 | -7.4853e-08 | -7.473e-06 | -4.4258e-05 | -0.0001025 | -0.00014378 | -0.00016446
-15 | -8.9571e-11 | -7.0981e-08 | -7.3093e-06 | -4.2385e-05 | -9.5119e-05 | -0.00013101 | -0.00014816
-14 | -1.0428e-10 | -6.7022e-08 | -7.1239e-06 | -4.0305e-05 | -8.7419e-05 | -0.0001181 | -0.00013214
-13 | -5.1863e-11 | -6.2837e-08 | -6.9119e-06 | -3.7699e-05 | -7.937e-05 | -0.00010509 | -0.00011624
-12 | -9.2992e-11 | -5.8581e-08 | -6.6684e-06 | -3.5088e-05 | -7.1074e-05 | -9.2115e-05 | -0.0001006
-11 | -9.0017e-11 | -5.4005e-08 | -6.3739e-06 | -3.217e-05 | -6.2485e-05 | -7.9206e-05 | -8.5547e-05
-10 | -4.1936e-11 | -4.936e-08 | -6.0338e-06 | -2.8982e-05 | -5.384e-05 | -6.662e-05 | -7.1183e-05
-9 | -1.9338e-10 | -4.4504e-08 | -5.6467e-06 | -2.5505e-05 | -4.5142e-05 | -5.4514e-05 | -5.7622e-05
-8 | -1.168e-10 | -3.8865e-08 | -5.1883e-06 | -2.1802e-05 | -3.6449e-05 | -4.3086e-05 | -4.5082e-05
-7 | -6.1989e-11 | -3.3679e-08 | -4.6535e-06 | -1.7899e-05 | -2.8257e-05 | -3.2482e-05 | -3.3844e-05
-6 | -1.5918e-11 | -2.814e-08 | -4.029e-06 | -1.3896e-05 | -2.0602e-05 | -2.3128e-05 | -2.3985e-05
-5 | -3.1482e-10 | -2.2675e-08 | -3.2898e-06 | -9.9828e-06 | -1.3792e-05 | -1.5186e-05 | -1.5772e-05
-4 | -1.0258e-10 | -1.7005e-08 | -2.494e-06 | -6.3535e-06 | -8.1584e-06 | -8.9019e-06 | -9.3494e-06
-3 | -6.1064e-11 | -1.1573e-08 | -1.6434e-06 | -3.3091e-06 | -4.0108e-06 | -4.4309e-06 | -4.788e-06
-2 | -3.8372e-12 | -6.4155e-09 | -8.1968e-07 | -1.2233e-06 | -1.5177e-06 | -1.7651e-06 | -2.0065e-06
-1 | 1.1741e-11 | -2.3297e-09 | -1.9889e-07 | -2.4815e-07 | -3.2921e-07 | -4.0791e-07 | -4.3477e-07
0 | -4.6587e-11 | 1.5049e-12 | 6.1694e-11 | 1.0332e-09 | 1.3154e-08 | 5.2045e-08 | 1.1285e-07
1 | 1.2028e-11 | 1.2799e-08 | 1.3017e-07 | 1.2946e-07 | 1.6511e-07 | 2.7722e-07 | 3.4756e-07
2 | 7.1471e-10 | 1.0626e-07 | 8.6227e-07 | 8.7501e-07 | 9.3236e-07 | 1.0756e-06 | 1.1601e-06
3 | 2.6686e-09 | 4.4461e-07 | 2.8623e-06 | 3.149e-06 | 3.3304e-06 | 3.654e-06 | 3.7293e-06
4 | 6.7511e-09 | 1.1607e-06 | 5.7222e-06 | 6.4448e-06 | 6.7033e-06 | 6.875e-06 | 6.8847e-06
5 | 1.2459e-08 | 2.5061e-06 | 1.0339e-05 | 1.235e-05 | 1.3094e-05 | 1.3456e-05 | 1.3489e-05
6 | 2.3976e-08 | 4.561e-06 | 1.6239e-05 | 2.0131e-05 | 2.1751e-05 | 2.2468e-05 | 2.2574e-05
7 | 5.6358e-08 | 7.0291e-06 | 2.3347e-05 | 2.962e-05 | 3.2499e-05 | 3.373e-05 | 3.3995e-05
8 | 1.7794e-07 | 1.0665e-05 | 3.1573e-05 | 4.066e-05 | 4.5091e-05 | 4.7083e-05 | 4.7562e-05
9 | 4.7925e-07 | 1.5187e-05 | 4.0944e-05 | 4.8389e-05 | 5.3325e-05 | 5.5119e-05 | 5.5447e-05
10 | 9.5745e-07 | 2.065e-05 | 4.7756e-05 | 6.2008e-05 | 6.8935e-05 | 7.1694e-05 | 7.2443e-05