## Data
GateV(1) | DrainI(1) | DrainV(1) | GateV(2) | DrainI(2) | DrainV(2) | GateV(3) | DrainI(3) | DrainV(3) | GateV(4) | DrainI(4) | DrainV(4) | GateV(5) | DrainI(5) | DrainV(5) | GateV(6) | DrainI(6) | DrainV(6) | GateV(7) | DrainI(7) | DrainV(7)
10 | -7.8166e-12 | 10 | 0 | 1.6946e-10 | 10 | -10 | 1.635e-07 | 10 | -20 | 4.7387e-06 | 10 | -30 | 1.2382e-05 | 10 | -40 | 1.9278e-05 | 10 | -50 | 2.3782e-05 | 10
10 | 7.5792e-11 | 9 | 0 | -4.0862e-11 | 9 | -10 | 7.4449e-08 | 9 | -20 | 3.7399e-06 | 9 | -30 | 1.0192e-05 | 9 | -40 | 1.566e-05 | 9 | -50 | 1.9264e-05 | 9
10 | -3.9431e-11 | 8 | 0 | -3.5214e-12 | 8 | -10 | 2.7528e-08 | 8 | -20 | 2.8899e-06 | 8 | -30 | 8.2211e-06 | 8 | -40 | 1.2558e-05 | 8 | -50 | 1.5394e-05 | 8
10 | -4.8183e-12 | 7 | 0 | 6.5814e-11 | 7 | -10 | 6.9212e-09 | 7 | -20 | 2.1735e-06 | 7 | -30 | 6.448e-06 | 7 | -40 | 9.7848e-06 | 7 | -50 | 1.1925e-05 | 7
10 | 7.3936e-11 | 6 | 0 | -4.082e-11 | 6 | -10 | 6.0741e-10 | 6 | -20 | 1.5766e-06 | 6 | -30 | 4.8591e-06 | 6 | -40 | 7.3043e-06 | 6 | -50 | 8.8272e-06 | 6
10 | -5.6938e-11 | 5 | 0 | 1.3498e-12 | 5 | -10 | 9.776e-12 | 5 | -20 | 1.0881e-06 | 5 | -30 | 3.3825e-06 | 5 | -40 | 5.1173e-06 | 5 | -50 | 6.1134e-06 | 5
10 | -9.0573e-13 | 4 | 0 | 2.7691e-10 | 4 | -10 | -6.4555e-11 | 4 | -20 | 6.9754e-07 | 4 | -30 | 2.1813e-06 | 4 | -40 | 3.1289e-06 | 4 | -50 | 3.6639e-06 | 4
10 | 3.1713e-10 | 3 | 0 | 8.9873e-11 | 3 | -10 | -1.6496e-11 | 3 | -20 | 3.9934e-07 | 3 | -30 | 1.2094e-06 | 3 | -40 | 1.6593e-06 | 3 | -50 | 1.904e-06 | 3
10 | 1.0661e-10 | 2 | 0 | -4.8984e-11 | 2 | -10 | 8.1052e-11 | 2 | -20 | 1.8145e-07 | 2 | -30 | 5.0213e-07 | 2 | -40 | 6.5683e-07 | 2 | -50 | 7.5227e-07 | 2
10 | -4.3639e-11 | 1 | 0 | 1.079e-12 | 1 | -10 | -5.7527e-11 | 1 | -20 | 4.7933e-08 | 1 | -30 | 1.1988e-07 | 1 | -40 | 1.6448e-07 | 1 | -50 | 2.1434e-07 | 1
10 | -2.7847e-12 | 0 | 0 | 4.1598e-10 | 0 | -10 | 5.0048e-13 | 0 | -20 | 4.418e-10 | 0 | -30 | 1.061e-08 | 0 | -40 | 3.5609e-08 | 0 | -50 | 7.0526e-08 | 0
10 | -6.144e-12 | -1 | 0 | 6.0646e-11 | -1 | -10 | -2.8111e-12 | -1 | -20 | -5.6818e-08 | -1 | -30 | -2.0891e-07 | -1 | -40 | -3.0515e-07 | -1 | -50 | -3.8898e-07 | -1
10 | -3.8758e-11 | -2 | 0 | -4.1535e-11 | -2 | -10 | -4.6038e-11 | -2 | -20 | -1.1616e-07 | -2 | -30 | -7.0629e-07 | -2 | -40 | -1.1621e-06 | -2 | -50 | -1.5752e-06 | -2
10 | -2.9862e-12 | -3 | 0 | -8.8343e-14 | -3 | -10 | -1.9874e-12 | -3 | -20 | -1.4829e-07 | -3 | -30 | -1.3398e-06 | -3 | -40 | -2.3543e-06 | -3 | -50 | -3.2026e-06 | -3
10 | -1.0421e-13 | -4 | 0 | 6.0701e-12 | -4 | -10 | -1.4186e-10 | -4 | -20 | -1.5979e-07 | -4 | -30 | -1.9897e-06 | -4 | -40 | -3.7046e-06 | -4 | -50 | -5.0113e-06 | -4
10 | 7.5535e-11 | -5 | 0 | 5.9855e-11 | -5 | -10 | 5.1266e-11 | -5 | -20 | -1.6297e-07 | -5 | -30 | -2.6026e-06 | -5 | -40 | -5.0733e-06 | -5 | -50 | -7.0211e-06 | -5
10 | -4.5449e-11 | -6 | 0 | -5.0078e-11 | -6 | -10 | -3.5812e-11 | -6 | -20 | -1.6401e-07 | -6 | -30 | -3.156e-06 | -6 | -40 | -6.4957e-06 | -6 | -50 | -9.1022e-06 | -6
10 | -2.6005e-12 | -7 | 0 | -1.1336e-12 | -7 | -10 | -1.2649e-12 | -7 | -20 | -1.6457e-07 | -7 | -30 | -3.6326e-06 | -7 | -40 | -7.8782e-06 | -7 | -50 | -1.1204e-05 | -7
10 | 1.1379e-11 | -8 | 0 | 1.5685e-11 | -8 | -10 | 2.9214e-11 | -8 | -20 | -1.6488e-07 | -8 | -30 | -4.0305e-06 | -8 | -40 | -9.2119e-06 | -8 | -50 | -1.3299e-05 | -8
10 | -4.5112e-11 | -9 | 0 | -4.3345e-11 | -9 | -10 | -4.6753e-11 | -9 | -20 | -1.6491e-07 | -9 | -30 | -4.3474e-06 | -9 | -40 | -1.0483e-05 | -9 | -50 | -1.5382e-05 | -9
10 | -2.5963e-12 | -10 | 0 | -1.1502e-12 | -10 | -10 | -1.1803e-12 | -10 | -20 | -1.6493e-07 | -10 | -30 | -4.592e-06 | -10 | -40 | -1.1666e-05 | -10 | -50 | -1.7414e-05 | -10
10 | 3.6836e-11 | -11 | 0 | 4.6418e-11 | -11 | -10 | 3.5602e-11 | -11 | -20 | -1.6528e-07 | -11 | -30 | -4.7737e-06 | -11 | -40 | -1.2767e-05 | -11 | -50 | -1.9391e-05 | -11
10 | -5.3571e-11 | -12 | 0 | -5.1256e-11 | -12 | -10 | -5.4076e-11 | -12 | -20 | -1.6533e-07 | -12 | -30 | -4.8989e-06 | -12 | -40 | -1.3782e-05 | -12 | -50 | -2.1304e-05 | -12
10 | -2.4715e-12 | -13 | 0 | -1.2029e-12 | -13 | -10 | -1.1301e-12 | -13 | -20 | -1.6542e-07 | -13 | -30 | -4.9807e-06 | -13 | -40 | -1.4712e-05 | -13 | -50 | -2.3153e-05 | -13
10 | 5.1548e-11 | -14 | 0 | 5.1581e-11 | -14 | -10 | 5.7069e-11 | -14 | -20 | -1.656e-07 | -14 | -30 | -5.0154e-06 | -14 | -40 | -1.5545e-05 | -14 | -50 | -2.4928e-05 | -14
10 | -4.8605e-11 | -15 | 0 | -5.113e-11 | -15 | -10 | -5.6306e-11 | -15 | -20 | -1.656e-07 | -15 | -30 | -5.0457e-06 | -15 | -40 | -1.6288e-05 | -15 | -50 | -2.6621e-05 | -15
10 | -2.47e-12 | -16 | 0 | -1.2651e-12 | -16 | -10 | -1.1711e-12 | -16 | -20 | -1.6568e-07 | -16 | -30 | -5.0641e-06 | -16 | -40 | -1.6942e-05 | -16 | -50 | -2.8236e-05 | -16
10 | 6.7994e-11 | -17 | 0 | 7.8683e-11 | -17 | -10 | 7.2627e-11 | -17 | -20 | -1.6569e-07 | -17 | -30 | -5.0721e-06 | -17 | -40 | -1.7503e-05 | -17 | -50 | -2.9755e-05 | -17
10 | -5.416e-11 | -18 | 0 | -4.9952e-11 | -18 | -10 | -3.8379e-11 | -18 | -20 | -1.6579e-07 | -18 | -30 | -5.0797e-06 | -18 | -40 | -1.7986e-05 | -18 | -50 | -3.1189e-05 | -18
10 | 2.9206e-10 | -19 | 0 | -1.3001e-12 | -19 | -10 | -1.1225e-12 | -19 | -20 | -1.6592e-07 | -19 | -30 | -5.0816e-06 | -19 | -40 | -1.8388e-05 | -19 | -50 | -3.2528e-05 | -19
10 | 2.8276e-11 | -20 | 0 | 8.3287e-11 | -20 | -10 | 9.1847e-11 | -20 | -20 | -1.6595e-07 | -20 | -30 | -5.0842e-06 | -20 | -40 | -1.8716e-05 | -20 | -50 | -3.3789e-05 | -20
10 | -5.82e-11 | -21 | 0 | -5.012e-11 | -21 | -10 | -4.6922e-11 | -21 | -20 | -1.6598e-07 | -21 | -30 | -5.0871e-06 | -21 | -40 | -1.8986e-05 | -21 | -50 | -3.4961e-05 | -21
10 | -2.5824e-12 | -22 | 0 | -1.2927e-12 | -22 | -10 | 3.1193e-10 | -22 | -20 | -1.6599e-07 | -22 | -30 | -5.0864e-06 | -22 | -40 | -1.9197e-05 | -22 | -50 | -3.6036e-05 | -22
10 | 1.1115e-10 | -23 | 0 | 1.0839e-10 | -23 | -10 | 5.0306e-11 | -23 | -20 | -1.6607e-07 | -23 | -30 | -5.0861e-06 | -23 | -40 | -1.9357e-05 | -23 | -50 | -3.7023e-05 | -23
10 | -4.0904e-11 | -24 | 0 | -4.7511e-11 | -24 | -10 | -4.5112e-11 | -24 | -20 | -1.6602e-07 | -24 | -30 | -5.0839e-06 | -24 | -40 | -1.9478e-05 | -24 | -50 | -3.7919e-05 | -24
10 | 3.2206e-10 | -25 | 0 | 3.2895e-10 | -25 | -10 | -1.2526e-12 | -25 | -20 | -1.6609e-07 | -25 | -30 | -5.0799e-06 | -25 | -40 | -1.9571e-05 | -25 | -50 | -3.8727e-05 | -25
10 | 3.0675e-11 | -26 | 0 | 4.0741e-11 | -26 | -10 | 1.234e-10 | -26 | -20 | -1.6603e-07 | -26 | -30 | -5.0778e-06 | -26 | -40 | -1.964e-05 | -26 | -50 | -3.9437e-05 | -26
10 | -5.496e-11 | -27 | 0 | -4.9741e-11 | -27 | -10 | -4.8647e-11 | -27 | -20 | -1.661e-07 | -27 | -30 | -5.0765e-06 | -27 | -40 | -1.9691e-05 | -27 | -50 | -4.0073e-05 | -27
10 | 3.1745e-10 | -28 | 0 | -1.4426e-12 | -28 | -10 | 3.4008e-10 | -28 | -20 | -1.6599e-07 | -28 | -30 | -5.0736e-06 | -28 | -40 | -1.9727e-05 | -28 | -50 | -4.064e-05 | -28
10 | 3.5384e-11 | -29 | 0 | 1.266e-10 | -29 | -10 | 3.6873e-11 | -29 | -20 | -1.661e-07 | -29 | -30 | -5.0722e-06 | -29 | -40 | -1.975e-05 | -29 | -50 | -4.1125e-05 | -29
10 | -4.5575e-11 | -30 | 0 | -4.8395e-11 | -30 | -10 | -5.1635e-11 | -30 | -20 | -1.6612e-07 | -30 | -30 | -5.0708e-06 | -30 | -40 | -1.9768e-05 | -30 | -50 | -4.1531e-05 | -30
10 | 3.6889e-10 | -31 | 0 | 3.6874e-10 | -31 | -10 | 3.305e-10 | -31 | -20 | -1.6614e-07 | -31 | -30 | -5.0692e-06 | -31 | -40 | -1.9782e-05 | -31 | -50 | -4.1879e-05 | -31
10 | 5.8497e-12 | -32 | 0 | 2.1749e-11 | -32 | -10 | 1.6286e-11 | -32 | -20 | -1.6608e-07 | -32 | -30 | -5.0668e-06 | -32 | -40 | -1.9789e-05 | -32 | -50 | -4.219e-05 | -32
10 | -6.0388e-11 | -33 | 0 | -4.5196e-11 | -33 | -10 | -4.8184e-11 | -33 | -20 | -1.6615e-07 | -33 | -30 | -5.0646e-06 | -33 | -40 | -1.9791e-05 | -33 | -50 | -4.2424e-05 | -33
10 | 3.387e-10 | -34 | 0 | 3.445e-10 | -34 | -10 | 3.6841e-10 | -34 | -20 | -1.6606e-07 | -34 | -30 | -5.062e-06 | -34 | -40 | -1.9794e-05 | -34 | -50 | -4.2627e-05 | -34
10 | 2.5494e-11 | -35 | 0 | -1.8927e-13 | -35 | -10 | 1.9657e-11 | -35 | -20 | -1.6624e-07 | -35 | -30 | -5.0596e-06 | -35 | -40 | -1.9796e-05 | -35 | -50 | -4.2794e-05 | -35
10 | -6.0136e-11 | -36 | 0 | -4.7048e-11 | -36 | -10 | -5.416e-11 | -36 | -20 | -1.6629e-07 | -36 | -30 | -5.0559e-06 | -36 | -40 | -1.9796e-05 | -36 | -50 | -4.2921e-05 | -36
10 | 4.093e-10 | -37 | 0 | 3.7193e-10 | -37 | -10 | 3.6624e-10 | -37 | -20 | -1.6632e-07 | -37 | -30 | -5.0537e-06 | -37 | -40 | -1.979e-05 | -37 | -50 | -4.3027e-05 | -37
10 | -1.5141e-11 | -38 | 0 | 2.1332e-11 | -38 | -10 | -4.8521e-12 | -38 | -20 | -1.6637e-07 | -38 | -30 | -5.0522e-06 | -38 | -40 | -1.9789e-05 | -38 | -50 | -4.3115e-05 | -38
10 | -5.2477e-11 | -39 | 0 | -5.4623e-11 | -39 | -10 | -6.5354e-11 | -39 | -20 | -1.662e-07 | -39 | -30 | -5.0502e-06 | -39 | -40 | -1.9782e-05 | -39 | -50 | -4.3189e-05 | -39
10 | 3.3749e-10 | -40 | 0 | 3.7531e-10 | -40 | -10 | 3.6989e-10 | -40 | -20 | -1.6627e-07 | -40 | -30 | -5.0479e-06 | -40 | -40 | -1.977e-05 | -40 | -50 | -4.3241e-05 | -40
10 | 3.7792e-12 | -41 | 0 | -1.2907e-11 | -41 | -10 | 1.3412e-11 | -41 | -20 | -1.6627e-07 | -41 | -30 | -5.0449e-06 | -41 | -40 | -1.9761e-05 | -41 | -50 | -4.3281e-05 | -41
10 | -5.6643e-11 | -42 | 0 | -5.5633e-11 | -42 | -10 | -4.9278e-11 | -42 | -20 | -1.6629e-07 | -42 | -30 | -5.0419e-06 | -42 | -40 | -1.9754e-05 | -42 | -50 | -4.3321e-05 | -42
10 | 4.3731e-10 | -43 | 0 | 3.5985e-10 | -43 | -10 | 3.8914e-10 | -43 | -20 | -1.6653e-07 | -43 | -30 | -5.0387e-06 | -43 | -40 | -1.9743e-05 | -43 | -50 | -4.3338e-05 | -43
10 | -2.3836e-11 | -44 | 0 | 1.1556e-11 | -44 | -10 | -1.1943e-11 | -44 | -20 | -1.6651e-07 | -44 | -30 | -5.0358e-06 | -44 | -40 | -1.9735e-05 | -44 | -50 | -4.3355e-05 | -44
10 | -6.0346e-11 | -45 | 0 | -6.5565e-11 | -45 | -10 | -5.6391e-11 | -45 | -20 | -1.6644e-07 | -45 | -30 | -5.0335e-06 | -45 | -40 | -1.9727e-05 | -45 | -50 | -4.3359e-05 | -45
10 | 3.2492e-10 | -46 | 0 | 3.9697e-10 | -46 | -10 | 3.538e-10 | -46 | -20 | -1.6635e-07 | -46 | -30 | -5.0336e-06 | -46 | -40 | -1.9719e-05 | -46 | -50 | -4.3371e-05 | -46
10 | -1.3408e-11 | -47 | 0 | -2.2418e-11 | -47 | -10 | 7.8865e-12 | -47 | -20 | -1.664e-07 | -47 | -30 | -5.0306e-06 | -47 | -40 | -1.9713e-05 | -47 | -50 | -4.337e-05 | -47
10 | -5.5296e-11 | -48 | 0 | -6.0725e-11 | -48 | -10 | -5.3445e-11 | -48 | -20 | -1.6641e-07 | -48 | -30 | -5.0274e-06 | -48 | -40 | -1.9707e-05 | -48 | -50 | -4.3387e-05 | -48
10 | 4.4589e-10 | -49 | 0 | 3.2435e-10 | -49 | -10 | 3.9652e-10 | -49 | -20 | -1.6641e-07 | -49 | -30 | -5.026e-06 | -49 | -40 | -1.9702e-05 | -49 | -50 | -4.3373e-05 | -49
10 | -4.0437e-11 | -50 | 0 | -1.6411e-12 | -50 | -10 | -3.3486e-11 | -50 | -20 | -1.6652e-07 | -50 | -30 | -5.0243e-06 | -50 | -40 | -1.969e-05 | -50 | -50 | -4.3381e-05 | -50
10 | -5.6938e-11 | -51 | 0 | -4.3639e-11 | -51 | -10 | -6.6238e-11 | -51 | -20 | -1.6649e-07 | -51 | -30 | -5.0228e-06 | -51 | -40 | -1.9681e-05 | -51 | -50 | -4.3367e-05 | -51
10 | 2.9727e-10 | -52 | 0 | 4.1179e-10 | -52 | -10 | 3.1662e-10 | -52 | -20 | -1.6642e-07 | -52 | -30 | -5.0173e-06 | -52 | -40 | -1.968e-05 | -52 | -50 | -4.3349e-05 | -52
10 | -4.6409e-11 | -53 | 0 | -3.5863e-11 | -53 | -10 | -4.7806e-12 | -53 | -20 | -1.6637e-07 | -53 | -30 | -5.0134e-06 | -53 | -40 | -1.9669e-05 | -53 | -50 | -4.3351e-05 | -53
10 | -7.0825e-11 | -54 | 0 | -6.1567e-11 | -54 | -10 | -4.4733e-11 | -54 | -20 | -1.6641e-07 | -54 | -30 | -5.0119e-06 | -54 | -40 | -1.9655e-05 | -54 | -50 | -4.3338e-05 | -54
10 | 4.2485e-10 | -55 | 0 | 2.6213e-10 | -55 | -10 | 3.8616e-10 | -55 | -20 | -1.6645e-07 | -55 | -30 | -5.0094e-06 | -55 | -40 | -1.9651e-05 | -55 | -50 | -4.3326e-05 | -55
10 | -5.3579e-11 | -56 | 0 | -2.0882e-11 | -56 | -10 | -3.9339e-11 | -56 | -20 | -1.663e-07 | -56 | -30 | -5.0065e-06 | -56 | -40 | -1.9643e-05 | -56 | -50 | -4.3319e-05 | -56
10 | -6.0515e-11 | -57 | 0 | -6.4849e-11 | -57 | -10 | -5.8789e-11 | -57 | -20 | -1.6625e-07 | -57 | -30 | -5.0054e-06 | -57 | -40 | -1.9635e-05 | -57 | -50 | -4.3301e-05 | -57
10 | 2.6093e-10 | -58 | 0 | 3.9623e-10 | -58 | -10 | 2.7324e-10 | -58 | -20 | -1.6636e-07 | -58 | -30 | -5.0034e-06 | -58 | -40 | -1.963e-05 | -58 | -50 | -4.3294e-05 | -58
10 | -5.1719e-11 | -59 | 0 | -5.546e-11 | -59 | -10 | -2.99e-11 | -59 | -20 | -1.6629e-07 | -59 | -30 | -4.9998e-06 | -59 | -40 | -1.9622e-05 | -59 | -50 | -4.3271e-05 | -59
10 | -6.548e-11 | -60 | 0 | -5.8495e-11 | -60 | -10 | -5.1298e-11 | -60 | -20 | -1.6643e-07 | -60 | -30 | -4.999e-06 | -60 | -40 | -1.9609e-05 | -60 | -50 | -4.327e-05 | -60
10 | 3.8508e-10 | -61 | 0 | 2.0111e-10 | -61 | -10 | 3.5169e-10 | -61 | -20 | -1.6642e-07 | -61 | -30 | -4.9949e-06 | -61 | -40 | -1.9609e-05 | -61 | -50 | -4.3255e-05 | -61
10 | -6.1798e-11 | -62 | 0 | -3.4331e-11 | -62 | -10 | -5.9946e-11 | -62 | -20 | -1.6647e-07 | -62 | -30 | -4.991e-06 | -62 | -40 | -1.96e-05 | -62 | -50 | -4.3239e-05 | -62
10 | -6.1819e-11 | -63 | 0 | -6.1735e-11 | -63 | -10 | -6.0893e-11 | -63 | -20 | -1.6649e-07 | -63 | -30 | -4.9901e-06 | -63 | -40 | -1.959e-05 | -63 | -50 | -4.3222e-05 | -63
10 | 2.0092e-10 | -64 | 0 | 3.6641e-10 | -64 | -10 | 2.0807e-10 | -64 | -20 | -1.6648e-07 | -64 | -30 | -4.9869e-06 | -64 | -40 | -1.9585e-05 | -64 | -50 | -4.3213e-05 | -64
10 | -6.8211e-11 | -65 | 0 | -6.7984e-11 | -65 | -10 | -3.904e-11 | -65 | -20 | -1.6636e-07 | -65 | -30 | -4.9859e-06 | -65 | -40 | -1.9576e-05 | -65 | -50 | -4.3191e-05 | -65
10 | -6.3166e-11 | -66 | 0 | -5.8621e-11 | -66 | -10 | -5.416e-11 | -66 | -20 | -1.6639e-07 | -66 | -30 | -4.9842e-06 | -66 | -40 | -1.9571e-05 | -66 | -50 | -4.3172e-05 | -66
10 | 3.067e-10 | -67 | 0 | 1.1559e-10 | -67 | -10 | 3.0782e-10 | -67 | -20 | -1.6645e-07 | -67 | -30 | -4.9811e-06 | -67 | -40 | -1.9557e-05 | -67 | -50 | -4.3162e-05 | -67
10 | -6.4643e-11 | -68 | 0 | -6.0855e-11 | -68 | -10 | -6.7938e-11 | -68 | -20 | -1.6637e-07 | -68 | -30 | -4.9817e-06 | -68 | -40 | -1.9554e-05 | -68 | -50 | -4.3144e-05 | -68
10 | -5.8663e-11 | -69 | 0 | -6.8805e-11 | -69 | -10 | -6.1819e-11 | -69 | -20 | -1.665e-07 | -69 | -30 | -4.9798e-06 | -69 | -40 | -1.9541e-05 | -69 | -50 | -4.3133e-05 | -69
10 | 1.3245e-10 | -70 | 0 | 2.9911e-10 | -70 | -10 | 1.1974e-10 | -70 | -20 | -1.665e-07 | -70 | -30 | -4.9773e-06 | -70 | -40 | -1.9533e-05 | -70 | -50 | -4.312e-05 | -70
10 | -9.1036e-11 | -71 | 0 | -8.2792e-11 | -71 | -10 | -4.9047e-11 | -71 | -20 | -1.666e-07 | -71 | -30 | -4.9747e-06 | -71 | -40 | -1.9517e-05 | -71 | -50 | -4.3101e-05 | -71
10 | -5.9168e-11 | -72 | 0 | -7.7643e-11 | -72 | -10 | -6.9015e-11 | -72 | -20 | -1.6662e-07 | -72 | -30 | -4.971e-06 | -72 | -40 | -1.9508e-05 | -72 | -50 | -4.3091e-05 | -72
10 | 2.1896e-10 | -73 | 0 | 4.8523e-11 | -73 | -10 | 2.1839e-10 | -73 | -20 | -1.6653e-07 | -73 | -30 | -4.9699e-06 | -73 | -40 | -1.95e-05 | -73 | -50 | -4.3078e-05 | -73
10 | -8.1904e-11 | -74 | 0 | -8.278e-11 | -74 | -10 | -7.8029e-11 | -74 | -20 | -1.6664e-07 | -74 | -30 | -4.9668e-06 | -74 | -40 | -1.9495e-05 | -74 | -50 | -4.3063e-05 | -74
10 | -7.1877e-11 | -75 | 0 | -7.2172e-11 | -75 | -10 | -5.719e-11 | -75 | -20 | -1.6654e-07 | -75 | -30 | -4.9669e-06 | -75 | -40 | -1.949e-05 | -75 | -50 | -4.3052e-05 | -75
10 | 4.9819e-11 | -76 | 0 | 1.9305e-10 | -76 | -10 | 3.3287e-11 | -76 | -20 | -1.6652e-07 | -76 | -30 | -4.9667e-06 | -76 | -40 | -1.9477e-05 | -76 | -50 | -4.3036e-05 | -76
10 | -1.0058e-10 | -77 | 0 | -8.1404e-11 | -77 | -10 | -6.3279e-11 | -77 | -20 | -1.6657e-07 | -77 | -30 | -4.9653e-06 | -77 | -40 | -1.9471e-05 | -77 | -50 | -4.302e-05 | -77
10 | -7.6633e-11 | -78 | 0 | -6.1819e-11 | -78 | -10 | -6.9184e-11 | -78 | -20 | -1.6646e-07 | -78 | -30 | -4.9619e-06 | -78 | -40 | -1.946e-05 | -78 | -50 | -4.3008e-05 | -78
10 | 1.1133e-10 | -79 | 0 | -5.3475e-12 | -79 | -10 | 1.5535e-10 | -79 | -20 | -1.6652e-07 | -79 | -30 | -4.9604e-06 | -79 | -40 | -1.945e-05 | -79 | -50 | -4.2993e-05 | -79
10 | -9.6018e-11 | -80 | 0 | -4.1359e-11 | -80 | -10 | -1.0084e-10 | -80 | -20 | -1.6654e-07 | -80 | -30 | -4.9591e-06 | -80 | -40 | -1.9437e-05 | -80 | -50 | -4.2987e-05 | -80
10 | 1.0157e-11 | -80 | 0 | 1.9232e-11 | -80 | -10 | 1.3088e-11 | -80 | -20 | -1.674e-07 | -80 | -30 | -4.9542e-06 | -80 | -40 | -1.9428e-05 | -80 | -50 | -4.2968e-05 | -80
10 | 1.0841e-10 | -79 | 0 | 1.1797e-10 | -79 | -10 | 1.1337e-10 | -79 | -20 | -1.6835e-07 | -79 | -30 | -4.9523e-06 | -79 | -40 | -1.9418e-05 | -79 | -50 | -4.2949e-05 | -79
10 | -6.1062e-11 | -78 | 0 | -6.7038e-11 | -78 | -10 | -5.6853e-11 | -78 | -20 | -1.6814e-07 | -78 | -30 | -4.9502e-06 | -78 | -40 | -1.9411e-05 | -78 | -50 | -4.2926e-05 | -78
10 | 1.5955e-10 | -77 | 0 | 6.1019e-11 | -77 | -10 | 2.7405e-12 | -77 | -20 | -1.682e-07 | -77 | -30 | -4.9454e-06 | -77 | -40 | -1.9401e-05 | -77 | -50 | -4.2898e-05 | -77
10 | -1.6316e-10 | -76 | 0 | -1.4991e-10 | -76 | -10 | -1.6579e-10 | -76 | -20 | -1.6804e-07 | -76 | -30 | -4.9419e-06 | -76 | -40 | -1.9392e-05 | -76 | -50 | -4.2874e-05 | -76
10 | -6.0935e-11 | -75 | 0 | -6.1062e-11 | -75 | -10 | -4.911e-11 | -75 | -20 | -1.679e-07 | -75 | -30 | -4.9409e-06 | -75 | -40 | -1.9381e-05 | -75 | -50 | -4.2853e-05 | -75
10 | 1.384e-10 | -74 | 0 | 2.3202e-10 | -74 | -10 | 2.642e-10 | -74 | -20 | -1.6779e-07 | -74 | -30 | -4.9371e-06 | -74 | -40 | -1.9371e-05 | -74 | -50 | -4.2832e-05 | -74
10 | -1.5816e-10 | -73 | 0 | -1.5869e-10 | -73 | -10 | -1.4654e-10 | -73 | -20 | -1.6776e-07 | -73 | -30 | -4.9341e-06 | -73 | -40 | -1.9357e-05 | -73 | -50 | -4.2802e-05 | -73
10 | -5.3781e-11 | -72 | 0 | -5.1719e-11 | -72 | -10 | -5.2435e-11 | -72 | -20 | -1.677e-07 | -72 | -30 | -4.9316e-06 | -72 | -40 | -1.9348e-05 | -72 | -50 | -4.2784e-05 | -72
10 | 2.5939e-10 | -71 | 0 | 9.6401e-11 | -71 | -10 | 1.104e-10 | -71 | -20 | -1.6768e-07 | -71 | -30 | -4.9279e-06 | -71 | -40 | -1.9344e-05 | -71 | -50 | -4.2756e-05 | -71
10 | -1.5332e-10 | -70 | 0 | -1.5278e-10 | -70 | -10 | -1.6469e-10 | -70 | -20 | -1.674e-07 | -70 | -30 | -4.9247e-06 | -70 | -40 | -1.9331e-05 | -70 | -50 | -4.2735e-05 | -70
10 | -5.4665e-11 | -69 | 0 | -5.5423e-11 | -69 | -10 | -4.6206e-11 | -69 | -20 | -1.6685e-07 | -69 | -30 | -4.921e-06 | -69 | -40 | -1.9325e-05 | -69 | -50 | -4.2715e-05 | -69
10 | 1.7387e-10 | -68 | 0 | 3.3958e-10 | -68 | -10 | 3.549e-10 | -68 | -20 | -1.6706e-07 | -68 | -30 | -4.9167e-06 | -68 | -40 | -1.9311e-05 | -68 | -50 | -4.2701e-05 | -68
10 | -1.5511e-10 | -67 | 0 | -1.5252e-10 | -67 | -10 | -1.4962e-10 | -67 | -20 | -1.6702e-07 | -67 | -30 | -4.916e-06 | -67 | -40 | -1.9305e-05 | -67 | -50 | -4.2677e-05 | -67
10 | -5.1972e-11 | -66 | 0 | -4.4733e-11 | -66 | -10 | -4.5112e-11 | -66 | -20 | -1.6696e-07 | -66 | -30 | -4.9135e-06 | -66 | -40 | -1.9293e-05 | -66 | -50 | -4.2663e-05 | -66
10 | 3.565e-10 | -65 | 0 | 1.5799e-10 | -65 | -10 | 2.0956e-10 | -65 | -20 | -1.6685e-07 | -65 | -30 | -4.9102e-06 | -65 | -40 | -1.9285e-05 | -65 | -50 | -4.2632e-05 | -65
10 | -1.5071e-10 | -64 | 0 | -1.4529e-10 | -64 | -10 | -1.5424e-10 | -64 | -20 | -1.6674e-07 | -64 | -30 | -4.9073e-06 | -64 | -40 | -1.9271e-05 | -64 | -50 | -4.2606e-05 | -64
10 | -5.6222e-11 | -63 | 0 | -5.6643e-11 | -63 | -10 | -4.9447e-11 | -63 | -20 | -1.6669e-07 | -63 | -30 | -4.9027e-06 | -63 | -40 | -1.9261e-05 | -63 | -50 | -4.2576e-05 | -63
10 | 2.1407e-10 | -62 | 0 | 4.0321e-10 | -62 | -10 | 3.9462e-10 | -62 | -20 | -1.6669e-07 | -62 | -30 | -4.9025e-06 | -62 | -40 | -1.9244e-05 | -62 | -50 | -4.2555e-05 | -62
10 | -1.4908e-10 | -61 | 0 | -1.407e-10 | -61 | -10 | -1.4784e-10 | -61 | -20 | -1.6642e-07 | -61 | -30 | -4.8979e-06 | -61 | -40 | -1.9233e-05 | -61 | -50 | -4.2529e-05 | -61
10 | -5.4034e-11 | -60 | 0 | -4.284e-11 | -60 | -10 | -5.3276e-11 | -60 | -20 | -1.6651e-07 | -60 | -30 | -4.8957e-06 | -60 | -40 | -1.9227e-05 | -60 | -50 | -4.2507e-05 | -60
10 | 4.1796e-10 | -59 | 0 | 2.7598e-10 | -59 | -10 | 2.9658e-10 | -59 | -20 | -1.6649e-07 | -59 | -30 | -4.8932e-06 | -59 | -40 | -1.9214e-05 | -59 | -50 | -4.2489e-05 | -59
10 | -1.4177e-10 | -58 | 0 | -1.4948e-10 | -58 | -10 | -1.472e-10 | -58 | -20 | -1.6633e-07 | -58 | -30 | -4.8907e-06 | -58 | -40 | -1.9206e-05 | -58 | -50 | -4.2464e-05 | -58
10 | -5.8663e-11 | -57 | 0 | -5.1888e-11 | -57 | -10 | -4.2124e-11 | -57 | -20 | -1.6624e-07 | -57 | -30 | -4.8871e-06 | -57 | -40 | -1.9195e-05 | -57 | -50 | -4.2443e-05 | -57
10 | 2.7255e-10 | -56 | 0 | 4.2969e-10 | -56 | -10 | 4.0609e-10 | -56 | -20 | -1.6624e-07 | -56 | -30 | -4.8845e-06 | -56 | -40 | -1.9183e-05 | -56 | -50 | -4.2429e-05 | -56
10 | -1.5241e-10 | -55 | 0 | -1.5124e-10 | -55 | -10 | -1.4521e-10 | -55 | -20 | -1.661e-07 | -55 | -30 | -4.8819e-06 | -55 | -40 | -1.9172e-05 | -55 | -50 | -4.2413e-05 | -55
10 | -5.5591e-11 | -54 | 0 | -5.3403e-11 | -54 | -10 | -4.7763e-11 | -54 | -20 | -1.6599e-07 | -54 | -30 | -4.8815e-06 | -54 | -40 | -1.9169e-05 | -54 | -50 | -4.2375e-05 | -54
10 | 4.5186e-10 | -53 | 0 | 3.4369e-10 | -53 | -10 | 3.5308e-10 | -53 | -20 | -1.6603e-07 | -53 | -30 | -4.8793e-06 | -53 | -40 | -1.9161e-05 | -53 | -50 | -4.2366e-05 | -53
10 | -1.5158e-10 | -52 | 0 | -1.4776e-10 | -52 | -10 | -1.5237e-10 | -52 | -20 | -1.6591e-07 | -52 | -30 | -4.8736e-06 | -52 | -40 | -1.9148e-05 | -52 | -50 | -4.2337e-05 | -52
10 | -4.9278e-11 | -51 | 0 | -4.5575e-11 | -51 | -10 | -5.1719e-11 | -51 | -20 | -1.6582e-07 | -51 | -30 | -4.8729e-06 | -51 | -40 | -1.9137e-05 | -51 | -50 | -4.2315e-05 | -51
10 | 3.2048e-10 | -50 | 0 | 4.054e-10 | -50 | -10 | 3.9364e-10 | -50 | -20 | -1.6568e-07 | -50 | -30 | -4.8705e-06 | -50 | -40 | -1.9127e-05 | -50 | -50 | -4.2278e-05 | -50
10 | -1.405e-10 | -49 | 0 | -1.466e-10 | -49 | -10 | -1.3776e-10 | -49 | -20 | -1.6564e-07 | -49 | -30 | -4.8669e-06 | -49 | -40 | -1.9118e-05 | -49 | -50 | -4.2255e-05 | -49
10 | -4.9741e-11 | -48 | 0 | -4.5996e-11 | -48 | -10 | -4.7006e-11 | -48 | -20 | -1.6553e-07 | -48 | -30 | -4.8629e-06 | -48 | -40 | -1.9109e-05 | -48 | -50 | -4.2231e-05 | -48
10 | 4.4958e-10 | -47 | 0 | 3.7733e-10 | -47 | -10 | 3.8213e-10 | -47 | -20 | -1.6536e-07 | -47 | -30 | -4.8618e-06 | -47 | -40 | -1.9096e-05 | -47 | -50 | -4.2206e-05 | -47
10 | -1.4408e-10 | -46 | 0 | -1.4673e-10 | -46 | -10 | -1.5182e-10 | -46 | -20 | -1.6527e-07 | -46 | -30 | -4.8573e-06 | -46 | -40 | -1.9087e-05 | -46 | -50 | -4.2187e-05 | -46
10 | -5.5128e-11 | -45 | 0 | -5.6769e-11 | -45 | -10 | -4.7385e-11 | -45 | -20 | -1.6519e-07 | -45 | -30 | -4.8545e-06 | -45 | -40 | -1.9077e-05 | -45 | -50 | -4.2153e-05 | -45
10 | 3.5149e-10 | -44 | 0 | 3.7519e-10 | -44 | -10 | 3.7409e-10 | -44 | -20 | -1.6509e-07 | -44 | -30 | -4.85e-06 | -44 | -40 | -1.9064e-05 | -44 | -50 | -4.2127e-05 | -44
10 | -1.4697e-10 | -43 | 0 | -1.3779e-10 | -43 | -10 | -1.3548e-10 | -43 | -20 | -1.6502e-07 | -43 | -30 | -4.8493e-06 | -43 | -40 | -1.9052e-05 | -43 | -50 | -4.2084e-05 | -43
10 | -5.4791e-11 | -42 | 0 | -5.4244e-11 | -42 | -10 | -5.6727e-11 | -42 | -20 | -1.6483e-07 | -42 | -30 | -4.8459e-06 | -42 | -40 | -1.9047e-05 | -42 | -50 | -4.2051e-05 | -42
10 | 4.244e-10 | -41 | 0 | 3.8766e-10 | -41 | -10 | 3.8281e-10 | -41 | -20 | -1.647e-07 | -41 | -30 | -4.844e-06 | -41 | -40 | -1.9035e-05 | -41 | -50 | -4.2002e-05 | -41
10 | -1.4006e-10 | -40 | 0 | -1.5475e-10 | -40 | -10 | -1.4652e-10 | -40 | -20 | -1.6472e-07 | -40 | -30 | -4.8404e-06 | -40 | -40 | -1.902e-05 | -40 | -50 | -4.1942e-05 | -40
10 | -5.496e-11 | -39 | 0 | -5.5044e-11 | -39 | -10 | -4.8058e-11 | -39 | -20 | -1.6464e-07 | -39 | -30 | -4.8375e-06 | -39 | -40 | -1.9012e-05 | -39 | -50 | -4.1879e-05 | -39
10 | 3.5001e-10 | -38 | 0 | 3.5324e-10 | -38 | -10 | 3.5925e-10 | -38 | -20 | -1.6461e-07 | -38 | -30 | -4.8363e-06 | -38 | -40 | -1.8998e-05 | -38 | -50 | -4.1801e-05 | -38
10 | -1.4512e-10 | -37 | 0 | -1.3119e-10 | -37 | -10 | -1.2989e-10 | -37 | -20 | -1.6456e-07 | -37 | -30 | -4.8282e-06 | -37 | -40 | -1.8988e-05 | -37 | -50 | -4.1719e-05 | -37
10 | -5.1593e-11 | -36 | 0 | -4.0315e-11 | -36 | -10 | -4.7511e-11 | -36 | -20 | -1.646e-07 | -36 | -30 | -4.8282e-06 | -36 | -40 | -1.8976e-05 | -36 | -50 | -4.1625e-05 | -36
10 | 3.8485e-10 | -35 | 0 | 3.8246e-10 | -35 | -10 | 3.687e-10 | -35 | -20 | -1.6442e-07 | -35 | -30 | -4.8242e-06 | -35 | -40 | -1.8965e-05 | -35 | -50 | -4.1503e-05 | -35
10 | -1.3193e-10 | -34 | 0 | -1.3553e-10 | -34 | -10 | -1.4439e-10 | -34 | -20 | -1.6435e-07 | -34 | -30 | -4.8242e-06 | -34 | -40 | -1.8945e-05 | -34 | -50 | -4.1359e-05 | -34
10 | -4.6796e-11 | -33 | 0 | -5.2351e-11 | -33 | -10 | -4.4355e-11 | -33 | -20 | -1.6439e-07 | -33 | -30 | -4.8205e-06 | -33 | -40 | -1.893e-05 | -33 | -50 | -4.1185e-05 | -33
10 | 3.2931e-10 | -32 | 0 | 3.3767e-10 | -32 | -10 | 3.3964e-10 | -32 | -20 | -1.6415e-07 | -32 | -30 | -4.8181e-06 | -32 | -40 | -1.8914e-05 | -32 | -50 | -4.0974e-05 | -32
10 | -1.375e-10 | -31 | 0 | -1.1947e-10 | -31 | -10 | -1.2816e-10 | -31 | -20 | -1.6418e-07 | -31 | -30 | -4.8137e-06 | -31 | -40 | -1.8895e-05 | -31 | -50 | -4.0696e-05 | -31
10 | -4.9194e-11 | -30 | 0 | -4.2335e-11 | -30 | -10 | -4.1619e-11 | -30 | -20 | -1.6405e-07 | -30 | -30 | -4.8134e-06 | -30 | -40 | -1.8876e-05 | -30 | -50 | -4.0385e-05 | -30
10 | 3.5228e-10 | -29 | 0 | 3.5343e-10 | -29 | -10 | 3.4164e-10 | -29 | -20 | -1.64e-07 | -29 | -30 | -4.8079e-06 | -29 | -40 | -1.8847e-05 | -29 | -50 | -3.9993e-05 | -29
10 | -1.2564e-10 | -28 | 0 | -1.2726e-10 | -28 | -10 | -1.4381e-10 | -28 | -20 | -1.6403e-07 | -28 | -30 | -4.8053e-06 | -28 | -40 | -1.8817e-05 | -28 | -50 | -3.955e-05 | -28
10 | -4.507e-11 | -27 | 0 | -5.2561e-11 | -27 | -10 | -4.7595e-11 | -27 | -20 | -1.6389e-07 | -27 | -30 | -4.8029e-06 | -27 | -40 | -1.8778e-05 | -27 | -50 | -3.9015e-05 | -27
10 | -1.5813e-12 | -26 | 0 | 3.0381e-10 | -26 | -10 | 3.0586e-10 | -26 | -20 | -1.6372e-07 | -26 | -30 | -4.7988e-06 | -26 | -40 | -1.873e-05 | -26 | -50 | -3.839e-05 | -26
10 | 1.4507e-10 | -25 | 0 | -1.2697e-10 | -25 | -10 | -1.3028e-10 | -25 | -20 | -1.636e-07 | -25 | -30 | -4.7977e-06 | -25 | -40 | -1.8667e-05 | -25 | -50 | -3.7699e-05 | -25
10 | -1.3463e-10 | -24 | 0 | -4.0736e-11 | -24 | -10 | -3.6485e-11 | -24 | -20 | -1.6364e-07 | -24 | -30 | -4.7942e-06 | -24 | -40 | -1.8576e-05 | -24 | -50 | -3.6903e-05 | -24
10 | -4.5743e-11 | -23 | 0 | 3.1693e-10 | -23 | -10 | 3.1088e-10 | -23 | -20 | -1.6351e-07 | -23 | -30 | -4.7886e-06 | -23 | -40 | -1.8473e-05 | -23 | -50 | -3.6011e-05 | -23
10 | 3.0853e-10 | -22 | 0 | -1.3716e-10 | -22 | -10 | -1.3457e-10 | -22 | -20 | -1.6326e-07 | -22 | -30 | -4.7837e-06 | -22 | -40 | -1.8326e-05 | -22 | -50 | -3.5026e-05 | -22
10 | -1.2512e-10 | -21 | 0 | -3.6275e-11 | -21 | -10 | -4.3513e-11 | -21 | -20 | -1.6324e-07 | -21 | -30 | -4.7795e-06 | -21 | -40 | -1.8132e-05 | -21 | -50 | -3.3938e-05 | -21
10 | -3.8337e-11 | -20 | 0 | -5.5895e-13 | -20 | -10 | -4.7316e-13 | -20 | -20 | -1.6316e-07 | -20 | -30 | -4.7739e-06 | -20 | -40 | -1.7888e-05 | -20 | -50 | -3.2747e-05 | -20
10 | -1.3966e-12 | -19 | 0 | -1.9666e-11 | -19 | -10 | 2.4966e-11 | -19 | -20 | -1.6315e-07 | -19 | -30 | -4.7681e-06 | -19 | -40 | -1.7569e-05 | -19 | -50 | -3.1471e-05 | -19
10 | -2.5716e-11 | -18 | 0 | -1.2017e-10 | -18 | -10 | -1.1443e-10 | -18 | -20 | -1.6295e-07 | -18 | -30 | -4.7613e-06 | -18 | -40 | -1.7183e-05 | -18 | -50 | -3.0083e-05 | -18
10 | -1.0264e-10 | -17 | 0 | -4.7006e-11 | -17 | -10 | -4.0525e-11 | -17 | -20 | -1.6279e-07 | -17 | -30 | -4.7516e-06 | -17 | -40 | -1.6722e-05 | -17 | -50 | -2.8618e-05 | -17
10 | -5.1214e-11 | -16 | 0 | -5.5172e-13 | -16 | -10 | -4.9435e-13 | -16 | -20 | -1.6272e-07 | -16 | -30 | -4.7421e-06 | -16 | -40 | -1.6164e-05 | -16 | -50 | -2.704e-05 | -16
10 | -1.3093e-12 | -15 | 0 | -5.1735e-11 | -15 | -10 | -1.0512e-10 | -15 | -20 | -1.6247e-07 | -15 | -30 | -4.7234e-06 | -15 | -40 | -1.552e-05 | -15 | -50 | -2.5372e-05 | -15
10 | -1.3722e-10 | -14 | 0 | -1.2514e-10 | -14 | -10 | -1.194e-10 | -14 | -20 | -1.6234e-07 | -14 | -30 | -4.6929e-06 | -14 | -40 | -1.4779e-05 | -14 | -50 | -2.362e-05 | -14
10 | -1.2014e-10 | -13 | 0 | -4.8605e-11 | -13 | -10 | -3.8716e-11 | -13 | -20 | -1.6218e-07 | -13 | -30 | -4.6449e-06 | -13 | -40 | -1.3938e-05 | -13 | -50 | -2.1805e-05 | -13
10 | -5.5675e-11 | -12 | 0 | -5.5217e-13 | -12 | -10 | -5.2311e-13 | -12 | -20 | -1.62e-07 | -12 | -30 | -4.5693e-06 | -12 | -40 | -1.3009e-05 | -12 | -50 | -1.9911e-05 | -12
10 | -1.1484e-12 | -11 | 0 | -1.2701e-10 | -11 | -10 | -1.6667e-10 | -11 | -20 | -1.6192e-07 | -11 | -30 | -4.4537e-06 | -11 | -40 | -1.1985e-05 | -11 | -50 | -1.7953e-05 | -11
10 | -1.7889e-10 | -10 | 0 | -1.0426e-10 | -10 | -10 | -9.2917e-11 | -10 | -20 | -1.6178e-07 | -10 | -30 | -4.2822e-06 | -10 | -40 | -1.0878e-05 | -10 | -50 | -1.5944e-05 | -10
10 | -1.1687e-10 | -9 | 0 | -3.6064e-11 | -9 | -10 | -5.113e-11 | -9 | -20 | -1.616e-07 | -9 | -30 | -4.0475e-06 | -9 | -40 | -9.6858e-06 | -9 | -50 | -1.3905e-05 | -9
10 | -4.6333e-11 | -8 | 0 | -5.1604e-13 | -8 | -10 | -3.5387e-13 | -8 | -20 | -1.6126e-07 | -8 | -30 | -3.723e-06 | -8 | -40 | -8.4234e-06 | -8 | -50 | -1.1842e-05 | -8
10 | -1.0714e-12 | -7 | 0 | -3.2031e-10 | -7 | -10 | -3.2091e-10 | -7 | -20 | -1.6098e-07 | -7 | -30 | -3.3387e-06 | -7 | -40 | -7.1071e-06 | -7 | -50 | -9.7793e-06 | -7
10 | -3.0906e-10 | -6 | 0 | -8.8166e-11 | -6 | -10 | -8.3205e-11 | -6 | -20 | -1.6059e-07 | -6 | -30 | -2.8758e-06 | -6 | -40 | -5.755e-06 | -6 | -50 | -7.7553e-06 | -6
10 | -8.7072e-11 | -5 | 0 | -4.1409e-11 | -5 | -10 | -3.7285e-11 | -5 | -20 | -1.5965e-07 | -5 | -30 | -2.3438e-06 | -5 | -40 | -4.4036e-06 | -5 | -50 | -5.8084e-06 | -5
10 | -4.082e-11 | -4 | 0 | -4.6987e-13 | -4 | -10 | 9.7064e-13 | -4 | -20 | -1.5684e-07 | -4 | -30 | -1.7583e-06 | -4 | -40 | -3.0888e-06 | -4 | -50 | -4.0046e-06 | -4
10 | -5.3177e-13 | -3 | 0 | 2.5014e-11 | -3 | -10 | 2.3449e-10 | -3 | -20 | -1.4571e-07 | -3 | -30 | -1.1531e-06 | -3 | -40 | -1.892e-06 | -3 | -50 | -2.4154e-06 | -3
10 | 1.7503e-11 | -2 | 0 | -4.4565e-11 | -2 | -10 | -7.2032e-11 | -2 | -20 | -1.1421e-07 | -2 | -30 | -5.8919e-07 | -2 | -40 | -9.0188e-07 | -2 | -50 | -1.1384e-06 | -2
10 | -5.3318e-11 | -1 | 0 | -2.9518e-13 | -1 | -10 | -3.295e-11 | -1 | -20 | -5.5651e-08 | -1 | -30 | -1.7168e-07 | -1 | -40 | -2.4059e-07 | -1 | -50 | -2.9428e-07 | -1
10 | -1.1505e-12 | 0 | 0 | 1.9817e-10 | 0 | -10 | -6.36e-13 | 0 | -20 | 1.0349e-09 | 0 | -30 | 1.2827e-08 | 0 | -40 | 4.4909e-08 | 0 | -50 | 8.8824e-08 | 0
10 | 1.391e-10 | 1 | 0 | -3.1684e-11 | 1 | -10 | 1.6215e-10 | 1 | -20 | 8.0173e-08 | 1 | -30 | 1.9128e-07 | 1 | -40 | 2.9927e-07 | 1 | -50 | 3.8015e-07 | 1
10 | -8.2982e-11 | 2 | 0 | -3.6611e-11 | 2 | -10 | -4.7436e-11 | 2 | -20 | 2.4093e-07 | 2 | -30 | 6.7169e-07 | 2 | -40 | 9.6282e-07 | 2 | -50 | 1.1598e-06 | 2
10 | -4.3723e-11 | 3 | 0 | 1.7835e-12 | 3 | -10 | -3.9221e-11 | 3 | -20 | 4.902e-07 | 3 | -30 | 1.4873e-06 | 3 | -40 | 2.1937e-06 | 3 | -50 | 2.6444e-06 | 3
10 | 1.3129e-12 | 4 | 0 | 2.1506e-12 | 4 | -10 | 2.1042e-12 | 4 | -20 | 7.7972e-07 | 4 | -30 | 2.5171e-06 | 4 | -40 | 3.7827e-06 | 4 | -50 | 4.5896e-06 | 4
10 | -5.2056e-12 | 5 | 0 | -3.8126e-11 | 5 | -10 | 6.461e-11 | 5 | -20 | 1.1915e-06 | 5 | -30 | 3.7225e-06 | 5 | -40 | 5.1184e-06 | 5 | -50 | 6.1691e-06 | 5
10 | -4.3808e-11 | 6 | 0 | 1.708e-12 | 6 | -10 | 1.2834e-09 | 6 | -20 | 1.6914e-06 | 6 | -30 | 4.7445e-06 | 6 | -40 | 7.1314e-06 | 6 | -50 | 8.6444e-06 | 6
10 | 1.4613e-12 | 7 | 0 | -1.5449e-11 | 7 | -10 | 8.5355e-09 | 7 | -20 | 2.2887e-06 | 7 | -30 | 6.2179e-06 | 7 | -40 | 9.3273e-06 | 7 | -50 | 1.1338e-05 | 7
10 | -2.7733e-11 | 8 | 0 | -4.3513e-11 | 8 | -10 | 2.9779e-08 | 8 | -20 | 2.9881e-06 | 8 | -30 | 7.8205e-06 | 8 | -40 | 1.1683e-05 | 8 | -50 | 1.4205e-05 | 8
10 | -3.2193e-11 | 9 | 0 | -2.4155e-10 | 9 | -10 | 7.8255e-08 | 9 | -20 | 3.7896e-06 | 9 | -30 | 9.5444e-06 | 9 | -40 | 1.4171e-05 | 9 | -50 | 1.7244e-05 | 9
10 | -2.4987e-10 | 10 | 0 | -2.347e-11 | 10 | -10 | 1.6538e-07 | 10 | -20 | 4.7005e-06 | 10 | -30 | 1.1387e-05 | 10 | -40 | 1.6788e-05 | 10 | -50 | 2.0421e-05 | 10

## Settings
==================================
Latest Run
==================================
Test Name | vds-id#1@1
Mode | Sweeping
Speed | Normal
Sweep Delay | 0
Hold Time | 0
Site Coordinate | 0,0
Last Executed | 04/14/2016 17:35:36
KTEI Version | V9.1
Execution Time | 00:00:09:51
Interlock | High Voltage Enabled
Device Terminal | Source | Gate | Drain
Instrument | GNDU | SMU1 | SMU2
Name | N/A | GateV | DrainV
Forcing Function | Common | Voltage Step | Voltage Sweep
Master/Slave | N/A | Master | Master
Start/Level | 0 | 10 | 10
Stop | N/A | -50 | -80
Step | N/A | -10 | -1
Number of Points | N/A | 7 | 182
Compliance | N/A | 0.01 | 0.01
Measure I | N/A | No | Measured
Measure V | N/A | Programmed | Programmed
Range I | N/A | Limited Auto=1uA | Auto
Range V | N/A | Best Fixed | Best Fixed
Range C | N/A | N/A | N/A
Dual Sweep Mode | N/A | N/A | Enabled
Pulse Mode | N/A | N/A | Disabled
Hold | N/A | N/A | N/A
Frequency | N/A | N/A | N/A
Frequency 2 | N/A | N/A | N/A
Number of Pts. | N/A | N/A | N/A
AC Voltage | N/A | N/A | N/A
Over Voltage Setting | N/A | OFF | OFF

## Processed Data
Drain V (V) | Drain I - Vg 10V | Drain I - Vg 0V | Drain I - Vg -10V | Drain I - Vg -20V | Drain I - Vg -30V | Drain I - Vg -40V | Drain I - Vg -50V
10 | -7.8166e-12 | 1.6946e-10 | 1.635e-07 | 4.7387e-06 | 1.2382e-05 | 1.9278e-05 | 2.3782e-05
9 | 7.5792e-11 | -4.0862e-11 | 7.4449e-08 | 3.7399e-06 | 1.0192e-05 | 1.566e-05 | 1.9264e-05
8 | -3.9431e-11 | -3.5214e-12 | 2.7528e-08 | 2.8899e-06 | 8.2211e-06 | 1.2558e-05 | 1.5394e-05
7 | -4.8183e-12 | 6.5814e-11 | 6.9212e-09 | 2.1735e-06 | 6.448e-06 | 9.7848e-06 | 1.1925e-05
6 | 7.3936e-11 | -4.082e-11 | 6.0741e-10 | 1.5766e-06 | 4.8591e-06 | 7.3043e-06 | 8.8272e-06
5 | -5.6938e-11 | 1.3498e-12 | 9.776e-12 | 1.0881e-06 | 3.3825e-06 | 5.1173e-06 | 6.1134e-06
4 | -9.0573e-13 | 2.7691e-10 | -6.4555e-11 | 6.9754e-07 | 2.1813e-06 | 3.1289e-06 | 3.6639e-06
3 | 3.1713e-10 | 8.9873e-11 | -1.6496e-11 | 3.9934e-07 | 1.2094e-06 | 1.6593e-06 | 1.904e-06
2 | 1.0661e-10 | -4.8984e-11 | 8.1052e-11 | 1.8145e-07 | 5.0213e-07 | 6.5683e-07 | 7.5227e-07
1 | -4.3639e-11 | 1.079e-12 | -5.7527e-11 | 4.7933e-08 | 1.1988e-07 | 1.6448e-07 | 2.1434e-07
0 | -2.7847e-12 | 4.1598e-10 | 5.0048e-13 | 4.418e-10 | 1.061e-08 | 3.5609e-08 | 7.0526e-08
-1 | -6.144e-12 | 6.0646e-11 | -2.8111e-12 | -5.6818e-08 | -2.0891e-07 | -3.0515e-07 | -3.8898e-07
-2 | -3.8758e-11 | -4.1535e-11 | -4.6038e-11 | -1.1616e-07 | -7.0629e-07 | -1.1621e-06 | -1.5752e-06
-3 | -2.9862e-12 | -8.8343e-14 | -1.9874e-12 | -1.4829e-07 | -1.3398e-06 | -2.3543e-06 | -3.2026e-06
-4 | -1.0421e-13 | 6.0701e-12 | -1.4186e-10 | -1.5979e-07 | -1.9897e-06 | -3.7046e-06 | -5.0113e-06
-5 | 7.5535e-11 | 5.9855e-11 | 5.1266e-11 | -1.6297e-07 | -2.6026e-06 | -5.0733e-06 | -7.0211e-06
-6 | -4.5449e-11 | -5.0078e-11 | -3.5812e-11 | -1.6401e-07 | -3.156e-06 | -6.4957e-06 | -9.1022e-06
-7 | -2.6005e-12 | -1.1336e-12 | -1.2649e-12 | -1.6457e-07 | -3.6326e-06 | -7.8782e-06 | -1.1204e-05
-8 | 1.1379e-11 | 1.5685e-11 | 2.9214e-11 | -1.6488e-07 | -4.0305e-06 | -9.2119e-06 | -1.3299e-05
-9 | -4.5112e-11 | -4.3345e-11 | -4.6753e-11 | -1.6491e-07 | -4.3474e-06 | -1.0483e-05 | -1.5382e-05
-10 | -2.5963e-12 | -1.1502e-12 | -1.1803e-12 | -1.6493e-07 | -4.592e-06 | -1.1666e-05 | -1.7414e-05
-11 | 3.6836e-11 | 4.6418e-11 | 3.5602e-11 | -1.6528e-07 | -4.7737e-06 | -1.2767e-05 | -1.9391e-05
-12 | -5.3571e-11 | -5.1256e-11 | -5.4076e-11 | -1.6533e-07 | -4.8989e-06 | -1.3782e-05 | -2.1304e-05
-13 | -2.4715e-12 | -1.2029e-12 | -1.1301e-12 | -1.6542e-07 | -4.9807e-06 | -1.4712e-05 | -2.3153e-05
-14 | 5.1548e-11 | 5.1581e-11 | 5.7069e-11 | -1.656e-07 | -5.0154e-06 | -1.5545e-05 | -2.4928e-05
-15 | -4.8605e-11 | -5.113e-11 | -5.6306e-11 | -1.656e-07 | -5.0457e-06 | -1.6288e-05 | -2.6621e-05
-16 | -2.47e-12 | -1.2651e-12 | -1.1711e-12 | -1.6568e-07 | -5.0641e-06 | -1.6942e-05 | -2.8236e-05
-17 | 6.7994e-11 | 7.8683e-11 | 7.2627e-11 | -1.6569e-07 | -5.0721e-06 | -1.7503e-05 | -2.9755e-05
-18 | -5.416e-11 | -4.9952e-11 | -3.8379e-11 | -1.6579e-07 | -5.0797e-06 | -1.7986e-05 | -3.1189e-05
-19 | 2.9206e-10 | -1.3001e-12 | -1.1225e-12 | -1.6592e-07 | -5.0816e-06 | -1.8388e-05 | -3.2528e-05
-20 | 2.8276e-11 | 8.3287e-11 | 9.1847e-11 | -1.6595e-07 | -5.0842e-06 | -1.8716e-05 | -3.3789e-05
-21 | -5.82e-11 | -5.012e-11 | -4.6922e-11 | -1.6598e-07 | -5.0871e-06 | -1.8986e-05 | -3.4961e-05
-22 | -2.5824e-12 | -1.2927e-12 | 3.1193e-10 | -1.6599e-07 | -5.0864e-06 | -1.9197e-05 | -3.6036e-05
-23 | 1.1115e-10 | 1.0839e-10 | 5.0306e-11 | -1.6607e-07 | -5.0861e-06 | -1.9357e-05 | -3.7023e-05
-24 | -4.0904e-11 | -4.7511e-11 | -4.5112e-11 | -1.6602e-07 | -5.0839e-06 | -1.9478e-05 | -3.7919e-05
-25 | 3.2206e-10 | 3.2895e-10 | -1.2526e-12 | -1.6609e-07 | -5.0799e-06 | -1.9571e-05 | -3.8727e-05
-26 | 3.0675e-11 | 4.0741e-11 | 1.234e-10 | -1.6603e-07 | -5.0778e-06 | -1.964e-05 | -3.9437e-05
-27 | -5.496e-11 | -4.9741e-11 | -4.8647e-11 | -1.661e-07 | -5.0765e-06 | -1.9691e-05 | -4.0073e-05
-28 | 3.1745e-10 | -1.4426e-12 | 3.4008e-10 | -1.6599e-07 | -5.0736e-06 | -1.9727e-05 | -4.064e-05
-29 | 3.5384e-11 | 1.266e-10 | 3.6873e-11 | -1.661e-07 | -5.0722e-06 | -1.975e-05 | -4.1125e-05
-30 | -4.5575e-11 | -4.8395e-11 | -5.1635e-11 | -1.6612e-07 | -5.0708e-06 | -1.9768e-05 | -4.1531e-05
-31 | 3.6889e-10 | 3.6874e-10 | 3.305e-10 | -1.6614e-07 | -5.0692e-06 | -1.9782e-05 | -4.1879e-05
-32 | 5.8497e-12 | 2.1749e-11 | 1.6286e-11 | -1.6608e-07 | -5.0668e-06 | -1.9789e-05 | -4.219e-05
-33 | -6.0388e-11 | -4.5196e-11 | -4.8184e-11 | -1.6615e-07 | -5.0646e-06 | -1.9791e-05 | -4.2424e-05
-34 | 3.387e-10 | 3.445e-10 | 3.6841e-10 | -1.6606e-07 | -5.062e-06 | -1.9794e-05 | -4.2627e-05
-35 | 2.5494e-11 | -1.8927e-13 | 1.9657e-11 | -1.6624e-07 | -5.0596e-06 | -1.9796e-05 | -4.2794e-05
-36 | -6.0136e-11 | -4.7048e-11 | -5.416e-11 | -1.6629e-07 | -5.0559e-06 | -1.9796e-05 | -4.2921e-05
-37 | 4.093e-10 | 3.7193e-10 | 3.6624e-10 | -1.6632e-07 | -5.0537e-06 | -1.979e-05 | -4.3027e-05
-38 | -1.5141e-11 | 2.1332e-11 | -4.8521e-12 | -1.6637e-07 | -5.0522e-06 | -1.9789e-05 | -4.3115e-05
-39 | -5.2477e-11 | -5.4623e-11 | -6.5354e-11 | -1.662e-07 | -5.0502e-06 | -1.9782e-05 | -4.3189e-05
-40 | 3.3749e-10 | 3.7531e-10 | 3.6989e-10 | -1.6627e-07 | -5.0479e-06 | -1.977e-05 | -4.3241e-05
-41 | 3.7792e-12 | -1.2907e-11 | 1.3412e-11 | -1.6627e-07 | -5.0449e-06 | -1.9761e-05 | -4.3281e-05
-42 | -5.6643e-11 | -5.5633e-11 | -4.9278e-11 | -1.6629e-07 | -5.0419e-06 | -1.9754e-05 | -4.3321e-05
-43 | 4.3731e-10 | 3.5985e-10 | 3.8914e-10 | -1.6653e-07 | -5.0387e-06 | -1.9743e-05 | -4.3338e-05
-44 | -2.3836e-11 | 1.1556e-11 | -1.1943e-11 | -1.6651e-07 | -5.0358e-06 | -1.9735e-05 | -4.3355e-05
-45 | -6.0346e-11 | -6.5565e-11 | -5.6391e-11 | -1.6644e-07 | -5.0335e-06 | -1.9727e-05 | -4.3359e-05
-46 | 3.2492e-10 | 3.9697e-10 | 3.538e-10 | -1.6635e-07 | -5.0336e-06 | -1.9719e-05 | -4.3371e-05
-47 | -1.3408e-11 | -2.2418e-11 | 7.8865e-12 | -1.664e-07 | -5.0306e-06 | -1.9713e-05 | -4.337e-05
-48 | -5.5296e-11 | -6.0725e-11 | -5.3445e-11 | -1.6641e-07 | -5.0274e-06 | -1.9707e-05 | -4.3387e-05
-49 | 4.4589e-10 | 3.2435e-10 | 3.9652e-10 | -1.6641e-07 | -5.026e-06 | -1.9702e-05 | -4.3373e-05
-50 | -4.0437e-11 | -1.6411e-12 | -3.3486e-11 | -1.6652e-07 | -5.0243e-06 | -1.969e-05 | -4.3381e-05
-51 | -5.6938e-11 | -4.3639e-11 | -6.6238e-11 | -1.6649e-07 | -5.0228e-06 | -1.9681e-05 | -4.3367e-05
-52 | 2.9727e-10 | 4.1179e-10 | 3.1662e-10 | -1.6642e-07 | -5.0173e-06 | -1.968e-05 | -4.3349e-05
-53 | -4.6409e-11 | -3.5863e-11 | -4.7806e-12 | -1.6637e-07 | -5.0134e-06 | -1.9669e-05 | -4.3351e-05
-54 | -7.0825e-11 | -6.1567e-11 | -4.4733e-11 | -1.6641e-07 | -5.0119e-06 | -1.9655e-05 | -4.3338e-05
-55 | 4.2485e-10 | 2.6213e-10 | 3.8616e-10 | -1.6645e-07 | -5.0094e-06 | -1.9651e-05 | -4.3326e-05
-56 | -5.3579e-11 | -2.0882e-11 | -3.9339e-11 | -1.663e-07 | -5.0065e-06 | -1.9643e-05 | -4.3319e-05
-57 | -6.0515e-11 | -6.4849e-11 | -5.8789e-11 | -1.6625e-07 | -5.0054e-06 | -1.9635e-05 | -4.3301e-05
-58 | 2.6093e-10 | 3.9623e-10 | 2.7324e-10 | -1.6636e-07 | -5.0034e-06 | -1.963e-05 | -4.3294e-05
-59 | -5.1719e-11 | -5.546e-11 | -2.99e-11 | -1.6629e-07 | -4.9998e-06 | -1.9622e-05 | -4.3271e-05
-60 | -6.548e-11 | -5.8495e-11 | -5.1298e-11 | -1.6643e-07 | -4.999e-06 | -1.9609e-05 | -4.327e-05
-61 | 3.8508e-10 | 2.0111e-10 | 3.5169e-10 | -1.6642e-07 | -4.9949e-06 | -1.9609e-05 | -4.3255e-05
-62 | -6.1798e-11 | -3.4331e-11 | -5.9946e-11 | -1.6647e-07 | -4.991e-06 | -1.96e-05 | -4.3239e-05
-63 | -6.1819e-11 | -6.1735e-11 | -6.0893e-11 | -1.6649e-07 | -4.9901e-06 | -1.959e-05 | -4.3222e-05
-64 | 2.0092e-10 | 3.6641e-10 | 2.0807e-10 | -1.6648e-07 | -4.9869e-06 | -1.9585e-05 | -4.3213e-05
-65 | -6.8211e-11 | -6.7984e-11 | -3.904e-11 | -1.6636e-07 | -4.9859e-06 | -1.9576e-05 | -4.3191e-05
-66 | -6.3166e-11 | -5.8621e-11 | -5.416e-11 | -1.6639e-07 | -4.9842e-06 | -1.9571e-05 | -4.3172e-05
-67 | 3.067e-10 | 1.1559e-10 | 3.0782e-10 | -1.6645e-07 | -4.9811e-06 | -1.9557e-05 | -4.3162e-05
-68 | -6.4643e-11 | -6.0855e-11 | -6.7938e-11 | -1.6637e-07 | -4.9817e-06 | -1.9554e-05 | -4.3144e-05
-69 | -5.8663e-11 | -6.8805e-11 | -6.1819e-11 | -1.665e-07 | -4.9798e-06 | -1.9541e-05 | -4.3133e-05
-70 | 1.3245e-10 | 2.9911e-10 | 1.1974e-10 | -1.665e-07 | -4.9773e-06 | -1.9533e-05 | -4.312e-05
-71 | -9.1036e-11 | -8.2792e-11 | -4.9047e-11 | -1.666e-07 | -4.9747e-06 | -1.9517e-05 | -4.3101e-05
-72 | -5.9168e-11 | -7.7643e-11 | -6.9015e-11 | -1.6662e-07 | -4.971e-06 | -1.9508e-05 | -4.3091e-05
-73 | 2.1896e-10 | 4.8523e-11 | 2.1839e-10 | -1.6653e-07 | -4.9699e-06 | -1.95e-05 | -4.3078e-05
-74 | -8.1904e-11 | -8.278e-11 | -7.8029e-11 | -1.6664e-07 | -4.9668e-06 | -1.9495e-05 | -4.3063e-05
-75 | -7.1877e-11 | -7.2172e-11 | -5.719e-11 | -1.6654e-07 | -4.9669e-06 | -1.949e-05 | -4.3052e-05
-76 | 4.9819e-11 | 1.9305e-10 | 3.3287e-11 | -1.6652e-07 | -4.9667e-06 | -1.9477e-05 | -4.3036e-05
-77 | -1.0058e-10 | -8.1404e-11 | -6.3279e-11 | -1.6657e-07 | -4.9653e-06 | -1.9471e-05 | -4.302e-05
-78 | -7.6633e-11 | -6.1819e-11 | -6.9184e-11 | -1.6646e-07 | -4.9619e-06 | -1.946e-05 | -4.3008e-05
-79 | 1.1133e-10 | -5.3475e-12 | 1.5535e-10 | -1.6652e-07 | -4.9604e-06 | -1.945e-05 | -4.2993e-05
-80 | -9.6018e-11 | -4.1359e-11 | -1.0084e-10 | -1.6654e-07 | -4.9591e-06 | -1.9437e-05 | -4.2987e-05
-80 | 1.0157e-11 | 1.9232e-11 | 1.3088e-11 | -1.674e-07 | -4.9542e-06 | -1.9428e-05 | -4.2968e-05
-79 | 1.0841e-10 | 1.1797e-10 | 1.1337e-10 | -1.6835e-07 | -4.9523e-06 | -1.9418e-05 | -4.2949e-05
-78 | -6.1062e-11 | -6.7038e-11 | -5.6853e-11 | -1.6814e-07 | -4.9502e-06 | -1.9411e-05 | -4.2926e-05
-77 | 1.5955e-10 | 6.1019e-11 | 2.7405e-12 | -1.682e-07 | -4.9454e-06 | -1.9401e-05 | -4.2898e-05
-76 | -1.6316e-10 | -1.4991e-10 | -1.6579e-10 | -1.6804e-07 | -4.9419e-06 | -1.9392e-05 | -4.2874e-05
-75 | -6.0935e-11 | -6.1062e-11 | -4.911e-11 | -1.679e-07 | -4.9409e-06 | -1.9381e-05 | -4.2853e-05
-74 | 1.384e-10 | 2.3202e-10 | 2.642e-10 | -1.6779e-07 | -4.9371e-06 | -1.9371e-05 | -4.2832e-05
-73 | -1.5816e-10 | -1.5869e-10 | -1.4654e-10 | -1.6776e-07 | -4.9341e-06 | -1.9357e-05 | -4.2802e-05
-72 | -5.3781e-11 | -5.1719e-11 | -5.2435e-11 | -1.677e-07 | -4.9316e-06 | -1.9348e-05 | -4.2784e-05
-71 | 2.5939e-10 | 9.6401e-11 | 1.104e-10 | -1.6768e-07 | -4.9279e-06 | -1.9344e-05 | -4.2756e-05
-70 | -1.5332e-10 | -1.5278e-10 | -1.6469e-10 | -1.674e-07 | -4.9247e-06 | -1.9331e-05 | -4.2735e-05
-69 | -5.4665e-11 | -5.5423e-11 | -4.6206e-11 | -1.6685e-07 | -4.921e-06 | -1.9325e-05 | -4.2715e-05
-68 | 1.7387e-10 | 3.3958e-10 | 3.549e-10 | -1.6706e-07 | -4.9167e-06 | -1.9311e-05 | -4.2701e-05
-67 | -1.5511e-10 | -1.5252e-10 | -1.4962e-10 | -1.6702e-07 | -4.916e-06 | -1.9305e-05 | -4.2677e-05
-66 | -5.1972e-11 | -4.4733e-11 | -4.5112e-11 | -1.6696e-07 | -4.9135e-06 | -1.9293e-05 | -4.2663e-05
-65 | 3.565e-10 | 1.5799e-10 | 2.0956e-10 | -1.6685e-07 | -4.9102e-06 | -1.9285e-05 | -4.2632e-05
-64 | -1.5071e-10 | -1.4529e-10 | -1.5424e-10 | -1.6674e-07 | -4.9073e-06 | -1.9271e-05 | -4.2606e-05
-63 | -5.6222e-11 | -5.6643e-11 | -4.9447e-11 | -1.6669e-07 | -4.9027e-06 | -1.9261e-05 | -4.2576e-05
-62 | 2.1407e-10 | 4.0321e-10 | 3.9462e-10 | -1.6669e-07 | -4.9025e-06 | -1.9244e-05 | -4.2555e-05
-61 | -1.4908e-10 | -1.407e-10 | -1.4784e-10 | -1.6642e-07 | -4.8979e-06 | -1.9233e-05 | -4.2529e-05
-60 | -5.4034e-11 | -4.284e-11 | -5.3276e-11 | -1.6651e-07 | -4.8957e-06 | -1.9227e-05 | -4.2507e-05
-59 | 4.1796e-10 | 2.7598e-10 | 2.9658e-10 | -1.6649e-07 | -4.8932e-06 | -1.9214e-05 | -4.2489e-05
-58 | -1.4177e-10 | -1.4948e-10 | -1.472e-10 | -1.6633e-07 | -4.8907e-06 | -1.9206e-05 | -4.2464e-05
-57 | -5.8663e-11 | -5.1888e-11 | -4.2124e-11 | -1.6624e-07 | -4.8871e-06 | -1.9195e-05 | -4.2443e-05
-56 | 2.7255e-10 | 4.2969e-10 | 4.0609e-10 | -1.6624e-07 | -4.8845e-06 | -1.9183e-05 | -4.2429e-05
-55 | -1.5241e-10 | -1.5124e-10 | -1.4521e-10 | -1.661e-07 | -4.8819e-06 | -1.9172e-05 | -4.2413e-05
-54 | -5.5591e-11 | -5.3403e-11 | -4.7763e-11 | -1.6599e-07 | -4.8815e-06 | -1.9169e-05 | -4.2375e-05
-53 | 4.5186e-10 | 3.4369e-10 | 3.5308e-10 | -1.6603e-07 | -4.8793e-06 | -1.9161e-05 | -4.2366e-05
-52 | -1.5158e-10 | -1.4776e-10 | -1.5237e-10 | -1.6591e-07 | -4.8736e-06 | -1.9148e-05 | -4.2337e-05
-51 | -4.9278e-11 | -4.5575e-11 | -5.1719e-11 | -1.6582e-07 | -4.8729e-06 | -1.9137e-05 | -4.2315e-05
-50 | 3.2048e-10 | 4.054e-10 | 3.9364e-10 | -1.6568e-07 | -4.8705e-06 | -1.9127e-05 | -4.2278e-05
-49 | -1.405e-10 | -1.466e-10 | -1.3776e-10 | -1.6564e-07 | -4.8669e-06 | -1.9118e-05 | -4.2255e-05
-48 | -4.9741e-11 | -4.5996e-11 | -4.7006e-11 | -1.6553e-07 | -4.8629e-06 | -1.9109e-05 | -4.2231e-05
-47 | 4.4958e-10 | 3.7733e-10 | 3.8213e-10 | -1.6536e-07 | -4.8618e-06 | -1.9096e-05 | -4.2206e-05
-46 | -1.4408e-10 | -1.4673e-10 | -1.5182e-10 | -1.6527e-07 | -4.8573e-06 | -1.9087e-05 | -4.2187e-05
-45 | -5.5128e-11 | -5.6769e-11 | -4.7385e-11 | -1.6519e-07 | -4.8545e-06 | -1.9077e-05 | -4.2153e-05
-44 | 3.5149e-10 | 3.7519e-10 | 3.7409e-10 | -1.6509e-07 | -4.85e-06 | -1.9064e-05 | -4.2127e-05
-43 | -1.4697e-10 | -1.3779e-10 | -1.3548e-10 | -1.6502e-07 | -4.8493e-06 | -1.9052e-05 | -4.2084e-05
-42 | -5.4791e-11 | -5.4244e-11 | -5.6727e-11 | -1.6483e-07 | -4.8459e-06 | -1.9047e-05 | -4.2051e-05
-41 | 4.244e-10 | 3.8766e-10 | 3.8281e-10 | -1.647e-07 | -4.844e-06 | -1.9035e-05 | -4.2002e-05
-40 | -1.4006e-10 | -1.5475e-10 | -1.4652e-10 | -1.6472e-07 | -4.8404e-06 | -1.902e-05 | -4.1942e-05
-39 | -5.496e-11 | -5.5044e-11 | -4.8058e-11 | -1.6464e-07 | -4.8375e-06 | -1.9012e-05 | -4.1879e-05
-38 | 3.5001e-10 | 3.5324e-10 | 3.5925e-10 | -1.6461e-07 | -4.8363e-06 | -1.8998e-05 | -4.1801e-05
-37 | -1.4512e-10 | -1.3119e-10 | -1.2989e-10 | -1.6456e-07 | -4.8282e-06 | -1.8988e-05 | -4.1719e-05
-36 | -5.1593e-11 | -4.0315e-11 | -4.7511e-11 | -1.646e-07 | -4.8282e-06 | -1.8976e-05 | -4.1625e-05
-35 | 3.8485e-10 | 3.8246e-10 | 3.687e-10 | -1.6442e-07 | -4.8242e-06 | -1.8965e-05 | -4.1503e-05
-34 | -1.3193e-10 | -1.3553e-10 | -1.4439e-10 | -1.6435e-07 | -4.8242e-06 | -1.8945e-05 | -4.1359e-05
-33 | -4.6796e-11 | -5.2351e-11 | -4.4355e-11 | -1.6439e-07 | -4.8205e-06 | -1.893e-05 | -4.1185e-05
-32 | 3.2931e-10 | 3.3767e-10 | 3.3964e-10 | -1.6415e-07 | -4.8181e-06 | -1.8914e-05 | -4.0974e-05
-31 | -1.375e-10 | -1.1947e-10 | -1.2816e-10 | -1.6418e-07 | -4.8137e-06 | -1.8895e-05 | -4.0696e-05
-30 | -4.9194e-11 | -4.2335e-11 | -4.1619e-11 | -1.6405e-07 | -4.8134e-06 | -1.8876e-05 | -4.0385e-05
-29 | 3.5228e-10 | 3.5343e-10 | 3.4164e-10 | -1.64e-07 | -4.8079e-06 | -1.8847e-05 | -3.9993e-05
-28 | -1.2564e-10 | -1.2726e-10 | -1.4381e-10 | -1.6403e-07 | -4.8053e-06 | -1.8817e-05 | -3.955e-05
-27 | -4.507e-11 | -5.2561e-11 | -4.7595e-11 | -1.6389e-07 | -4.8029e-06 | -1.8778e-05 | -3.9015e-05
-26 | -1.5813e-12 | 3.0381e-10 | 3.0586e-10 | -1.6372e-07 | -4.7988e-06 | -1.873e-05 | -3.839e-05
-25 | 1.4507e-10 | -1.2697e-10 | -1.3028e-10 | -1.636e-07 | -4.7977e-06 | -1.8667e-05 | -3.7699e-05
-24 | -1.3463e-10 | -4.0736e-11 | -3.6485e-11 | -1.6364e-07 | -4.7942e-06 | -1.8576e-05 | -3.6903e-05
-23 | -4.5743e-11 | 3.1693e-10 | 3.1088e-10 | -1.6351e-07 | -4.7886e-06 | -1.8473e-05 | -3.6011e-05
-22 | 3.0853e-10 | -1.3716e-10 | -1.3457e-10 | -1.6326e-07 | -4.7837e-06 | -1.8326e-05 | -3.5026e-05
-21 | -1.2512e-10 | -3.6275e-11 | -4.3513e-11 | -1.6324e-07 | -4.7795e-06 | -1.8132e-05 | -3.3938e-05
-20 | -3.8337e-11 | -5.5895e-13 | -4.7316e-13 | -1.6316e-07 | -4.7739e-06 | -1.7888e-05 | -3.2747e-05
-19 | -1.3966e-12 | -1.9666e-11 | 2.4966e-11 | -1.6315e-07 | -4.7681e-06 | -1.7569e-05 | -3.1471e-05
-18 | -2.5716e-11 | -1.2017e-10 | -1.1443e-10 | -1.6295e-07 | -4.7613e-06 | -1.7183e-05 | -3.0083e-05
-17 | -1.0264e-10 | -4.7006e-11 | -4.0525e-11 | -1.6279e-07 | -4.7516e-06 | -1.6722e-05 | -2.8618e-05
-16 | -5.1214e-11 | -5.5172e-13 | -4.9435e-13 | -1.6272e-07 | -4.7421e-06 | -1.6164e-05 | -2.704e-05
-15 | -1.3093e-12 | -5.1735e-11 | -1.0512e-10 | -1.6247e-07 | -4.7234e-06 | -1.552e-05 | -2.5372e-05
-14 | -1.3722e-10 | -1.2514e-10 | -1.194e-10 | -1.6234e-07 | -4.6929e-06 | -1.4779e-05 | -2.362e-05
-13 | -1.2014e-10 | -4.8605e-11 | -3.8716e-11 | -1.6218e-07 | -4.6449e-06 | -1.3938e-05 | -2.1805e-05
-12 | -5.5675e-11 | -5.5217e-13 | -5.2311e-13 | -1.62e-07 | -4.5693e-06 | -1.3009e-05 | -1.9911e-05
-11 | -1.1484e-12 | -1.2701e-10 | -1.6667e-10 | -1.6192e-07 | -4.4537e-06 | -1.1985e-05 | -1.7953e-05
-10 | -1.7889e-10 | -1.0426e-10 | -9.2917e-11 | -1.6178e-07 | -4.2822e-06 | -1.0878e-05 | -1.5944e-05
-9 | -1.1687e-10 | -3.6064e-11 | -5.113e-11 | -1.616e-07 | -4.0475e-06 | -9.6858e-06 | -1.3905e-05
-8 | -4.6333e-11 | -5.1604e-13 | -3.5387e-13 | -1.6126e-07 | -3.723e-06 | -8.4234e-06 | -1.1842e-05
-7 | -1.0714e-12 | -3.2031e-10 | -3.2091e-10 | -1.6098e-07 | -3.3387e-06 | -7.1071e-06 | -9.7793e-06
-6 | -3.0906e-10 | -8.8166e-11 | -8.3205e-11 | -1.6059e-07 | -2.8758e-06 | -5.755e-06 | -7.7553e-06
-5 | -8.7072e-11 | -4.1409e-11 | -3.7285e-11 | -1.5965e-07 | -2.3438e-06 | -4.4036e-06 | -5.8084e-06
-4 | -4.082e-11 | -4.6987e-13 | 9.7064e-13 | -1.5684e-07 | -1.7583e-06 | -3.0888e-06 | -4.0046e-06
-3 | -5.3177e-13 | 2.5014e-11 | 2.3449e-10 | -1.4571e-07 | -1.1531e-06 | -1.892e-06 | -2.4154e-06
-2 | 1.7503e-11 | -4.4565e-11 | -7.2032e-11 | -1.1421e-07 | -5.8919e-07 | -9.0188e-07 | -1.1384e-06
-1 | -5.3318e-11 | -2.9518e-13 | -3.295e-11 | -5.5651e-08 | -1.7168e-07 | -2.4059e-07 | -2.9428e-07
0 | -1.1505e-12 | 1.9817e-10 | -6.36e-13 | 1.0349e-09 | 1.2827e-08 | 4.4909e-08 | 8.8824e-08
1 | 1.391e-10 | -3.1684e-11 | 1.6215e-10 | 8.0173e-08 | 1.9128e-07 | 2.9927e-07 | 3.8015e-07
2 | -8.2982e-11 | -3.6611e-11 | -4.7436e-11 | 2.4093e-07 | 6.7169e-07 | 9.6282e-07 | 1.1598e-06
3 | -4.3723e-11 | 1.7835e-12 | -3.9221e-11 | 4.902e-07 | 1.4873e-06 | 2.1937e-06 | 2.6444e-06
4 | 1.3129e-12 | 2.1506e-12 | 2.1042e-12 | 7.7972e-07 | 2.5171e-06 | 3.7827e-06 | 4.5896e-06
5 | -5.2056e-12 | -3.8126e-11 | 6.461e-11 | 1.1915e-06 | 3.7225e-06 | 5.1184e-06 | 6.1691e-06
6 | -4.3808e-11 | 1.708e-12 | 1.2834e-09 | 1.6914e-06 | 4.7445e-06 | 7.1314e-06 | 8.6444e-06
7 | 1.4613e-12 | -1.5449e-11 | 8.5355e-09 | 2.2887e-06 | 6.2179e-06 | 9.3273e-06 | 1.1338e-05
8 | -2.7733e-11 | -4.3513e-11 | 2.9779e-08 | 2.9881e-06 | 7.8205e-06 | 1.1683e-05 | 1.4205e-05
9 | -3.2193e-11 | -2.4155e-10 | 7.8255e-08 | 3.7896e-06 | 9.5444e-06 | 1.4171e-05 | 1.7244e-05
10 | -2.4987e-10 | -2.347e-11 | 1.6538e-07 | 4.7005e-06 | 1.1387e-05 | 1.6788e-05 | 2.0421e-05