## Data
GateI(1) | GateV(1) | DrainI(1) | DrainV(1) | GATEVOLTAGE(1) | DRAINCURRENT(1) | IDSQUAREROOT(1) | GateI(2) | GateV(2) | DrainI(2) | DrainV(2) | GATEVOLTAGE(2) | DRAINCURRENT(2) | IDSQUAREROOT(2) | GateI(3) | GateV(3) | DrainI(3) | DrainV(3) | GATEVOLTAGE(3) | DRAINCURRENT(3) | IDSQUAREROOT(3) | GateI(4) | GateV(4) | DrainI(4) | DrainV(4) | GATEVOLTAGE(4) | DRAINCURRENT(4) | IDSQUAREROOT(4) | GateI(5) | GateV(5) | DrainI(5) | DrainV(5) | GATEVOLTAGE(5) | DRAINCURRENT(5) | IDSQUAREROOT(5) | GateI(6) | GateV(6) | DrainI(6) | DrainV(6) | GATEVOLTAGE(6) | DRAINCURRENT(6) | IDSQUAREROOT(6) | GateI(7) | GateV(7) | DrainI(7) | DrainV(7) | GATEVOLTAGE(7) | DRAINCURRENT(7) | IDSQUAREROOT(7)
1.5038e-05 | 10 | -7.2308e-10 | 10 | 10 | 7.2308e-10 | 2.689e-05 | 1.5322e-05 | 10 | 2.236e-10 | 0 | 10 | 2.236e-10 | 1.4953e-05 | 1.5497e-05 | 10 | -5.9072e-10 | -10 | 10 | 5.9072e-10 | 2.4305e-05 | 1.5466e-05 | 10 | -3.3366e-09 | -20 | 10 | 3.3366e-09 | 5.7763e-05 | 1.5392e-05 | 10 | -2.3729e-09 | -30 | 10 | 2.3729e-09 | 4.8713e-05 | 1.5537e-05 | 10 | -2.0299e-09 | -40 | 10 | 2.0299e-09 | 4.5055e-05 | 1.5429e-05 | 10 | -2.2635e-09 | -50 | 10 | 2.2635e-09 | 4.7576e-05
1.3463e-05 | 9 | -6.0575e-10 | 10 | 9 | 6.0575e-10 | 2.4612e-05 | 1.3717e-05 | 9 | -1.4456e-11 | 0 | 9 | 1.4456e-11 | 3.8021e-06 | 1.3873e-05 | 9 | -1.8561e-11 | -10 | 9 | 1.8561e-11 | 4.3082e-06 | 1.3835e-05 | 9 | -5.066e-10 | -20 | 9 | 5.066e-10 | 2.2508e-05 | 1.3772e-05 | 9 | -5.9183e-10 | -30 | 9 | 5.9183e-10 | 2.4328e-05 | 1.3859e-05 | 9 | -1.7077e-10 | -40 | 9 | 1.7077e-10 | 1.3068e-05 | 1.3797e-05 | 9 | -1.0974e-09 | -50 | 9 | 1.0974e-09 | 3.3127e-05
1.1875e-05 | 8 | 1.6565e-09 | 10 | 8 | 1.6565e-09 | 4.07e-05 | 1.2098e-05 | 8 | 7.4597e-12 | 0 | 8 | 7.4597e-12 | 2.7312e-06 | 1.2251e-05 | 8 | 7.5765e-12 | -10 | 8 | 7.5765e-12 | 2.7525e-06 | 1.2191e-05 | 8 | -3.6913e-11 | -20 | 8 | 3.6913e-11 | 6.0756e-06 | 1.2165e-05 | 8 | -2.6141e-10 | -30 | 8 | 2.6141e-10 | 1.6168e-05 | 1.2245e-05 | 8 | 5.3113e-10 | -40 | 8 | 5.3113e-10 | 2.3046e-05 | 1.2173e-05 | 8 | 2.3116e-10 | -50 | 8 | 2.3116e-10 | 1.5204e-05
1.0283e-05 | 7 | -1.7372e-08 | 10 | 7 | 1.7372e-08 | 0.0001318 | 1.0461e-05 | 7 | 6.8202e-10 | 0 | 7 | 6.8202e-10 | 2.6116e-05 | 1.0664e-05 | 7 | -1.2264e-10 | -10 | 7 | 1.2264e-10 | 1.1074e-05 | 1.0573e-05 | 7 | -8.0535e-11 | -20 | 7 | 8.0535e-11 | 8.9741e-06 | 1.0552e-05 | 7 | 4.1797e-10 | -30 | 7 | 4.1797e-10 | 2.0444e-05 | 1.0633e-05 | 7 | -1.3578e-10 | -40 | 7 | 1.3578e-10 | 1.1652e-05 | 1.0571e-05 | 7 | 5.4127e-10 | -50 | 7 | 5.4127e-10 | 2.3265e-05
8.7196e-06 | 6 | -1.3899e-08 | 10 | 6 | 1.3899e-08 | 0.0001179 | 8.8941e-06 | 6 | 5.2746e-10 | 0 | 6 | 5.2746e-10 | 2.2966e-05 | 9.0671e-06 | 6 | 6.0154e-11 | -10 | 6 | 6.0154e-11 | 7.7559e-06 | 8.9886e-06 | 6 | 2.8058e-10 | -20 | 6 | 2.8058e-10 | 1.6751e-05 | 8.9353e-06 | 6 | 4.4414e-10 | -30 | 6 | 4.4414e-10 | 2.1075e-05 | 9.0248e-06 | 6 | 5.7237e-10 | -40 | 6 | 5.7237e-10 | 2.3924e-05 | 8.9625e-06 | 6 | 4.9593e-10 | -50 | 6 | 4.9593e-10 | 2.227e-05
7.1665e-06 | 5 | -1.297e-08 | 10 | 5 | 1.297e-08 | 0.00011389 | 7.3402e-06 | 5 | -2.4566e-09 | 0 | 5 | 2.4566e-09 | 4.9564e-05 | 7.5071e-06 | 5 | -1.07e-10 | -10 | 5 | 1.07e-10 | 1.0344e-05 | 7.4054e-06 | 5 | 4.696e-10 | -20 | 5 | 4.696e-10 | 2.167e-05 | 7.3818e-06 | 5 | 1.0655e-09 | -30 | 5 | 1.0655e-09 | 3.2642e-05 | 7.4656e-06 | 5 | 4.8661e-10 | -40 | 5 | 4.8661e-10 | 2.2059e-05 | 7.4117e-06 | 5 | 6.2876e-10 | -50 | 5 | 6.2876e-10 | 2.5075e-05
5.6608e-06 | 4 | -1.6862e-08 | 10 | 4 | 1.6862e-08 | 0.00012985 | 5.7974e-06 | 4 | -1.8336e-08 | 0 | 4 | 1.8336e-08 | 0.00013541 | 5.9612e-06 | 4 | -2.4786e-09 | -10 | 4 | 2.4786e-09 | 4.9786e-05 | 5.8837e-06 | 4 | -4.2266e-10 | -20 | 4 | 4.2266e-10 | 2.0559e-05 | 5.8359e-06 | 4 | -2.0046e-08 | -30 | 4 | 2.0046e-08 | 0.00014158 | 5.9264e-06 | 4 | 7.2513e-10 | -40 | 4 | 7.2513e-10 | 2.6928e-05 | 5.8587e-06 | 4 | -2.15e-08 | -50 | 4 | 2.15e-08 | 0.00014663
4.1604e-06 | 3 | -1.428e-08 | 10 | 3 | 1.428e-08 | 0.0001195 | 4.2747e-06 | 3 | -1.5505e-08 | 0 | 3 | 1.5505e-08 | 0.00012452 | 4.4317e-06 | 3 | -1.6497e-08 | -10 | 3 | 1.6497e-08 | 0.00012844 | 4.3603e-06 | 3 | -2.1313e-08 | -20 | 3 | 2.1313e-08 | 0.00014599 | 4.3151e-06 | 3 | -1.0619e-08 | -30 | 3 | 1.0619e-08 | 0.00010305 | 4.3927e-06 | 3 | -2.0625e-08 | -40 | 3 | 2.0625e-08 | 0.00014361 | 4.3317e-06 | 3 | -1.3718e-08 | -50 | 3 | 1.3718e-08 | 0.00011712
2.7107e-06 | 2 | -1.3909e-10 | 10 | 2 | 1.3909e-10 | 1.1793e-05 | 2.7986e-06 | 2 | 7.1485e-11 | 0 | 2 | 7.1485e-11 | 8.4549e-06 | 2.9221e-06 | 2 | 6.8584e-11 | -10 | 2 | 6.8584e-11 | 8.2816e-06 | 2.8541e-06 | 2 | -1.0842e-11 | -20 | 2 | 1.0842e-11 | 3.2927e-06 | 2.8134e-06 | 2 | -8.4151e-10 | -30 | 2 | 8.4151e-10 | 2.9009e-05 | 2.8718e-06 | 2 | -1.0479e-09 | -40 | 2 | 1.0479e-09 | 3.2371e-05 | 2.8389e-06 | 2 | -1.5735e-09 | -50 | 2 | 1.5735e-09 | 3.9668e-05
1.3022e-06 | 1 | 4.586e-10 | 10 | 1 | 4.586e-10 | 2.1415e-05 | 1.3599e-06 | 1 | 6.5652e-10 | 0 | 1 | 6.5652e-10 | 2.5623e-05 | 1.436e-06 | 1 | -1.0494e-10 | -10 | 1 | 1.0494e-10 | 1.0244e-05 | 1.392e-06 | 1 | -5.968e-11 | -20 | 1 | 5.968e-11 | 7.7253e-06 | 1.3646e-06 | 1 | -1.7334e-10 | -30 | 1 | 1.7334e-10 | 1.3166e-05 | 1.4279e-06 | 1 | 4.2701e-09 | -40 | 1 | 4.2701e-09 | 6.5346e-05 | 1.3842e-06 | 1 | -1.3932e-09 | -50 | 1 | 1.3932e-09 | 3.7326e-05
1.4268e-09 | 0 | 8.1348e-11 | 10 | 0 | 8.1348e-11 | 9.0193e-06 | 1.2399e-10 | 0 | -4.6116e-12 | 0 | 0 | 4.6116e-12 | 2.1475e-06 | -2.7278e-09 | 0 | 2.5897e-09 | -10 | 0 | 2.5897e-09 | 5.0889e-05 | -2.6752e-09 | 0 | 7.9887e-12 | -20 | 0 | 7.9887e-12 | 2.8264e-06 | -2.5763e-09 | 0 | -4.7375e-11 | -30 | 0 | 4.7375e-11 | 6.8829e-06 | -2.5194e-09 | 0 | -1.3329e-09 | -40 | 0 | 1.3329e-09 | 3.6509e-05 | -4.0174e-11 | 0 | 1.4607e-10 | -50 | 0 | 1.4607e-10 | 1.2086e-05
-1.2799e-06 | -1 | -4.7435e-10 | 10 | 1 | 4.7435e-10 | 2.178e-05 | -1.3575e-06 | -1 | -7.0859e-11 | 0 | 1 | 7.0859e-11 | 8.4178e-06 | -1.4077e-06 | -1 | 7.4825e-11 | -10 | 1 | 7.4825e-11 | 8.6501e-06 | -1.3943e-06 | -1 | -6.0782e-11 | -20 | 1 | 6.0782e-11 | 7.7963e-06 | -1.3748e-06 | -1 | -1.5527e-10 | -30 | 1 | 1.5527e-10 | 1.2461e-05 | -1.4095e-06 | -1 | -3.4789e-11 | -40 | 1 | 3.4789e-11 | 5.8982e-06 | -1.3721e-06 | -1 | 4.5047e-10 | -50 | 1 | 4.5047e-10 | 2.1224e-05
-2.6463e-06 | -2 | -1.0152e-09 | 10 | 2 | 1.0152e-09 | 3.1862e-05 | -2.7858e-06 | -2 | 7.1778e-10 | 0 | 2 | 7.1778e-10 | 2.6791e-05 | -2.8612e-06 | -2 | -8.4181e-11 | -10 | 2 | 8.4181e-11 | 9.175e-06 | -2.8447e-06 | -2 | 1.8268e-10 | -20 | 2 | 1.8268e-10 | 1.3516e-05 | -2.7972e-06 | -2 | 4.6037e-10 | -30 | 2 | 4.6037e-10 | 2.1456e-05 | -2.8463e-06 | -2 | 3.0596e-11 | -40 | 2 | 3.0596e-11 | 5.5313e-06 | -2.8019e-06 | -2 | 6.5318e-11 | -50 | 2 | 6.5318e-11 | 8.0819e-06
-4.1054e-06 | -3 | 1.7407e-09 | 10 | 3 | 1.7407e-09 | 4.1721e-05 | -4.2592e-06 | -3 | 5.0791e-10 | 0 | 3 | 5.0791e-10 | 2.2537e-05 | -4.3745e-06 | -3 | -1.9303e-09 | -10 | 3 | 1.9303e-09 | 4.3935e-05 | -4.3381e-06 | -3 | 5.0297e-11 | -20 | 3 | 5.0297e-11 | 7.092e-06 | -4.2765e-06 | -3 | 4.8129e-10 | -30 | 3 | 4.8129e-10 | 2.1938e-05 | -4.3321e-06 | -3 | 7.009e-10 | -40 | 3 | 7.009e-10 | 2.6475e-05 | -4.2646e-06 | -3 | 7.2331e-10 | -50 | 3 | 7.2331e-10 | 2.6894e-05
-5.5687e-06 | -4 | -3.7983e-10 | 10 | 4 | 3.7983e-10 | 1.9489e-05 | -5.7562e-06 | -4 | -2.2649e-11 | 0 | 4 | 2.2649e-11 | 4.7591e-06 | -5.9016e-06 | -4 | 6.5706e-11 | -10 | 4 | 6.5706e-11 | 8.106e-06 | -5.8258e-06 | -4 | -7.1996e-11 | -20 | 4 | 7.1996e-11 | 8.485e-06 | -5.7795e-06 | -4 | 4.2874e-10 | -30 | 4 | 4.2874e-10 | 2.0706e-05 | -5.8414e-06 | -4 | -4.2774e-11 | -40 | 4 | 4.2774e-11 | 6.5402e-06 | -5.845e-06 | -4 | 1.4147e-10 | -50 | 4 | 1.4147e-10 | 1.1894e-05
-7.0613e-06 | -5 | -1.201e-09 | 10 | 5 | 1.201e-09 | 3.4655e-05 | -7.3027e-06 | -5 | -1.8997e-08 | 0 | 5 | 1.8997e-08 | 0.00013783 | -7.419e-06 | -5 | -1.1136e-10 | -10 | 5 | 1.1136e-10 | 1.0553e-05 | -7.3839e-06 | -5 | 4.9273e-09 | -20 | 5 | 4.9273e-09 | 7.0194e-05 | -7.3109e-06 | -5 | -1.8922e-08 | -30 | 5 | 1.8922e-08 | 0.00013756 | -7.3868e-06 | -5 | 8.0933e-10 | -40 | 5 | 8.0933e-10 | 2.8449e-05 | -7.3149e-06 | -5 | 6.7761e-10 | -50 | 5 | 6.7761e-10 | 2.6031e-05
-8.5642e-06 | -6 | 1.233e-09 | 10 | 6 | 1.233e-09 | 3.5114e-05 | -8.846e-06 | -6 | -9.3525e-09 | 0 | 6 | 9.3525e-09 | 9.6709e-05 | -8.9914e-06 | -6 | -2.6939e-09 | -10 | 6 | 2.6939e-09 | 5.1903e-05 | -8.9314e-06 | -6 | -1.5675e-08 | -20 | 6 | 1.5675e-08 | 0.0001252 | -8.8927e-06 | -6 | -9.3916e-09 | -30 | 6 | 9.3916e-09 | 9.691e-05 | -8.9403e-06 | -6 | 6.5692e-10 | -40 | 6 | 6.5692e-10 | 2.563e-05 | -8.8502e-06 | -6 | 5.1813e-10 | -50 | 6 | 5.1813e-10 | 2.2763e-05
-1.0126e-05 | -7 | -1.5514e-08 | 10 | 7 | 1.5514e-08 | 0.00012455 | -1.0425e-05 | -7 | -9.2645e-09 | 0 | 7 | 9.2645e-09 | 9.6252e-05 | -1.0592e-05 | -7 | -1.8172e-08 | -10 | 7 | 1.8172e-08 | 0.0001348 | -1.0475e-05 | -7 | -1.0383e-08 | -20 | 7 | 1.0383e-08 | 0.0001019 | -1.0457e-05 | -7 | -9.0375e-09 | -30 | 7 | 9.0375e-09 | 9.5066e-05 | -1.0508e-05 | -7 | 2.4549e-09 | -40 | 7 | 2.4549e-09 | 4.9547e-05 | -1.0448e-05 | -7 | 1.0445e-09 | -50 | 7 | 1.0445e-09 | 3.2319e-05
-1.1717e-05 | -8 | -8.3883e-09 | 10 | 8 | 8.3883e-09 | 9.1588e-05 | -1.2017e-05 | -8 | -9.2704e-09 | 0 | 8 | 9.2704e-09 | 9.6283e-05 | -1.22e-05 | -8 | -1.4873e-08 | -10 | 8 | 1.4873e-08 | 0.00012196 | -1.208e-05 | -8 | -9.9475e-09 | -20 | 8 | 9.9475e-09 | 9.9737e-05 | -1.2047e-05 | -8 | -9.0101e-09 | -30 | 8 | 9.0101e-09 | 9.4922e-05 | -1.2107e-05 | -8 | -1.8898e-08 | -40 | 8 | 1.8898e-08 | 0.00013747 | -1.2024e-05 | -8 | -2.0601e-08 | -50 | 8 | 2.0601e-08 | 0.00014353
-1.3285e-05 | -9 | 6.757e-09 | 10 | 9 | 6.757e-09 | 8.2201e-05 | -1.3651e-05 | -9 | -1.0967e-08 | 0 | 9 | 1.0967e-08 | 0.00010472 | -1.3816e-05 | -9 | -9.1067e-09 | -10 | 9 | 9.1067e-09 | 9.5429e-05 | -1.3719e-05 | -9 | -1.3497e-08 | -20 | 9 | 1.3497e-08 | 0.00011618 | -1.3668e-05 | -9 | -1.1345e-08 | -30 | 9 | 1.1345e-08 | 0.00010651 | -1.3735e-05 | -9 | -1.3857e-08 | -40 | 9 | 1.3857e-08 | 0.00011771 | -1.3677e-05 | -9 | -1.3662e-08 | -50 | 9 | 1.3662e-08 | 0.00011688
-1.4897e-05 | -10 | 4.1832e-08 | 10 | 10 | 4.1832e-08 | 0.00020453 | -1.5281e-05 | -10 | -1.2811e-08 | 0 | 10 | 1.2811e-08 | 0.00011319 | -1.542e-05 | -10 | -1.1637e-08 | -10 | 10 | 1.1637e-08 | 0.00010788 | -1.5338e-05 | -10 | -1.3162e-08 | -20 | 10 | 1.3162e-08 | 0.00011473 | -1.528e-05 | -10 | -1.2987e-08 | -30 | 10 | 1.2987e-08 | 0.00011396 | -1.5373e-05 | -10 | -1.3597e-08 | -40 | 10 | 1.3597e-08 | 0.00011661 | -1.5259e-05 | -10 | -1.3242e-08 | -50 | 10 | 1.3242e-08 | 0.00011507
-1.6509e-05 | -11 | 1.0765e-07 | 10 | 11 | 1.0765e-07 | 0.00032811 | -1.6923e-05 | -11 | -1.3032e-08 | 0 | 11 | 1.3032e-08 | 0.00011416 | -1.707e-05 | -11 | -8.503e-09 | -10 | 11 | 8.503e-09 | 9.2212e-05 | -1.699e-05 | -11 | -1.4499e-08 | -20 | 11 | 1.4499e-08 | 0.00012041 | -1.6911e-05 | -11 | -1.2884e-08 | -30 | 11 | 1.2884e-08 | 0.00011351 | -1.701e-05 | -11 | -1.2564e-08 | -40 | 11 | 1.2564e-08 | 0.00011209 | -1.6917e-05 | -11 | -1.0989e-08 | -50 | 11 | 1.0989e-08 | 0.00010483
-1.8156e-05 | -12 | 1.9439e-07 | 10 | 12 | 1.9439e-07 | 0.0004409 | -1.859e-05 | -12 | -1.556e-08 | 0 | 12 | 1.556e-08 | 0.00012474 | -1.8736e-05 | -12 | -9.7907e-09 | -10 | 12 | 9.7907e-09 | 9.8948e-05 | -1.8629e-05 | -12 | -1.0865e-08 | -20 | 12 | 1.0865e-08 | 0.00010424 | -1.8605e-05 | -12 | -1.5235e-08 | -30 | 12 | 1.5235e-08 | 0.00012343 | -1.8687e-05 | -12 | -1.3386e-08 | -40 | 12 | 1.3386e-08 | 0.0001157 | -1.8595e-05 | -12 | -1.1699e-08 | -50 | 12 | 1.1699e-08 | 0.00010816
-1.9801e-05 | -13 | 3.4296e-07 | 10 | 13 | 3.4296e-07 | 0.00058563 | -2.0255e-05 | -13 | -1.206e-08 | 0 | 13 | 1.206e-08 | 0.00010982 | -2.0413e-05 | -13 | -1.0928e-08 | -10 | 13 | 1.0928e-08 | 0.00010454 | -2.0308e-05 | -13 | -1.2029e-08 | -20 | 13 | 1.2029e-08 | 0.00010968 | -2.0254e-05 | -13 | -1.0838e-08 | -30 | 13 | 1.0838e-08 | 0.0001041 | -2.0326e-05 | -13 | -8.9524e-09 | -40 | 13 | 8.9524e-09 | 9.4617e-05 | -2.0214e-05 | -13 | -8.3932e-09 | -50 | 13 | 8.3932e-09 | 9.1614e-05
-2.1479e-05 | -14 | 5.2034e-07 | 10 | 14 | 5.2034e-07 | 0.00072134 | -2.1953e-05 | -14 | -1.357e-08 | 0 | 14 | 1.357e-08 | 0.00011649 | -2.2081e-05 | -14 | -1.218e-08 | -10 | 14 | 1.218e-08 | 0.00011036 | -2.2033e-05 | -14 | -8.2437e-09 | -20 | 14 | 8.2437e-09 | 9.0795e-05 | -2.1917e-05 | -14 | -1.2668e-08 | -30 | 14 | 1.2668e-08 | 0.00011255 | -2.2023e-05 | -14 | -1.0498e-08 | -40 | 14 | 1.0498e-08 | 0.00010246 | -2.1918e-05 | -14 | -1.0407e-08 | -50 | 14 | 1.0407e-08 | 0.00010201
-2.3181e-05 | -15 | 7.8496e-07 | 10 | 15 | 7.8496e-07 | 0.00088598 | -2.3616e-05 | -15 | -9.7276e-09 | 0 | 15 | 9.7276e-09 | 9.8629e-05 | -2.3771e-05 | -15 | -1.4711e-08 | -10 | 15 | 1.4711e-08 | 0.00012129 | -2.3711e-05 | -15 | -1.0218e-08 | -20 | 15 | 1.0218e-08 | 0.00010108 | -2.3612e-05 | -15 | -8.1086e-09 | -30 | 15 | 8.1086e-09 | 9.0048e-05 | -2.3665e-05 | -15 | -9.2461e-09 | -40 | 15 | 9.2461e-09 | 9.6156e-05 | -2.3625e-05 | -15 | -1.105e-08 | -50 | 15 | 1.105e-08 | 0.00010512
-2.4801e-05 | -16 | 1.1182e-06 | 10 | 16 | 1.1182e-06 | 0.0010574 | -2.532e-05 | -16 | -1.0997e-08 | 0 | 16 | 1.0997e-08 | 0.00010487 | -2.5466e-05 | -16 | -1.294e-08 | -10 | 16 | 1.294e-08 | 0.00011375 | -2.5406e-05 | -16 | -9.5987e-09 | -20 | 16 | 9.5987e-09 | 9.7973e-05 | -2.5281e-05 | -16 | -9.896e-09 | -30 | 16 | 9.896e-09 | 9.9479e-05 | -2.5349e-05 | -16 | -1.15e-08 | -40 | 16 | 1.15e-08 | 0.00010724 | -2.5286e-05 | -16 | -1.2451e-08 | -50 | 16 | 1.2451e-08 | 0.00011158
-2.6519e-05 | -17 | 1.523e-06 | 10 | 17 | 1.523e-06 | 0.0012341 | -2.7021e-05 | -17 | -1.0163e-08 | 0 | 17 | 1.0163e-08 | 0.00010081 | -2.7193e-05 | -17 | -1.4209e-08 | -10 | 17 | 1.4209e-08 | 0.0001192 | -2.7084e-05 | -17 | -1.1705e-08 | -20 | 17 | 1.1705e-08 | 0.00010819 | -2.7001e-05 | -17 | -9.3594e-09 | -30 | 17 | 9.3594e-09 | 9.6744e-05 | -2.7039e-05 | -17 | -1.2966e-08 | -40 | 17 | 1.2966e-08 | 0.00011387 | -2.7007e-05 | -17 | -1.4724e-08 | -50 | 17 | 1.4724e-08 | 0.00012134
-2.8224e-05 | -18 | 1.9961e-06 | 10 | 18 | 1.9961e-06 | 0.0014128 | -2.8764e-05 | -18 | -1.2252e-08 | 0 | 18 | 1.2252e-08 | 0.00011069 | -2.8893e-05 | -18 | -1.0023e-08 | -10 | 18 | 1.0023e-08 | 0.00010012 | -2.8822e-05 | -18 | -1.382e-08 | -20 | 18 | 1.382e-08 | 0.00011756 | -2.8711e-05 | -18 | -1.1436e-08 | -30 | 18 | 1.1436e-08 | 0.00010694 | -2.8753e-05 | -18 | -1.2892e-08 | -40 | 18 | 1.2892e-08 | 0.00011354 | -2.8701e-05 | -18 | -1.2972e-08 | -50 | 18 | 1.2972e-08 | 0.0001139
-2.996e-05 | -19 | 2.5324e-06 | 10 | 19 | 2.5324e-06 | 0.0015914 | -3.0508e-05 | -19 | -1.4492e-08 | 0 | 19 | 1.4492e-08 | 0.00012038 | -3.0621e-05 | -19 | -1.1267e-08 | -10 | 19 | 1.1267e-08 | 0.00010615 | -3.0579e-05 | -19 | -1.2837e-08 | -20 | 19 | 1.2837e-08 | 0.0001133 | -3.0421e-05 | -19 | -1.3885e-08 | -30 | 19 | 1.3885e-08 | 0.00011783 | -3.0445e-05 | -19 | -1.47e-08 | -40 | 19 | 1.47e-08 | 0.00012124 | -3.0419e-05 | -19 | -1.4067e-08 | -50 | 19 | 1.4067e-08 | 0.00011861
-3.1668e-05 | -20 | 3.1191e-06 | 10 | 20 | 3.1191e-06 | 0.0017661 | -3.2208e-05 | -20 | -1.5637e-08 | 0 | 20 | 1.5637e-08 | 0.00012505 | -3.2353e-05 | -20 | -8.3928e-09 | -10 | 20 | 8.3928e-09 | 9.1612e-05 | -3.2328e-05 | -20 | -1.4999e-08 | -20 | 20 | 1.4999e-08 | 0.00012247 | -3.2117e-05 | -20 | -1.2334e-08 | -30 | 20 | 1.2334e-08 | 0.00011106 | -3.2171e-05 | -20 | -1.1127e-08 | -40 | 20 | 1.1127e-08 | 0.00010549 | -3.2126e-05 | -20 | -9.9915e-09 | -50 | 20 | 9.9915e-09 | 9.9958e-05
-3.3444e-05 | -21 | 3.7387e-06 | 10 | 21 | 3.7387e-06 | 0.0019336 | -3.3965e-05 | -21 | -1.6929e-08 | 0 | 21 | 1.6929e-08 | 0.00013011 | -3.4055e-05 | -21 | -1.0987e-08 | -10 | 21 | 1.0987e-08 | 0.00010482 | -3.405e-05 | -21 | -1.0044e-08 | -20 | 21 | 1.0044e-08 | 0.00010022 | -3.3876e-05 | -21 | -1.4947e-08 | -30 | 21 | 1.4947e-08 | 0.00012226 | -3.389e-05 | -21 | -1.2306e-08 | -40 | 21 | 1.2306e-08 | 0.00011093 | -3.3893e-05 | -21 | -1.1437e-08 | -50 | 21 | 1.1437e-08 | 0.00010694
-3.5144e-05 | -22 | 4.3979e-06 | 10 | 22 | 4.3979e-06 | 0.0020971 | -3.5705e-05 | -22 | -1.2768e-08 | 0 | 22 | 1.2768e-08 | 0.000113 | -3.5819e-05 | -22 | -1.8581e-08 | -10 | 22 | 1.8581e-08 | 0.00013631 | -3.5788e-05 | -22 | -1.3879e-08 | -20 | 22 | 1.3879e-08 | 0.00011781 | -3.5596e-05 | -22 | -1.105e-08 | -30 | 22 | 1.105e-08 | 0.00010512 | -3.5654e-05 | -22 | -8.5958e-09 | -40 | 22 | 8.5958e-09 | 9.2714e-05 | -3.5624e-05 | -22 | -8.6386e-09 | -50 | 22 | 8.6386e-09 | 9.2944e-05
-3.6892e-05 | -23 | 4.8023e-06 | 10 | 23 | 4.8023e-06 | 0.0021914 | -3.7427e-05 | -23 | -1.4191e-08 | 0 | 23 | 1.4191e-08 | 0.00011912 | -3.7551e-05 | -23 | -3.3117e-08 | -10 | 23 | 3.3117e-08 | 0.00018198 | -3.7476e-05 | -23 | -2.1968e-08 | -20 | 23 | 2.1968e-08 | 0.00014822 | -3.7334e-05 | -23 | -2.2633e-08 | -30 | 23 | 2.2633e-08 | 0.00015044 | -3.739e-05 | -23 | -2.0189e-08 | -40 | 23 | 2.0189e-08 | 0.00014209 | -3.739e-05 | -23 | -1.9443e-08 | -50 | 23 | 1.9443e-08 | 0.00013944
-3.8662e-05 | -24 | 5.4988e-06 | 10 | 24 | 5.4988e-06 | 0.002345 | -3.9187e-05 | -24 | -9.7481e-09 | 0 | 24 | 9.7481e-09 | 9.8732e-05 | -3.9392e-05 | -24 | -5.9456e-08 | -10 | 24 | 5.9456e-08 | 0.00024384 | -3.9251e-05 | -24 | -4.0078e-08 | -20 | 24 | 4.0078e-08 | 0.0002002 | -3.9098e-05 | -24 | -3.2877e-08 | -30 | 24 | 3.2877e-08 | 0.00018132 | -3.9148e-05 | -24 | -3.2672e-08 | -40 | 24 | 3.2672e-08 | 0.00018075 | -3.9146e-05 | -24 | -3.4982e-08 | -50 | 24 | 3.4982e-08 | 0.00018703
-4.045e-05 | -25 | 6.2142e-06 | 10 | 25 | 6.2142e-06 | 0.0024928 | -4.0951e-05 | -25 | -9.8556e-09 | 0 | 25 | 9.8556e-09 | 9.9275e-05 | -4.1167e-05 | -25 | -1.322e-07 | -10 | 25 | 1.322e-07 | 0.00036359 | -4.1038e-05 | -25 | -9.4353e-08 | -20 | 25 | 9.4353e-08 | 0.00030717 | -4.0927e-05 | -25 | -7.4656e-08 | -30 | 25 | 7.4656e-08 | 0.00027323 | -4.0943e-05 | -25 | -6.9274e-08 | -40 | 25 | 6.9274e-08 | 0.0002632 | -4.0952e-05 | -25 | -6.2347e-08 | -50 | 25 | 6.2347e-08 | 0.00024969
-4.2182e-05 | -26 | 6.9345e-06 | 10 | 26 | 6.9345e-06 | 0.0026333 | -4.2708e-05 | -26 | -5.5395e-09 | 0 | 26 | 5.5395e-09 | 7.4428e-05 | -4.2966e-05 | -26 | -2.3956e-07 | -10 | 26 | 2.3956e-07 | 0.00048944 | -4.2839e-05 | -26 | -1.8598e-07 | -20 | 26 | 1.8598e-07 | 0.00043125 | -4.2699e-05 | -26 | -1.5992e-07 | -30 | 26 | 1.5992e-07 | 0.0003999 | -4.2733e-05 | -26 | -1.5416e-07 | -40 | 26 | 1.5416e-07 | 0.00039263 | -4.2692e-05 | -26 | -1.4712e-07 | -50 | 26 | 1.4712e-07 | 0.00038356
-4.3951e-05 | -27 | 7.6588e-06 | 10 | 27 | 7.6588e-06 | 0.0027674 | -4.4486e-05 | -27 | -4.3216e-09 | 0 | 27 | 4.3216e-09 | 6.5739e-05 | -4.4745e-05 | -27 | -3.8717e-07 | -10 | 27 | 3.8717e-07 | 0.00062223 | -4.4603e-05 | -27 | -3.0593e-07 | -20 | 27 | 3.0593e-07 | 0.00055311 | -4.4482e-05 | -27 | -2.6719e-07 | -30 | 27 | 2.6719e-07 | 0.0005169 | -4.4493e-05 | -27 | -2.6157e-07 | -40 | 27 | 2.6157e-07 | 0.00051143 | -4.4443e-05 | -27 | -2.5571e-07 | -50 | 27 | 2.5571e-07 | 0.00050568
-4.5743e-05 | -28 | 8.3873e-06 | 10 | 28 | 8.3873e-06 | 0.0028961 | -4.6488e-05 | -28 | 3.9907e-09 | 0 | 28 | 3.9907e-09 | 6.3172e-05 | -4.6463e-05 | -28 | -6.1657e-07 | -10 | 28 | 6.1657e-07 | 0.00078522 | -4.6361e-05 | -28 | -5.1205e-07 | -20 | 28 | 5.1205e-07 | 0.00071558 | -4.6277e-05 | -28 | -4.3994e-07 | -30 | 28 | 4.3994e-07 | 0.00066328 | -4.6225e-05 | -28 | -4.2669e-07 | -40 | 28 | 4.2669e-07 | 0.00065322 | -4.6253e-05 | -28 | -4.175e-07 | -50 | 28 | 4.175e-07 | 0.00064614
-4.7505e-05 | -29 | 9.1098e-06 | 10 | 29 | 9.1098e-06 | 0.0030183 | -4.8266e-05 | -29 | -6.4811e-09 | 0 | 29 | 6.4811e-09 | 8.0505e-05 | -4.8272e-05 | -29 | -9.1834e-07 | -10 | 29 | 9.1834e-07 | 0.0009583 | -4.8117e-05 | -29 | -7.8174e-07 | -20 | 29 | 7.8174e-07 | 0.00088416 | -4.8009e-05 | -29 | -6.8076e-07 | -30 | 29 | 6.8076e-07 | 0.00082508 | -4.8036e-05 | -29 | -6.6096e-07 | -40 | 29 | 6.6096e-07 | 0.000813 | -4.8098e-05 | -29 | -6.5177e-07 | -50 | 29 | 6.5177e-07 | 0.00080732
-4.9284e-05 | -30 | 9.8362e-06 | 10 | 30 | 9.8362e-06 | 0.0031363 | -4.9959e-05 | -30 | 4.7605e-09 | 0 | 30 | 4.7605e-09 | 6.8997e-05 | -5.0025e-05 | -30 | -1.252e-06 | -10 | 30 | 1.252e-06 | 0.0011189 | -4.9957e-05 | -30 | -1.1366e-06 | -20 | 30 | 1.1366e-06 | 0.0010661 | -4.9794e-05 | -30 | -9.9705e-07 | -30 | 30 | 9.9705e-07 | 0.00099853 | -4.9835e-05 | -30 | -9.789e-07 | -40 | 30 | 9.789e-07 | 0.00098939 | -4.9837e-05 | -30 | -9.657e-07 | -50 | 30 | 9.657e-07 | 0.0009827
-5.0962e-05 | -31 | 9.9793e-06 | 10 | 31 | 9.9793e-06 | 0.003159 | -5.1782e-05 | -31 | 9.0721e-09 | 0 | 31 | 9.0721e-09 | 9.5248e-05 | -5.1826e-05 | -31 | -1.7077e-06 | -10 | 31 | 1.7077e-06 | 0.0013068 | -5.1742e-05 | -31 | -1.5098e-06 | -20 | 31 | 1.5098e-06 | 0.0012287 | -5.1551e-05 | -31 | -1.3463e-06 | -30 | 31 | 1.3463e-06 | 0.0011603 | -5.1584e-05 | -31 | -1.3271e-06 | -40 | 31 | 1.3271e-06 | 0.001152 | -5.1578e-05 | -31 | -1.3163e-06 | -50 | 31 | 1.3163e-06 | 0.0011473
-5.269e-05 | -32 | 1.0717e-05 | 10 | 32 | 1.0717e-05 | 0.0032737 | -5.3575e-05 | -32 | 8.3616e-09 | 0 | 32 | 8.3616e-09 | 9.1442e-05 | -5.3629e-05 | -32 | -2.2413e-06 | -10 | 32 | 2.2413e-06 | 0.0014971 | -5.3543e-05 | -32 | -2.0434e-06 | -20 | 32 | 2.0434e-06 | 0.0014295 | -5.3369e-05 | -32 | -1.8355e-06 | -30 | 32 | 1.8355e-06 | 0.0013548 | -5.3365e-05 | -32 | -1.8118e-06 | -40 | 32 | 1.8118e-06 | 0.001346 | -5.3407e-05 | -32 | -1.8023e-06 | -50 | 32 | 1.8023e-06 | 0.0013425
-5.4477e-05 | -33 | 1.1448e-05 | 10 | 33 | 1.1448e-05 | 0.0033835 | -5.5439e-05 | -33 | 4.3352e-09 | 0 | 33 | 4.3352e-09 | 6.5842e-05 | -5.5479e-05 | -33 | -2.8602e-06 | -10 | 33 | 2.8602e-06 | 0.0016912 | -5.5412e-05 | -33 | -2.6721e-06 | -20 | 33 | 2.6721e-06 | 0.0016347 | -5.5204e-05 | -33 | -2.4251e-06 | -30 | 33 | 2.4251e-06 | 0.0015573 | -5.5248e-05 | -33 | -2.4037e-06 | -40 | 33 | 2.4037e-06 | 0.0015504 | -5.5246e-05 | -33 | -2.3943e-06 | -50 | 33 | 2.3943e-06 | 0.0015473
-5.6295e-05 | -34 | 1.2176e-05 | 10 | 34 | 1.2176e-05 | 0.0034894 | -5.7222e-05 | -34 | 1.0926e-08 | 0 | 34 | 1.0926e-08 | 0.00010453 | -5.7335e-05 | -34 | -3.538e-06 | -10 | 34 | 3.538e-06 | 0.0018809 | -5.715e-05 | -34 | -3.412e-06 | -20 | 34 | 3.412e-06 | 0.0018472 | -5.698e-05 | -34 | -3.1204e-06 | -30 | 34 | 3.1204e-06 | 0.0017665 | -5.7049e-05 | -34 | -3.0963e-06 | -40 | 34 | 3.0963e-06 | 0.0017596 | -5.7087e-05 | -34 | -3.0906e-06 | -50 | 34 | 3.0906e-06 | 0.001758
-5.8168e-05 | -35 | 1.2884e-05 | 10 | 35 | 1.2884e-05 | 0.0035894 | -5.9034e-05 | -35 | 2.0401e-08 | 0 | 35 | 2.0401e-08 | 0.00014283 | -5.9185e-05 | -35 | -4.2757e-06 | -10 | 35 | 4.2757e-06 | 0.0020678 | -5.9036e-05 | -35 | -4.2693e-06 | -20 | 35 | 4.2693e-06 | 0.0020662 | -5.8828e-05 | -35 | -3.9287e-06 | -30 | 35 | 3.9287e-06 | 0.0019821 | -5.8851e-05 | -35 | -3.9066e-06 | -40 | 35 | 3.9066e-06 | 0.0019765 | -5.8895e-05 | -35 | -3.9047e-06 | -50 | 35 | 3.9047e-06 | 0.001976
-5.9984e-05 | -36 | 1.3591e-05 | 10 | 36 | 1.3591e-05 | 0.0036866 | -6.0864e-05 | -36 | 2.496e-08 | 0 | 36 | 2.496e-08 | 0.00015799 | -6.0972e-05 | -36 | -4.823e-06 | -10 | 36 | 4.823e-06 | 0.0021961 | -6.0818e-05 | -36 | -5.0185e-06 | -20 | 36 | 5.0185e-06 | 0.0022402 | -6.0673e-05 | -36 | -4.8618e-06 | -30 | 36 | 4.8618e-06 | 0.002205 | -6.0694e-05 | -36 | -4.8374e-06 | -40 | 36 | 4.8374e-06 | 0.0021994 | -6.0698e-05 | -36 | -4.8377e-06 | -50 | 36 | 4.8377e-06 | 0.0021995
-6.1882e-05 | -37 | 1.4276e-05 | 10 | 37 | 1.4276e-05 | 0.0037784 | -6.2769e-05 | -37 | 3.087e-08 | 0 | 37 | 3.087e-08 | 0.0001757 | -6.2792e-05 | -37 | -5.6308e-06 | -10 | 37 | 5.6308e-06 | 0.0023729 | -6.2668e-05 | -37 | -6.0985e-06 | -20 | 37 | 6.0985e-06 | 0.0024695 | -6.2584e-05 | -37 | -5.6379e-06 | -30 | 37 | 5.6379e-06 | 0.0023744 | -6.2508e-05 | -37 | -5.6112e-06 | -40 | 37 | 5.6112e-06 | 0.0023688 | -6.2439e-05 | -37 | -5.6192e-06 | -50 | 37 | 5.6192e-06 | 0.0023705
-6.3713e-05 | -38 | 1.4955e-05 | 10 | 38 | 1.4955e-05 | 0.0038672 | -6.4503e-05 | -38 | 3.2679e-08 | 0 | 38 | 3.2679e-08 | 0.00018077 | -6.4654e-05 | -38 | -6.4661e-06 | -10 | 38 | 6.4661e-06 | 0.0025429 | -6.4501e-05 | -38 | -7.3034e-06 | -20 | 38 | 7.3034e-06 | 0.0027025 | -6.4436e-05 | -38 | -6.7954e-06 | -30 | 38 | 6.7954e-06 | 0.0026068 | -6.4309e-05 | -38 | -6.7725e-06 | -40 | 38 | 6.7725e-06 | 0.0026024 | -6.4322e-05 | -38 | -6.7822e-06 | -50 | 38 | 6.7822e-06 | 0.0026043
-6.556e-05 | -39 | 1.5617e-05 | 10 | 39 | 1.5617e-05 | 0.0039518 | -6.6258e-05 | -39 | 3.2852e-08 | 0 | 39 | 3.2852e-08 | 0.00018125 | -6.6521e-05 | -39 | -7.3303e-06 | -10 | 39 | 7.3303e-06 | 0.0027075 | -6.6325e-05 | -39 | -8.6292e-06 | -20 | 39 | 8.6292e-06 | 0.0029375 | -6.6283e-05 | -39 | -8.0907e-06 | -30 | 39 | 8.0907e-06 | 0.0028444 | -6.614e-05 | -39 | -8.0705e-06 | -40 | 39 | 8.0705e-06 | 0.0028409 | -6.6168e-05 | -39 | -8.0853e-06 | -50 | 39 | 8.0853e-06 | 0.0028435
-6.7267e-05 | -40 | 1.627e-05 | 10 | 40 | 1.627e-05 | 0.0040336 | -6.8005e-05 | -40 | 3.3796e-08 | 0 | 40 | 3.3796e-08 | 0.00018384 | -6.8352e-05 | -40 | -8.205e-06 | -10 | 40 | 8.205e-06 | 0.0028644 | -6.8192e-05 | -40 | -1.0082e-05 | -20 | 40 | 1.0082e-05 | 0.0031752 | -6.8095e-05 | -40 | -9.5186e-06 | -30 | 40 | 9.5186e-06 | 0.0030852 | -6.8051e-05 | -40 | -9.5068e-06 | -40 | 40 | 9.5068e-06 | 0.0030833 | -6.7975e-05 | -40 | -9.5249e-06 | -50 | 40 | 9.5249e-06 | 0.0030862
-6.9121e-05 | -41 | 1.6916e-05 | 10 | 41 | 1.6916e-05 | 0.0041129 | -6.9793e-05 | -41 | 4.0027e-08 | 0 | 41 | 4.0027e-08 | 0.00020007 | -7.0147e-05 | -41 | -9.0851e-06 | -10 | 41 | 9.0851e-06 | 0.0030142 | -7.0084e-05 | -41 | -1.1649e-05 | -20 | 41 | 1.1649e-05 | 0.0034131 | -6.988e-05 | -41 | -1.1081e-05 | -30 | 41 | 1.1081e-05 | 0.0033288 | -6.9836e-05 | -41 | -1.1077e-05 | -40 | 41 | 1.1077e-05 | 0.0033282 | -6.985e-05 | -41 | -1.1111e-05 | -50 | 41 | 1.1111e-05 | 0.0033334
-7.1029e-05 | -42 | 1.7549e-05 | 10 | 42 | 1.7549e-05 | 0.0041891 | -7.1757e-05 | -42 | 5.1653e-08 | 0 | 42 | 5.1653e-08 | 0.00022727 | -7.2057e-05 | -42 | -9.9743e-06 | -10 | 42 | 9.9743e-06 | 0.0031582 | -7.1921e-05 | -42 | -1.3319e-05 | -20 | 42 | 1.3319e-05 | 0.0036496 | -7.1847e-05 | -42 | -1.2789e-05 | -30 | 42 | 1.2789e-05 | 0.0035761 | -7.171e-05 | -42 | -1.2793e-05 | -40 | 42 | 1.2793e-05 | 0.0035767 | -7.1704e-05 | -42 | -1.2836e-05 | -50 | 42 | 1.2836e-05 | 0.0035827
-7.286e-05 | -43 | 1.8162e-05 | 10 | 43 | 1.8162e-05 | 0.0042617 | -7.3737e-05 | -43 | 6.1431e-08 | 0 | 43 | 6.1431e-08 | 0.00024785 | -7.3934e-05 | -43 | -1.0865e-05 | -10 | 43 | 1.0865e-05 | 0.0032963 | -7.3848e-05 | -43 | -1.5095e-05 | -20 | 43 | 1.5095e-05 | 0.0038852 | -7.3657e-05 | -43 | -1.4631e-05 | -30 | 43 | 1.4631e-05 | 0.003825 | -7.3634e-05 | -43 | -1.4651e-05 | -40 | 43 | 1.4651e-05 | 0.0038276 | -7.3493e-05 | -43 | -1.4692e-05 | -50 | 43 | 1.4692e-05 | 0.003833
-7.4678e-05 | -44 | 1.8779e-05 | 10 | 44 | 1.8779e-05 | 0.0043334 | -7.5355e-05 | -44 | 7.4951e-08 | 0 | 44 | 7.4951e-08 | 0.00027377 | -7.5805e-05 | -44 | -1.1762e-05 | -10 | 44 | 1.1762e-05 | 0.0034296 | -7.5681e-05 | -44 | -1.6948e-05 | -20 | 44 | 1.6948e-05 | 0.0041168 | -7.549e-05 | -44 | -1.6615e-05 | -30 | 44 | 1.6615e-05 | 0.0040761 | -7.538e-05 | -44 | -1.6653e-05 | -40 | 44 | 1.6653e-05 | 0.0040808 | -7.5374e-05 | -44 | -1.6714e-05 | -50 | 44 | 1.6714e-05 | 0.0040883
-7.652e-05 | -45 | 1.9355e-05 | 10 | 45 | 1.9355e-05 | 0.0043994 | -7.7459e-05 | -45 | 8.0956e-08 | 0 | 45 | 8.0956e-08 | 0.00028453 | -7.7686e-05 | -45 | -1.2643e-05 | -10 | 45 | 1.2643e-05 | 0.0035557 | -7.7535e-05 | -45 | -1.8873e-05 | -20 | 45 | 1.8873e-05 | 0.0043443 | -7.7323e-05 | -45 | -1.8731e-05 | -30 | 45 | 1.8731e-05 | 0.004328 | -7.7236e-05 | -45 | -1.8791e-05 | -40 | 45 | 1.8791e-05 | 0.0043349 | -7.7279e-05 | -45 | -1.8864e-05 | -50 | 45 | 1.8864e-05 | 0.0043433
-7.8468e-05 | -46 | 1.994e-05 | 10 | 46 | 1.994e-05 | 0.0044654 | -7.9357e-05 | -46 | 9.3051e-08 | 0 | 46 | 9.3051e-08 | 0.00030504 | -7.9601e-05 | -46 | -1.352e-05 | -10 | 46 | 1.352e-05 | 0.0036769 | -7.9444e-05 | -46 | -2.0855e-05 | -20 | 46 | 2.0855e-05 | 0.0045667 | -7.9187e-05 | -46 | -2.0987e-05 | -30 | 46 | 2.0987e-05 | 0.0045811 | -7.9124e-05 | -46 | -2.1078e-05 | -40 | 46 | 2.1078e-05 | 0.0045911 | -7.9135e-05 | -46 | -2.117e-05 | -50 | 46 | 2.117e-05 | 0.0046011
-8.0614e-05 | -47 | 2.0506e-05 | 10 | 47 | 2.0506e-05 | 0.0045284 | -8.1123e-05 | -47 | 1.0451e-07 | 0 | 47 | 1.0451e-07 | 0.00032329 | -8.1396e-05 | -47 | -1.4396e-05 | -10 | 47 | 1.4396e-05 | 0.0037942 | -8.1329e-05 | -47 | -2.2892e-05 | -20 | 47 | 2.2892e-05 | 0.0047845 | -8.1163e-05 | -47 | -2.3381e-05 | -30 | 47 | 2.3381e-05 | 0.0048354 | -8.102e-05 | -47 | -2.3514e-05 | -40 | 47 | 2.3514e-05 | 0.0048492 | -8.0976e-05 | -47 | -2.3619e-05 | -50 | 47 | 2.3619e-05 | 0.00486
-8.2317e-05 | -48 | 2.1061e-05 | 10 | 48 | 2.1061e-05 | 0.0045892 | -8.3128e-05 | -48 | 1.1329e-07 | 0 | 48 | 1.1329e-07 | 0.00033659 | -8.3345e-05 | -48 | -1.5252e-05 | -10 | 48 | 1.5252e-05 | 0.0039053 | -8.3168e-05 | -48 | -2.4948e-05 | -20 | 48 | 2.4948e-05 | 0.0049948 | -8.3013e-05 | -48 | -2.589e-05 | -30 | 48 | 2.589e-05 | 0.0050882 | -8.2882e-05 | -48 | -2.6098e-05 | -40 | 48 | 2.6098e-05 | 0.0051086 | -8.2798e-05 | -48 | -2.6206e-05 | -50 | 48 | 2.6206e-05 | 0.0051192
-8.4276e-05 | -49 | 2.162e-05 | 10 | 49 | 2.162e-05 | 0.0046497 | -8.4972e-05 | -49 | 1.2387e-07 | 0 | 49 | 1.2387e-07 | 0.00035195 | -8.5159e-05 | -49 | -1.6093e-05 | -10 | 49 | 1.6093e-05 | 0.0040116 | -8.5079e-05 | -49 | -2.7026e-05 | -20 | 49 | 2.7026e-05 | 0.0051986 | -8.4894e-05 | -49 | -2.8537e-05 | -30 | 49 | 2.8537e-05 | 0.005342 | -8.4778e-05 | -49 | -2.8812e-05 | -40 | 49 | 2.8812e-05 | 0.0053677 | -8.4715e-05 | -49 | -2.8957e-05 | -50 | 49 | 2.8957e-05 | 0.0053811
-8.6138e-05 | -50 | 2.215e-05 | 10 | 50 | 2.215e-05 | 0.0047064 | -8.6941e-05 | -50 | 1.331e-07 | 0 | 50 | 1.331e-07 | 0.00036483 | -8.7036e-05 | -50 | -1.693e-05 | -10 | 50 | 1.693e-05 | 0.0041145 | -8.6916e-05 | -50 | -2.9105e-05 | -20 | 50 | 2.9105e-05 | 0.0053949 | -8.6809e-05 | -50 | -3.129e-05 | -30 | 50 | 3.129e-05 | 0.0055937 | -8.6687e-05 | -50 | -3.1666e-05 | -40 | 50 | 3.1666e-05 | 0.0056273 | -8.6641e-05 | -50 | -3.184e-05 | -50 | 50 | 3.184e-05 | 0.0056427
-8.8072e-05 | -51 | 2.2677e-05 | 10 | 51 | 2.2677e-05 | 0.004762 | -8.8846e-05 | -51 | 1.4422e-07 | 0 | 51 | 1.4422e-07 | 0.00037976 | -8.8923e-05 | -51 | -1.7751e-05 | -10 | 51 | 1.7751e-05 | 0.0042131 | -8.8814e-05 | -51 | -3.1205e-05 | -20 | 51 | 3.1205e-05 | 0.0055861 | -8.8692e-05 | -51 | -3.4151e-05 | -30 | 51 | 3.4151e-05 | 0.0058439 | -8.853e-05 | -51 | -3.4668e-05 | -40 | 51 | 3.4668e-05 | 0.0058879 | -8.8543e-05 | -51 | -3.487e-05 | -50 | 51 | 3.487e-05 | 0.0059051
-8.9987e-05 | -52 | 2.3183e-05 | 10 | 52 | 2.3183e-05 | 0.0048149 | -9.08e-05 | -52 | 1.582e-07 | 0 | 52 | 1.582e-07 | 0.00039774 | -9.0796e-05 | -52 | -1.855e-05 | -10 | 52 | 1.855e-05 | 0.004307 | -9.0723e-05 | -52 | -3.3288e-05 | -20 | 52 | 3.3288e-05 | 0.0057695 | -9.0613e-05 | -52 | -3.7103e-05 | -30 | 52 | 3.7103e-05 | 0.0060912 | -9.046e-05 | -52 | -3.7812e-05 | -40 | 52 | 3.7812e-05 | 0.0061491 | -9.0393e-05 | -52 | -3.804e-05 | -50 | 52 | 3.804e-05 | 0.0061676
-9.2083e-05 | -53 | 2.3706e-05 | 10 | 53 | 2.3706e-05 | 0.0048688 | -9.2698e-05 | -53 | 1.6371e-07 | 0 | 53 | 1.6371e-07 | 0.00040462 | -9.2619e-05 | -53 | -1.9341e-05 | -10 | 53 | 1.9341e-05 | 0.0043979 | -9.2642e-05 | -53 | -3.5357e-05 | -20 | 53 | 3.5357e-05 | 0.0059462 | -9.2446e-05 | -53 | -4.0147e-05 | -30 | 53 | 4.0147e-05 | 0.0063362 | -9.2368e-05 | -53 | -4.1081e-05 | -40 | 53 | 4.1081e-05 | 0.0064094 | -9.2305e-05 | -53 | -4.1339e-05 | -50 | 53 | 4.1339e-05 | 0.0064296
-9.3838e-05 | -54 | 2.421e-05 | 10 | 54 | 2.421e-05 | 0.0049203 | -9.4634e-05 | -54 | 1.7679e-07 | 0 | 54 | 1.7679e-07 | 0.00042047 | -9.4599e-05 | -54 | -2.0108e-05 | -10 | 54 | 2.0108e-05 | 0.0044842 | -9.4504e-05 | -54 | -3.7414e-05 | -20 | 54 | 3.7414e-05 | 0.0061167 | -9.4372e-05 | -54 | -4.3239e-05 | -30 | 54 | 4.3239e-05 | 0.0065756 | -9.4248e-05 | -54 | -4.4485e-05 | -40 | 54 | 4.4485e-05 | 0.0066697 | -9.422e-05 | -54 | -4.4802e-05 | -50 | 54 | 4.4802e-05 | 0.0066934
-9.5788e-05 | -55 | 2.4686e-05 | 10 | 55 | 2.4686e-05 | 0.0049685 | -9.6463e-05 | -55 | 1.8897e-07 | 0 | 55 | 1.8897e-07 | 0.00043471 | -9.649e-05 | -55 | -2.0869e-05 | -10 | 55 | 2.0869e-05 | 0.0045683 | -9.6396e-05 | -55 | -3.9442e-05 | -20 | 55 | 3.9442e-05 | 0.0062802 | -9.6318e-05 | -55 | -4.6407e-05 | -30 | 55 | 4.6407e-05 | 0.0068123 | -9.6123e-05 | -55 | -4.8003e-05 | -40 | 55 | 4.8003e-05 | 0.0069284 | -9.6156e-05 | -55 | -4.8389e-05 | -50 | 55 | 4.8389e-05 | 0.0069562
-9.777e-05 | -56 | 2.5165e-05 | 10 | 56 | 2.5165e-05 | 0.0050164 | -9.8313e-05 | -56 | 1.99e-07 | 0 | 56 | 1.99e-07 | 0.00044609 | -9.8372e-05 | -56 | -2.1598e-05 | -10 | 56 | 2.1598e-05 | 0.0046473 | -9.8409e-05 | -56 | -4.1438e-05 | -20 | 56 | 4.1438e-05 | 0.0064372 | -9.8256e-05 | -56 | -4.9589e-05 | -30 | 56 | 4.9589e-05 | 0.0070419 | -9.7972e-05 | -56 | -4.9081e-05 | -40 | 56 | 4.9081e-05 | 0.0070058 | -9.7926e-05 | -56 | -4.9507e-05 | -50 | 56 | 4.9507e-05 | 0.0070361
-9.9685e-05 | -57 | 2.5636e-05 | 10 | 57 | 2.5636e-05 | 0.0050632 | -0.0001002 | -57 | 2.0862e-07 | 0 | 57 | 2.0862e-07 | 0.00045675 | -0.00010039 | -57 | -2.2309e-05 | -10 | 57 | 2.2309e-05 | 0.0047232 | -0.00010034 | -57 | -4.3416e-05 | -20 | 57 | 4.3416e-05 | 0.0065891 | -9.9925e-05 | -57 | -5.0115e-05 | -30 | 57 | 5.0115e-05 | 0.0070792 | -9.9828e-05 | -57 | -5.2966e-05 | -40 | 57 | 5.2966e-05 | 0.0072778 | -9.9832e-05 | -57 | -5.3481e-05 | -50 | 57 | 5.3481e-05 | 0.0073131
-0.00010152 | -58 | 2.6089e-05 | 10 | 58 | 2.6089e-05 | 0.0051077 | -0.00010222 | -58 | 2.1869e-07 | 0 | 58 | 2.1869e-07 | 0.00046765 | -0.00010227 | -58 | -2.3027e-05 | -10 | 58 | 2.3027e-05 | 0.0047986 | -0.00010226 | -58 | -4.5368e-05 | -20 | 58 | 4.5368e-05 | 0.0067355 | -0.00010191 | -58 | -5.3513e-05 | -30 | 58 | 5.3513e-05 | 0.0073152 | -0.00010181 | -58 | -5.6923e-05 | -40 | 58 | 5.6923e-05 | 0.0075447 | -0.00010174 | -58 | -5.7556e-05 | -50 | 58 | 5.7556e-05 | 0.0075866
-0.00010351 | -59 | 2.6557e-05 | 10 | 59 | 2.6557e-05 | 0.0051534 | -0.00010418 | -59 | 2.3061e-07 | 0 | 59 | 2.3061e-07 | 0.00048021 | -0.00010418 | -59 | -2.3709e-05 | -10 | 59 | 2.3709e-05 | 0.0048692 | -0.00010426 | -59 | -4.7279e-05 | -20 | 59 | 4.7279e-05 | 0.006876 | -0.00010384 | -59 | -5.689e-05 | -30 | 59 | 5.689e-05 | 0.0075425 | -0.00010376 | -59 | -6.0998e-05 | -40 | 59 | 6.0998e-05 | 0.0078101 | -0.00010365 | -59 | -6.1784e-05 | -50 | 59 | 6.1784e-05 | 0.0078603
-0.00010544 | -60 | 2.7006e-05 | 10 | 60 | 2.7006e-05 | 0.0051967 | -0.00010593 | -60 | 2.4358e-07 | 0 | 60 | 2.4358e-07 | 0.00049354 | -0.00010609 | -60 | -2.4397e-05 | -10 | 60 | 2.4397e-05 | 0.0049394 | -0.00010604 | -60 | -4.9152e-05 | -20 | 60 | 4.9152e-05 | 0.0070109 | -0.00010575 | -60 | -6.0241e-05 | -30 | 60 | 6.0241e-05 | 0.0077615 | -0.00010561 | -60 | -6.5136e-05 | -40 | 60 | 6.5136e-05 | 0.0080707 | -0.00010555 | -60 | -6.6104e-05 | -50 | 60 | 6.6104e-05 | 0.0081305
-0.00010746 | -61 | 2.7442e-05 | 10 | 61 | 2.7442e-05 | 0.0052385 | -0.00010784 | -61 | 2.5e-07 | 0 | 61 | 2.5e-07 | 0.0005 | -0.00010789 | -61 | -2.5055e-05 | -10 | 61 | 2.5055e-05 | 0.0050055 | -0.0001077 | -61 | -4.812e-05 | -20 | 61 | 4.812e-05 | 0.0069369 | -0.00010764 | -61 | -6.3568e-05 | -30 | 61 | 6.3568e-05 | 0.007973 | -0.00010757 | -61 | -6.9364e-05 | -40 | 61 | 6.9364e-05 | 0.0083285 | -0.00010732 | -61 | -7.0551e-05 | -50 | 61 | 7.0551e-05 | 0.0083995
-0.00010933 | -62 | 2.7885e-05 | 10 | 62 | 2.7885e-05 | 0.0052806 | -0.00010981 | -62 | 2.653e-07 | 0 | 62 | 2.653e-07 | 0.00051507 | -0.00010986 | -62 | -2.5703e-05 | -10 | 62 | 2.5703e-05 | 0.0050698 | -0.0001097 | -62 | -5.0148e-05 | -20 | 62 | 5.0148e-05 | 0.0070815 | -0.00010959 | -62 | -6.6873e-05 | -30 | 62 | 6.6873e-05 | 0.0081776 | -0.00010943 | -62 | -7.3663e-05 | -40 | 62 | 7.3663e-05 | 0.0085827 | -0.00010923 | -62 | -7.5107e-05 | -50 | 62 | 7.5107e-05 | 0.0086664
-0.00011133 | -63 | 2.831e-05 | 10 | 63 | 2.831e-05 | 0.0053207 | -0.00011169 | -63 | 2.7644e-07 | 0 | 63 | 2.7644e-07 | 0.00052577 | -0.00011174 | -63 | -2.6337e-05 | -10 | 63 | 2.6337e-05 | 0.005132 | -0.00011166 | -63 | -5.2105e-05 | -20 | 63 | 5.2105e-05 | 0.0072184 | -0.00011145 | -63 | -7.0139e-05 | -30 | 63 | 7.0139e-05 | 0.0083749 | -0.00011144 | -63 | -7.7988e-05 | -40 | 63 | 7.7988e-05 | 0.0088311 | -0.00011107 | -63 | -7.9801e-05 | -50 | 63 | 7.9801e-05 | 0.0089332
-0.00011329 | -64 | 2.8753e-05 | 10 | 64 | 2.8753e-05 | 0.0053622 | -0.00011362 | -64 | 2.864e-07 | 0 | 64 | 2.864e-07 | 0.00053516 | -0.0001137 | -64 | -2.6945e-05 | -10 | 64 | 2.6945e-05 | 0.0051909 | -0.00011358 | -64 | -5.3992e-05 | -20 | 64 | 5.3992e-05 | 0.0073479 | -0.00011338 | -64 | -7.3359e-05 | -30 | 64 | 7.3359e-05 | 0.008565 | -0.00011336 | -64 | -8.2401e-05 | -40 | 64 | 8.2401e-05 | 0.0090775 | -0.00011315 | -64 | -8.4589e-05 | -50 | 64 | 8.4589e-05 | 0.0091972
-0.00011517 | -65 | 2.9154e-05 | 10 | 65 | 2.9154e-05 | 0.0053995 | -0.00011546 | -65 | 2.9764e-07 | 0 | 65 | 2.9764e-07 | 0.00054557 | -0.0001156 | -65 | -2.7555e-05 | -10 | 65 | 2.7555e-05 | 0.0052493 | -0.0001155 | -65 | -5.5822e-05 | -20 | 65 | 5.5822e-05 | 0.0074714 | -0.00011534 | -65 | -7.6532e-05 | -30 | 65 | 7.6532e-05 | 0.0087482 | -0.00011534 | -65 | -8.6791e-05 | -40 | 65 | 8.6791e-05 | 0.0093162 | -0.00011501 | -65 | -8.9474e-05 | -50 | 65 | 8.9474e-05 | 0.0094591
-0.00011717 | -66 | 2.9584e-05 | 10 | 66 | 2.9584e-05 | 0.0054391 | -0.00011748 | -66 | 3.0882e-07 | 0 | 66 | 3.0882e-07 | 0.00055572 | -0.00011764 | -66 | -2.8153e-05 | -10 | 66 | 2.8153e-05 | 0.005306 | -0.00011738 | -66 | -5.7657e-05 | -20 | 66 | 5.7657e-05 | 0.0075932 | -0.00011731 | -66 | -7.965e-05 | -30 | 66 | 7.965e-05 | 0.0089247 | -0.00011716 | -66 | -9.1191e-05 | -40 | 66 | 9.1191e-05 | 0.0095494 | -0.00011693 | -66 | -9.4467e-05 | -50 | 66 | 9.4467e-05 | 0.0097194
-0.00011916 | -67 | 2.9994e-05 | 10 | 67 | 2.9994e-05 | 0.0054767 | -0.00011936 | -67 | 3.2148e-07 | 0 | 67 | 3.2148e-07 | 0.00056699 | -0.00011947 | -67 | -2.8748e-05 | -10 | 67 | 2.8748e-05 | 0.0053617 | -0.00011932 | -67 | -5.9397e-05 | -20 | 67 | 5.9397e-05 | 0.0077069 | -0.00011923 | -67 | -8.2714e-05 | -30 | 67 | 8.2714e-05 | 0.0090947 | -0.00011901 | -67 | -9.5613e-05 | -40 | 67 | 9.5613e-05 | 0.0097782 | -0.00011899 | -67 | -9.9538e-05 | -50 | 67 | 9.9538e-05 | 0.0099769
-0.00012113 | -68 | 3.0409e-05 | 10 | 68 | 3.0409e-05 | 0.0055144 | -0.00012132 | -68 | 3.3186e-07 | 0 | 68 | 3.3186e-07 | 0.00057608 | -0.0001214 | -68 | -2.9328e-05 | -10 | 68 | 2.9328e-05 | 0.0054155 | -0.00012122 | -68 | -6.1078e-05 | -20 | 68 | 6.1078e-05 | 0.0078152 | -0.00012118 | -68 | -8.577e-05 | -30 | 68 | 8.577e-05 | 0.0092612 | -0.00012106 | -68 | -0.00010002 | -40 | 68 | 0.00010002 | 0.010001 | -0.00012085 | -68 | -0.00010471 | -50 | 68 | 0.00010471 | 0.010233
-0.00012306 | -69 | 3.0769e-05 | 10 | 69 | 3.0769e-05 | 0.0055469 | -0.00012339 | -69 | 3.4165e-07 | 0 | 69 | 3.4165e-07 | 0.00058451 | -0.0001233 | -69 | -2.9883e-05 | -10 | 69 | 2.9883e-05 | 0.0054666 | -0.00012317 | -69 | -6.2732e-05 | -20 | 69 | 6.2732e-05 | 0.0079203 | -0.00012311 | -69 | -8.8728e-05 | -30 | 69 | 8.8728e-05 | 0.0094196 | -0.00012296 | -69 | -0.00010439 | -40 | 69 | 0.00010439 | 0.010217 | -0.00012271 | -69 | -0.00010994 | -50 | 69 | 0.00010994 | 0.010485
-0.00012516 | -70 | 3.1171e-05 | 10 | 70 | 3.1171e-05 | 0.0055831 | -0.00012532 | -70 | 3.5619e-07 | 0 | 70 | 3.5619e-07 | 0.00059682 | -0.00012514 | -70 | -3.0432e-05 | -10 | 70 | 3.0432e-05 | 0.0055165 | -0.00012513 | -70 | -6.4348e-05 | -20 | 70 | 6.4348e-05 | 0.0080217 | -0.00012505 | -70 | -9.1645e-05 | -30 | 70 | 9.1645e-05 | 0.0095731 | -0.00012486 | -70 | -0.00010876 | -40 | 70 | 0.00010876 | 0.010429 | -0.00012474 | -70 | -0.00011524 | -50 | 70 | 0.00011524 | 0.010735
-0.00012714 | -71 | 3.1538e-05 | 10 | 71 | 3.1538e-05 | 0.0056159 | -0.00012715 | -71 | 3.6706e-07 | 0 | 71 | 3.6706e-07 | 0.00060586 | -0.00012721 | -71 | -3.098e-05 | -10 | 71 | 3.098e-05 | 0.005566 | -0.00012704 | -71 | -6.5934e-05 | -20 | 71 | 6.5934e-05 | 0.00812 | -0.00012699 | -71 | -9.4495e-05 | -30 | 71 | 9.4495e-05 | 0.0097208 | -0.00012683 | -71 | -0.00011305 | -40 | 71 | 0.00011305 | 0.010633 | -0.00012661 | -71 | -0.00012063 | -50 | 71 | 0.00012063 | 0.010983
-0.00012909 | -72 | 3.189e-05 | 10 | 72 | 3.189e-05 | 0.0056472 | -0.00012915 | -72 | 3.7679e-07 | 0 | 72 | 3.7679e-07 | 0.00061383 | -0.00012907 | -72 | -3.1527e-05 | -10 | 72 | 3.1527e-05 | 0.0056149 | -0.00012907 | -72 | -6.7479e-05 | -20 | 72 | 6.7479e-05 | 0.0082145 | -0.00012891 | -72 | -9.7262e-05 | -30 | 72 | 9.7262e-05 | 0.0098622 | -0.00012889 | -72 | -0.00011729 | -40 | 72 | 0.00011729 | 0.01083 | -0.00012863 | -72 | -0.000126 | -50 | 72 | 0.000126 | 0.011225
-0.00013106 | -73 | 3.225e-05 | 10 | 73 | 3.225e-05 | 0.0056789 | -0.00013105 | -73 | 3.9116e-07 | 0 | 73 | 3.9116e-07 | 0.00062543 | -0.00013102 | -73 | -3.2079e-05 | -10 | 73 | 3.2079e-05 | 0.0056638 | -0.00013101 | -73 | -6.8964e-05 | -20 | 73 | 6.8964e-05 | 0.0083045 | -0.00013093 | -73 | -9.9994e-05 | -30 | 73 | 9.9994e-05 | 0.0099997 | -0.00013075 | -73 | -0.0001215 | -40 | 73 | 0.0001215 | 0.011023 | -0.00013051 | -73 | -0.00013144 | -50 | 73 | 0.00013144 | 0.011465
-0.00013308 | -74 | 3.2623e-05 | 10 | 74 | 3.2623e-05 | 0.0057116 | -0.00013323 | -74 | 4.0042e-07 | 0 | 74 | 4.0042e-07 | 0.00063279 | -0.00013294 | -74 | -3.2605e-05 | -10 | 74 | 3.2605e-05 | 0.0057101 | -0.00013299 | -74 | -7.0448e-05 | -20 | 74 | 7.0448e-05 | 0.0083933 | -0.00013272 | -74 | -0.00010264 | -30 | 74 | 0.00010264 | 0.010131 | -0.00013257 | -74 | -0.00012561 | -40 | 74 | 0.00012561 | 0.011208 | -0.00013243 | -74 | -0.00013684 | -50 | 74 | 0.00013684 | 0.011698
-0.00013507 | -75 | 3.2967e-05 | 10 | 75 | 3.2967e-05 | 0.0057417 | -0.00013496 | -75 | 4.1246e-07 | 0 | 75 | 4.1246e-07 | 0.00064223 | -0.00013483 | -75 | -3.311e-05 | -10 | 75 | 3.311e-05 | 0.0057541 | -0.0001349 | -75 | -7.1894e-05 | -20 | 75 | 7.1894e-05 | 0.008479 | -0.00013482 | -75 | -0.00010528 | -30 | 75 | 0.00010528 | 0.010261 | -0.00013439 | -75 | -0.00012972 | -40 | 75 | 0.00012972 | 0.01139 | -0.00013424 | -75 | -0.00014227 | -50 | 75 | 0.00014227 | 0.011928
-0.00013685 | -76 | 3.3293e-05 | 10 | 76 | 3.3293e-05 | 0.00577 | -0.00013685 | -76 | 4.254e-07 | 0 | 76 | 4.254e-07 | 0.00065222 | -0.00013681 | -76 | -3.3628e-05 | -10 | 76 | 3.3628e-05 | 0.005799 | -0.00013684 | -76 | -7.3291e-05 | -20 | 76 | 7.3291e-05 | 0.008561 | -0.00013676 | -76 | -0.00010783 | -30 | 76 | 0.00010783 | 0.010384 | -0.00013639 | -76 | -0.00013373 | -40 | 76 | 0.00013373 | 0.011564 | -0.00013627 | -76 | -0.00014769 | -50 | 76 | 0.00014769 | 0.012153
-0.00013896 | -77 | 3.3614e-05 | 10 | 77 | 3.3614e-05 | 0.0057978 | -0.00013886 | -77 | 4.3816e-07 | 0 | 77 | 4.3816e-07 | 0.00066194 | -0.00013874 | -77 | -3.4134e-05 | -10 | 77 | 3.4134e-05 | 0.0058425 | -0.0001388 | -77 | -7.4682e-05 | -20 | 77 | 7.4682e-05 | 0.0086419 | -0.00013857 | -77 | -0.00011035 | -30 | 77 | 0.00011035 | 0.010505 | -0.00013835 | -77 | -0.0001377 | -40 | 77 | 0.0001377 | 0.011734 | -0.00013831 | -77 | -0.0001531 | -50 | 77 | 0.0001531 | 0.012373
-0.00014091 | -78 | 3.3944e-05 | 10 | 78 | 3.3944e-05 | 0.0058262 | -0.00014083 | -78 | 4.4743e-07 | 0 | 78 | 4.4743e-07 | 0.0006689 | -0.00014067 | -78 | -3.4647e-05 | -10 | 78 | 3.4647e-05 | 0.0058862 | -0.00014064 | -78 | -7.6038e-05 | -20 | 78 | 7.6038e-05 | 0.00872 | -0.00014057 | -78 | -0.00011282 | -30 | 78 | 0.00011282 | 0.010622 | -0.00014019 | -78 | -0.00014154 | -40 | 78 | 0.00014154 | 0.011897 | -0.00014007 | -78 | -0.00015847 | -50 | 78 | 0.00015847 | 0.012588
-0.00014275 | -79 | 3.4234e-05 | 10 | 79 | 3.4234e-05 | 0.0058509 | -0.00014276 | -79 | 4.5807e-07 | 0 | 79 | 4.5807e-07 | 0.00067681 | -0.00014273 | -79 | -3.5148e-05 | -10 | 79 | 3.5148e-05 | 0.0059285 | -0.00014247 | -79 | -7.74e-05 | -20 | 79 | 7.74e-05 | 0.0087977 | -0.00014249 | -79 | -0.00011523 | -30 | 79 | 0.00011523 | 0.010735 | -0.00014213 | -79 | -0.00014537 | -40 | 79 | 0.00014537 | 0.012057 | -0.00014202 | -79 | -0.00016381 | -50 | 79 | 0.00016381 | 0.012799
-0.00014485 | -80 | 3.4555e-05 | 10 | 80 | 3.4555e-05 | 0.0058784 | -0.00014474 | -80 | 4.7115e-07 | 0 | 80 | 4.7115e-07 | 0.00068641 | -0.00014468 | -80 | -3.5627e-05 | -10 | 80 | 3.5627e-05 | 0.0059688 | -0.00014446 | -80 | -7.8732e-05 | -20 | 80 | 7.8732e-05 | 0.0088731 | -0.00014436 | -80 | -0.00011759 | -30 | 80 | 0.00011759 | 0.010844 | -0.00014411 | -80 | -0.00014911 | -40 | 80 | 0.00014911 | 0.012211 | -0.00014399 | -80 | -0.00016909 | -50 | 80 | 0.00016909 | 0.013003
-0.00014492 | -80 | 3.4124e-05 | 10 | 80 | 3.4124e-05 | 0.0058416 | -0.00014466 | -80 | 4.5198e-07 | 0 | 80 | 4.5198e-07 | 0.00067229 | -0.00014461 | -80 | -3.5342e-05 | -10 | 80 | 3.5342e-05 | 0.0059449 | -0.00014434 | -80 | -7.816e-05 | -20 | 80 | 7.816e-05 | 0.0088408 | -0.00014428 | -80 | -0.00011681 | -30 | 80 | 0.00011681 | 0.010808 | -0.00014403 | -80 | -0.00014814 | -40 | 80 | 0.00014814 | 0.012171 | -0.00014395 | -80 | -0.00016805 | -50 | 80 | 0.00016805 | 0.012964
-0.00014276 | -79 | 3.3026e-05 | 10 | 79 | 3.3026e-05 | 0.0057468 | -0.0001425 | -79 | 4.0366e-07 | 0 | 79 | 4.0366e-07 | 0.00063534 | -0.00014259 | -79 | -3.4352e-05 | -10 | 79 | 3.4352e-05 | 0.005861 | -0.00014237 | -79 | -7.5842e-05 | -20 | 79 | 7.5842e-05 | 0.0087088 | -0.00014229 | -79 | -0.00011306 | -30 | 79 | 0.00011306 | 0.010633 | -0.00014211 | -79 | -0.00014264 | -40 | 79 | 0.00014264 | 0.011943 | -0.00014189 | -79 | -0.00016093 | -50 | 79 | 0.00016093 | 0.012686
-0.00014081 | -78 | 3.2039e-05 | 10 | 78 | 3.2039e-05 | 0.0056603 | -0.00014048 | -78 | 3.7233e-07 | 0 | 78 | 3.7233e-07 | 0.00061019 | -0.00014055 | -78 | -3.339e-05 | -10 | 78 | 3.339e-05 | 0.0057784 | -0.00014048 | -78 | -7.3682e-05 | -20 | 78 | 7.3682e-05 | 0.0085838 | -0.0001403 | -78 | -0.00010947 | -30 | 78 | 0.00010947 | 0.010463 | -0.00014011 | -78 | -0.00013747 | -40 | 78 | 0.00013747 | 0.011725 | -0.00014 | -78 | -0.00015416 | -50 | 78 | 0.00015416 | 0.012416
-0.00013862 | -77 | 3.112e-05 | 10 | 77 | 3.112e-05 | 0.0055785 | -0.00013858 | -77 | 3.4574e-07 | 0 | 77 | 3.4574e-07 | 0.00058799 | -0.00013844 | -77 | -3.25e-05 | -10 | 77 | 3.25e-05 | 0.0057009 | -0.00013847 | -77 | -7.1621e-05 | -20 | 77 | 7.1621e-05 | 0.0084629 | -0.00013825 | -77 | -0.00010599 | -30 | 77 | 0.00010599 | 0.010295 | -0.00013816 | -77 | -0.00013242 | -40 | 77 | 0.00013242 | 0.011507 | -0.00013795 | -77 | -0.00014759 | -50 | 77 | 0.00014759 | 0.012149
-0.00013675 | -76 | 3.0246e-05 | 10 | 76 | 3.0246e-05 | 0.0054996 | -0.00013666 | -76 | 3.2018e-07 | 0 | 76 | 3.2018e-07 | 0.00056584 | -0.00013652 | -76 | -3.1631e-05 | -10 | 76 | 3.1631e-05 | 0.0056241 | -0.00013635 | -76 | -6.9595e-05 | -20 | 76 | 6.9595e-05 | 0.0083424 | -0.00013621 | -76 | -0.00010263 | -30 | 76 | 0.00010263 | 0.01013 | -0.00013614 | -76 | -0.00012751 | -40 | 76 | 0.00012751 | 0.011292 | -0.00013593 | -76 | -0.00014116 | -50 | 76 | 0.00014116 | 0.011881
-0.00013481 | -75 | 2.9421e-05 | 10 | 75 | 2.9421e-05 | 0.0054242 | -0.00013465 | -75 | 2.9588e-07 | 0 | 75 | 2.9588e-07 | 0.00054395 | -0.00013446 | -75 | -3.0789e-05 | -10 | 75 | 3.0789e-05 | 0.0055488 | -0.00013444 | -75 | -6.7619e-05 | -20 | 75 | 6.7619e-05 | 0.0082231 | -0.00013427 | -75 | -9.9303e-05 | -30 | 75 | 9.9303e-05 | 0.0099651 | -0.00013431 | -75 | -0.00012267 | -40 | 75 | 0.00012267 | 0.011076 | -0.000134 | -75 | -0.00013489 | -50 | 75 | 0.00013489 | 0.011614
-0.00013285 | -74 | 2.864e-05 | 10 | 74 | 2.864e-05 | 0.0053516 | -0.0001327 | -74 | 2.7463e-07 | 0 | 74 | 2.7463e-07 | 0.00052406 | -0.00013251 | -74 | -2.9979e-05 | -10 | 74 | 2.9979e-05 | 0.0054753 | -0.00013251 | -74 | -6.5688e-05 | -20 | 74 | 6.5688e-05 | 0.0081048 | -0.00013235 | -74 | -9.6058e-05 | -30 | 74 | 9.6058e-05 | 0.0098009 | -0.00013218 | -74 | -0.00011788 | -40 | 74 | 0.00011788 | 0.010857 | -0.00013201 | -74 | -0.00012876 | -50 | 74 | 0.00012876 | 0.011347
-0.00013098 | -73 | 2.7888e-05 | 10 | 73 | 2.7888e-05 | 0.0052809 | -0.00013077 | -73 | 2.5494e-07 | 0 | 73 | 2.5494e-07 | 0.00050492 | -0.00013064 | -73 | -2.917e-05 | -10 | 73 | 2.917e-05 | 0.005401 | -0.00013053 | -73 | -6.382e-05 | -20 | 73 | 6.382e-05 | 0.0079887 | -0.00013041 | -73 | -9.2837e-05 | -30 | 73 | 9.2837e-05 | 0.0096352 | -0.00013031 | -73 | -0.00011314 | -40 | 73 | 0.00011314 | 0.010637 | -0.00013003 | -73 | -0.00012277 | -50 | 73 | 0.00012277 | 0.01108
-0.00012902 | -72 | 2.7157e-05 | 10 | 72 | 2.7157e-05 | 0.0052112 | -0.00012874 | -72 | 2.3995e-07 | 0 | 72 | 2.3995e-07 | 0.00048984 | -0.00012871 | -72 | -2.8384e-05 | -10 | 72 | 2.8384e-05 | 0.0053276 | -0.00012856 | -72 | -6.1935e-05 | -20 | 72 | 6.1935e-05 | 0.0078699 | -0.00012851 | -72 | -8.9628e-05 | -30 | 72 | 8.9628e-05 | 0.0094672 | -0.00012846 | -72 | -0.00010845 | -40 | 72 | 0.00010845 | 0.010414 | -0.00012808 | -72 | -0.00011688 | -50 | 72 | 0.00011688 | 0.010811
-0.00012705 | -71 | 2.6449e-05 | 10 | 71 | 2.6449e-05 | 0.0051429 | -0.00012679 | -71 | 2.1898e-07 | 0 | 71 | 2.1898e-07 | 0.00046795 | -0.00012678 | -71 | -2.7617e-05 | -10 | 71 | 2.7617e-05 | 0.0052552 | -0.00012668 | -71 | -6.0067e-05 | -20 | 71 | 6.0067e-05 | 0.0077503 | -0.00012665 | -71 | -8.6455e-05 | -30 | 71 | 8.6455e-05 | 0.0092981 | -0.00012643 | -71 | -0.00010376 | -40 | 71 | 0.00010376 | 0.010186 | -0.0001261 | -71 | -0.00011109 | -50 | 71 | 0.00011109 | 0.01054
-0.00012516 | -70 | 2.5762e-05 | 10 | 70 | 2.5762e-05 | 0.0050757 | -0.0001249 | -70 | 2.0444e-07 | 0 | 70 | 2.0444e-07 | 0.00045215 | -0.00012478 | -70 | -2.6856e-05 | -10 | 70 | 2.6856e-05 | 0.0051822 | -0.00012464 | -70 | -5.8245e-05 | -20 | 70 | 5.8245e-05 | 0.0076318 | -0.00012462 | -70 | -8.3235e-05 | -30 | 70 | 8.3235e-05 | 0.0091233 | -0.00012451 | -70 | -9.9145e-05 | -40 | 70 | 9.9145e-05 | 0.0099572 | -0.0001242 | -70 | -0.00010545 | -50 | 70 | 0.00010545 | 0.010269
-0.00012306 | -69 | 2.5099e-05 | 10 | 69 | 2.5099e-05 | 0.0050099 | -0.00012281 | -69 | 1.8955e-07 | 0 | 69 | 1.8955e-07 | 0.00043538 | -0.00012289 | -69 | -2.611e-05 | -10 | 69 | 2.611e-05 | 0.0051098 | -0.00012274 | -69 | -5.6396e-05 | -20 | 69 | 5.6396e-05 | 0.0075097 | -0.00012279 | -69 | -8.0052e-05 | -30 | 69 | 8.0052e-05 | 0.0089472 | -0.00012256 | -69 | -9.453e-05 | -40 | 69 | 9.453e-05 | 0.0097227 | -0.00012215 | -69 | -9.9963e-05 | -50 | 69 | 9.9963e-05 | 0.0099981
-0.00012106 | -68 | 2.4452e-05 | 10 | 68 | 2.4452e-05 | 0.0049449 | -0.00012091 | -68 | 1.7665e-07 | 0 | 68 | 1.7665e-07 | 0.0004203 | -0.00012088 | -68 | -2.5376e-05 | -10 | 68 | 2.5376e-05 | 0.0050375 | -0.00012084 | -68 | -5.4559e-05 | -20 | 68 | 5.4559e-05 | 0.0073864 | -0.00012081 | -68 | -7.6895e-05 | -30 | 68 | 7.6895e-05 | 0.008769 | -0.00012062 | -68 | -8.9977e-05 | -40 | 68 | 8.9977e-05 | 0.0094856 | -0.00012034 | -68 | -9.4575e-05 | -50 | 68 | 9.4575e-05 | 0.0097249
-0.00011917 | -67 | 2.3808e-05 | 10 | 67 | 2.3808e-05 | 0.0048793 | -0.00011898 | -67 | 1.6284e-07 | 0 | 67 | 1.6284e-07 | 0.00040354 | -0.00011894 | -67 | -2.464e-05 | -10 | 67 | 2.464e-05 | 0.0049639 | -0.00011879 | -67 | -5.2739e-05 | -20 | 67 | 5.2739e-05 | 0.0072622 | -0.00011888 | -67 | -7.3758e-05 | -30 | 67 | 7.3758e-05 | 0.0085882 | -0.00011879 | -67 | -8.5494e-05 | -40 | 67 | 8.5494e-05 | 0.0092463 | -0.00011852 | -67 | -8.934e-05 | -50 | 67 | 8.934e-05 | 0.009452
-0.00011726 | -66 | 2.3187e-05 | 10 | 66 | 2.3187e-05 | 0.0048153 | -0.00011711 | -66 | 1.4775e-07 | 0 | 66 | 1.4775e-07 | 0.00038438 | -0.0001171 | -66 | -2.3916e-05 | -10 | 66 | 2.3916e-05 | 0.0048904 | -0.00011699 | -66 | -5.0928e-05 | -20 | 66 | 5.0928e-05 | 0.0071364 | -0.00011691 | -66 | -7.0583e-05 | -30 | 66 | 7.0583e-05 | 0.0084013 | -0.00011689 | -66 | -8.1035e-05 | -40 | 66 | 8.1035e-05 | 0.0090019 | -0.00011657 | -66 | -8.4273e-05 | -50 | 66 | 8.4273e-05 | 0.0091801
-0.0001153 | -65 | 2.2599e-05 | 10 | 65 | 2.2599e-05 | 0.0047538 | -0.00011521 | -65 | 1.3726e-07 | 0 | 65 | 1.3726e-07 | 0.00037049 | -0.00011517 | -65 | -2.32e-05 | -10 | 65 | 2.32e-05 | 0.0048166 | -0.00011508 | -65 | -4.9087e-05 | -20 | 65 | 4.9087e-05 | 0.0070062 | -0.00011496 | -65 | -6.7407e-05 | -30 | 65 | 6.7407e-05 | 0.0082102 | -0.00011489 | -65 | -7.6656e-05 | -40 | 65 | 7.6656e-05 | 0.0087553 | -0.00011466 | -65 | -7.9337e-05 | -50 | 65 | 7.9337e-05 | 0.0089071
-0.00011336 | -64 | 2.1968e-05 | 10 | 64 | 2.1968e-05 | 0.004687 | -0.00011326 | -64 | 1.2853e-07 | 0 | 64 | 1.2853e-07 | 0.00035851 | -0.00011328 | -64 | -2.2478e-05 | -10 | 64 | 2.2478e-05 | 0.0047411 | -0.00011327 | -64 | -4.7267e-05 | -20 | 64 | 4.7267e-05 | 0.0068751 | -0.00011317 | -64 | -6.4243e-05 | -30 | 64 | 6.4243e-05 | 0.0080151 | -0.00011303 | -64 | -7.2354e-05 | -40 | 64 | 7.2354e-05 | 0.0085061 | -0.00011272 | -64 | -7.4575e-05 | -50 | 64 | 7.4575e-05 | 0.0086357
-0.00011137 | -63 | 2.1391e-05 | 10 | 63 | 2.1391e-05 | 0.0046251 | -0.0001114 | -63 | 1.1216e-07 | 0 | 63 | 1.1216e-07 | 0.0003349 | -0.00011144 | -63 | -2.1768e-05 | -10 | 63 | 2.1768e-05 | 0.0046656 | -0.00011125 | -63 | -4.546e-05 | -20 | 63 | 4.546e-05 | 0.0067424 | -0.00011126 | -63 | -6.1113e-05 | -30 | 63 | 6.1113e-05 | 0.0078175 | -0.00011116 | -63 | -6.8109e-05 | -40 | 63 | 6.8109e-05 | 0.0082528 | -0.00011079 | -63 | -6.99e-05 | -50 | 63 | 6.99e-05 | 0.0083606
-0.00010949 | -62 | 2.0814e-05 | 10 | 62 | 2.0814e-05 | 0.0045622 | -0.00010948 | -62 | 1.0587e-07 | 0 | 62 | 1.0587e-07 | 0.00032537 | -0.00010946 | -62 | -2.1046e-05 | -10 | 62 | 2.1046e-05 | 0.0045876 | -0.00010939 | -62 | -4.3646e-05 | -20 | 62 | 4.3646e-05 | 0.0066065 | -0.00010935 | -62 | -5.797e-05 | -30 | 62 | 5.797e-05 | 0.0076138 | -0.00010929 | -62 | -6.3961e-05 | -40 | 62 | 6.3961e-05 | 0.0079976 | -0.00010882 | -62 | -6.544e-05 | -50 | 62 | 6.544e-05 | 0.0080895
-0.00010752 | -61 | 2.0239e-05 | 10 | 61 | 2.0239e-05 | 0.0044987 | -0.00010756 | -61 | 9.5181e-08 | 0 | 61 | 9.5181e-08 | 0.00030851 | -0.00010756 | -61 | -2.0334e-05 | -10 | 61 | 2.0334e-05 | 0.0045093 | -0.00010747 | -61 | -4.1782e-05 | -20 | 61 | 4.1782e-05 | 0.0064639 | -0.00010738 | -61 | -5.4858e-05 | -30 | 61 | 5.4858e-05 | 0.0074066 | -0.0001074 | -61 | -5.9932e-05 | -40 | 61 | 5.9932e-05 | 0.0077416 | -0.00010699 | -61 | -6.1134e-05 | -50 | 61 | 6.1134e-05 | 0.0078189
-0.00010564 | -60 | 1.9678e-05 | 10 | 60 | 1.9678e-05 | 0.0044359 | -0.00010566 | -60 | 8.5205e-08 | 0 | 60 | 8.5205e-08 | 0.0002919 | -0.00010573 | -60 | -1.9625e-05 | -10 | 60 | 1.9625e-05 | 0.00443 | -0.00010559 | -60 | -4.0574e-05 | -20 | 60 | 4.0574e-05 | 0.0063698 | -0.00010553 | -60 | -5.1756e-05 | -30 | 60 | 5.1756e-05 | 0.0071942 | -0.00010556 | -60 | -5.5988e-05 | -40 | 60 | 5.5988e-05 | 0.0074825 | -0.00010518 | -60 | -5.6972e-05 | -50 | 60 | 5.6972e-05 | 0.007548
-0.00010374 | -59 | 1.9131e-05 | 10 | 59 | 1.9131e-05 | 0.0043739 | -0.0001037 | -59 | 7.5923e-08 | 0 | 59 | 7.5923e-08 | 0.00027554 | -0.00010379 | -59 | -1.8905e-05 | -10 | 59 | 1.8905e-05 | 0.004348 | -0.00010363 | -59 | -3.8508e-05 | -20 | 59 | 3.8508e-05 | 0.0062055 | -0.00010359 | -59 | -4.8665e-05 | -30 | 59 | 4.8665e-05 | 0.006976 | -0.00010353 | -59 | -5.2168e-05 | -40 | 59 | 5.2168e-05 | 0.0072227 | -0.00010309 | -59 | -5.2973e-05 | -50 | 59 | 5.2973e-05 | 0.0072782
-0.00010165 | -58 | 1.8555e-05 | 10 | 58 | 1.8555e-05 | 0.0043075 | -0.00010179 | -58 | 6.5669e-08 | 0 | 58 | 6.5669e-08 | 0.00025626 | -0.00010194 | -58 | -1.8193e-05 | -10 | 58 | 1.8193e-05 | 0.0042653 | -0.00010185 | -58 | -3.6498e-05 | -20 | 58 | 3.6498e-05 | 0.0060413 | -0.00010178 | -58 | -4.5605e-05 | -30 | 58 | 4.5605e-05 | 0.0067531 | -0.00010158 | -58 | -4.8463e-05 | -40 | 58 | 4.8463e-05 | 0.0069615 | -0.00010135 | -58 | -4.9125e-05 | -50 | 58 | 4.9125e-05 | 0.0070089
-9.9956e-05 | -57 | 1.801e-05 | 10 | 57 | 1.801e-05 | 0.0042439 | -9.9917e-05 | -57 | 6.0004e-08 | 0 | 57 | 6.0004e-08 | 0.00024496 | -9.9927e-05 | -57 | -1.7474e-05 | -10 | 57 | 1.7474e-05 | 0.0041802 | -9.9851e-05 | -57 | -3.4508e-05 | -20 | 57 | 3.4508e-05 | 0.0058743 | -9.9877e-05 | -57 | -4.2621e-05 | -30 | 57 | 4.2621e-05 | 0.0065285 | -9.9671e-05 | -57 | -4.4888e-05 | -40 | 57 | 4.4888e-05 | 0.0066999 | -9.937e-05 | -57 | -4.5437e-05 | -50 | 57 | 4.5437e-05 | 0.0067407
-9.8079e-05 | -56 | 1.7471e-05 | 10 | 56 | 1.7471e-05 | 0.0041798 | -9.7993e-05 | -56 | 5.3229e-08 | 0 | 56 | 5.3229e-08 | 0.00023071 | -9.8073e-05 | -56 | -1.6769e-05 | -10 | 56 | 1.6769e-05 | 0.004095 | -9.792e-05 | -56 | -3.2572e-05 | -20 | 56 | 3.2572e-05 | 0.0057072 | -9.8052e-05 | -56 | -4.0414e-05 | -30 | 56 | 4.0414e-05 | 0.0063572 | -9.7903e-05 | -56 | -4.1471e-05 | -40 | 56 | 4.1471e-05 | 0.0064398 | -9.7386e-05 | -56 | -4.1917e-05 | -50 | 56 | 4.1917e-05 | 0.0064743
-9.6118e-05 | -55 | 1.6937e-05 | 10 | 55 | 1.6937e-05 | 0.0041155 | -9.6076e-05 | -55 | 4.2472e-08 | 0 | 55 | 4.2472e-08 | 0.00020609 | -9.6181e-05 | -55 | -1.6055e-05 | -10 | 55 | 1.6055e-05 | 0.0040069 | -9.6041e-05 | -55 | -3.0644e-05 | -20 | 55 | 3.0644e-05 | 0.0055357 | -9.6135e-05 | -55 | -3.7311e-05 | -30 | 55 | 3.7311e-05 | 0.0061082 | -9.6118e-05 | -55 | -3.8843e-05 | -40 | 55 | 3.8843e-05 | 0.0062324 | -9.5872e-05 | -55 | -3.9149e-05 | -50 | 55 | 3.9149e-05 | 0.006257
-9.4273e-05 | -54 | 1.6398e-05 | 10 | 54 | 1.6398e-05 | 0.0040495 | -9.4477e-05 | -54 | 8.927e-08 | 0 | 54 | 8.927e-08 | 0.00029878 | -9.4235e-05 | -54 | -1.5336e-05 | -10 | 54 | 1.5336e-05 | 0.0039161 | -9.4168e-05 | -54 | -2.8736e-05 | -20 | 54 | 2.8736e-05 | 0.0053606 | -9.418e-05 | -54 | -3.4313e-05 | -30 | 54 | 3.4313e-05 | 0.0058577 | -9.4338e-05 | -54 | -3.5501e-05 | -40 | 54 | 3.5501e-05 | 0.0059583 | -9.3886e-05 | -54 | -3.5744e-05 | -50 | 54 | 3.5744e-05 | 0.0059786
-9.2383e-05 | -53 | 1.586e-05 | 10 | 53 | 1.586e-05 | 0.0039825 | -9.2619e-05 | -53 | 7.7112e-08 | 0 | 53 | 7.7112e-08 | 0.00027769 | -9.2326e-05 | -53 | -1.4615e-05 | -10 | 53 | 1.4615e-05 | 0.0038229 | -9.2305e-05 | -53 | -2.6858e-05 | -20 | 53 | 2.6858e-05 | 0.0051825 | -9.2329e-05 | -53 | -3.1452e-05 | -30 | 53 | 3.1452e-05 | 0.0056082 | -9.2322e-05 | -53 | -3.2356e-05 | -40 | 53 | 3.2356e-05 | 0.0056882 | -9.2036e-05 | -53 | -3.2561e-05 | -50 | 53 | 3.2561e-05 | 0.0057062
-9.0472e-05 | -52 | 1.5333e-05 | 10 | 52 | 1.5333e-05 | 0.0039158 | -9.0689e-05 | -52 | 6.1435e-08 | 0 | 52 | 6.1435e-08 | 0.00024786 | -9.0519e-05 | -52 | -1.389e-05 | -10 | 52 | 1.389e-05 | 0.003727 | -9.0416e-05 | -52 | -2.4995e-05 | -20 | 52 | 2.4995e-05 | 0.0049995 | -9.0424e-05 | -52 | -2.8693e-05 | -30 | 52 | 2.8693e-05 | 0.0053566 | -9.0454e-05 | -52 | -2.9383e-05 | -40 | 52 | 2.9383e-05 | 0.0054206 | -9.018e-05 | -52 | -2.9557e-05 | -50 | 52 | 2.9557e-05 | 0.0054367
-8.8574e-05 | -51 | 1.4809e-05 | 10 | 51 | 1.4809e-05 | 0.0038482 | -8.8757e-05 | -51 | 5.171e-08 | 0 | 51 | 5.171e-08 | 0.0002274 | -8.8642e-05 | -51 | -1.3164e-05 | -10 | 51 | 1.3164e-05 | 0.0036282 | -8.8585e-05 | -51 | -2.3162e-05 | -20 | 51 | 2.3162e-05 | 0.0048127 | -8.8539e-05 | -51 | -2.6065e-05 | -30 | 51 | 2.6065e-05 | 0.0051054 | -8.857e-05 | -51 | -2.6593e-05 | -40 | 51 | 2.6593e-05 | 0.0051569 | -8.8162e-05 | -51 | -2.6735e-05 | -50 | 51 | 2.6735e-05 | 0.0051706
-8.6693e-05 | -50 | 1.4274e-05 | 10 | 50 | 1.4274e-05 | 0.003778 | -8.6863e-05 | -50 | 4.494e-08 | 0 | 50 | 4.494e-08 | 0.00021199 | -8.6771e-05 | -50 | -1.2441e-05 | -10 | 50 | 1.2441e-05 | 0.0035271 | -8.6712e-05 | -50 | -2.137e-05 | -20 | 50 | 2.137e-05 | 0.0046228 | -8.6655e-05 | -50 | -2.358e-05 | -30 | 50 | 2.358e-05 | 0.0048559 | -8.6704e-05 | -50 | -2.397e-05 | -40 | 50 | 2.397e-05 | 0.0048959 | -8.6323e-05 | -50 | -2.4096e-05 | -50 | 50 | 2.4096e-05 | 0.0049088
-8.4726e-05 | -49 | 1.3752e-05 | 10 | 49 | 1.3752e-05 | 0.0037084 | -8.5127e-05 | -49 | 5.9615e-08 | 0 | 49 | 5.9615e-08 | 0.00024416 | -8.4898e-05 | -49 | -1.1716e-05 | -10 | 49 | 1.1716e-05 | 0.0034229 | -8.4749e-05 | -49 | -1.9588e-05 | -20 | 49 | 1.9588e-05 | 0.0044258 | -8.4717e-05 | -49 | -2.1224e-05 | -30 | 49 | 2.1224e-05 | 0.0046069 | -8.478e-05 | -49 | -2.1516e-05 | -40 | 49 | 2.1516e-05 | 0.0046385 | -8.4452e-05 | -49 | -2.1609e-05 | -50 | 49 | 2.1609e-05 | 0.0046486
-8.288e-05 | -48 | 1.3218e-05 | 10 | 48 | 1.3218e-05 | 0.0036356 | -8.3196e-05 | -48 | 4.9875e-08 | 0 | 48 | 4.9875e-08 | 0.00022333 | -8.3006e-05 | -48 | -1.0987e-05 | -10 | 48 | 1.0987e-05 | 0.0033147 | -8.2847e-05 | -48 | -1.7868e-05 | -20 | 48 | 1.7868e-05 | 0.0042271 | -8.292e-05 | -48 | -1.9004e-05 | -30 | 48 | 1.9004e-05 | 0.0043594 | -8.2859e-05 | -48 | -1.9208e-05 | -40 | 48 | 1.9208e-05 | 0.0043827 | -8.2672e-05 | -48 | -1.93e-05 | -50 | 48 | 1.93e-05 | 0.0043932
-8.0965e-05 | -47 | 1.2702e-05 | 10 | 47 | 1.2702e-05 | 0.003564 | -8.1342e-05 | -47 | 4.3875e-08 | 0 | 47 | 4.3875e-08 | 0.00020946 | -8.114e-05 | -47 | -1.0271e-05 | -10 | 47 | 1.0271e-05 | 0.0032049 | -8.1073e-05 | -47 | -1.6183e-05 | -20 | 47 | 1.6183e-05 | 0.0040229 | -8.0999e-05 | -47 | -1.6927e-05 | -30 | 47 | 1.6927e-05 | 0.0041142 | -8.1037e-05 | -47 | -1.7074e-05 | -40 | 47 | 1.7074e-05 | 0.0041321 | -8.0864e-05 | -47 | -1.7148e-05 | -50 | 47 | 1.7148e-05 | 0.004141
-7.9238e-05 | -46 | 1.2171e-05 | 10 | 46 | 1.2171e-05 | 0.0034887 | -7.9414e-05 | -46 | 4.8028e-08 | 0 | 46 | 4.8028e-08 | 0.00021915 | -7.9238e-05 | -46 | -9.5428e-06 | -10 | 46 | 9.5428e-06 | 0.0030891 | -7.9156e-05 | -46 | -1.4549e-05 | -20 | 46 | 1.4549e-05 | 0.0038143 | -7.9149e-05 | -46 | -1.498e-05 | -30 | 46 | 1.498e-05 | 0.0038704 | -7.909e-05 | -46 | -1.5085e-05 | -40 | 46 | 1.5085e-05 | 0.003884 | -7.8884e-05 | -46 | -1.5149e-05 | -50 | 46 | 1.5149e-05 | 0.0038922
-7.7354e-05 | -45 | 1.1649e-05 | 10 | 45 | 1.1649e-05 | 0.0034131 | -7.7577e-05 | -45 | 3.6284e-08 | 0 | 45 | 3.6284e-08 | 0.00019048 | -7.7382e-05 | -45 | -8.8276e-06 | -10 | 45 | 8.8276e-06 | 0.0029711 | -7.7308e-05 | -45 | -1.2979e-05 | -20 | 45 | 1.2979e-05 | 0.0036026 | -7.7255e-05 | -45 | -1.3171e-05 | -30 | 45 | 1.3171e-05 | 0.0036292 | -7.7203e-05 | -45 | -1.3247e-05 | -40 | 45 | 1.3247e-05 | 0.0036397 | -7.7073e-05 | -45 | -1.33e-05 | -50 | 45 | 1.33e-05 | 0.0036469
-7.5502e-05 | -44 | 1.1128e-05 | 10 | 44 | 1.1128e-05 | 0.0033359 | -7.5683e-05 | -44 | 3.3594e-08 | 0 | 44 | 3.3594e-08 | 0.00018329 | -7.5542e-05 | -44 | -8.1155e-06 | -10 | 44 | 8.1155e-06 | 0.0028488 | -7.5423e-05 | -44 | -1.1482e-05 | -20 | 44 | 1.1482e-05 | 0.0033885 | -7.546e-05 | -44 | -1.1513e-05 | -30 | 44 | 1.1513e-05 | 0.0033932 | -7.541e-05 | -44 | -1.1553e-05 | -40 | 44 | 1.1553e-05 | 0.003399 | -7.5103e-05 | -44 | -1.1597e-05 | -50 | 44 | 1.1597e-05 | 0.0034055
-7.363e-05 | -43 | 1.0599e-05 | 10 | 43 | 1.0599e-05 | 0.0032555 | -7.3804e-05 | -43 | 2.651e-08 | 0 | 43 | 2.651e-08 | 0.00016282 | -7.3672e-05 | -43 | -7.4168e-06 | -10 | 43 | 7.4168e-06 | 0.0027234 | -7.3562e-05 | -43 | -1.0073e-05 | -20 | 43 | 1.0073e-05 | 0.0031738 | -7.3573e-05 | -43 | -9.9758e-06 | -30 | 43 | 9.9758e-06 | 0.0031584 | -7.3602e-05 | -43 | -9.999e-06 | -40 | 43 | 9.999e-06 | 0.0031621 | -7.3167e-05 | -43 | -1.0035e-05 | -50 | 43 | 1.0035e-05 | 0.0031678
-7.1807e-05 | -42 | 1.0075e-05 | 10 | 42 | 1.0075e-05 | 0.0031741 | -7.2026e-05 | -42 | 2.4083e-08 | 0 | 42 | 2.4083e-08 | 0.00015519 | -7.1853e-05 | -42 | -6.7203e-06 | -10 | 42 | 6.7203e-06 | 0.0025924 | -7.1729e-05 | -42 | -8.7504e-06 | -20 | 42 | 8.7504e-06 | 0.0029581 | -7.1725e-05 | -42 | -8.5799e-06 | -30 | 42 | 8.5799e-06 | 0.0029292 | -7.1738e-05 | -42 | -8.5909e-06 | -40 | 42 | 8.5909e-06 | 0.002931 | -7.1364e-05 | -42 | -8.617e-06 | -50 | 42 | 8.617e-06 | 0.0029355
-6.996e-05 | -41 | 9.5561e-06 | 10 | 41 | 9.5561e-06 | 0.0030913 | -7.014e-05 | -41 | 1.9325e-08 | 0 | 41 | 1.9325e-08 | 0.00013901 | -7.0002e-05 | -41 | -6.0365e-06 | -10 | 41 | 6.0365e-06 | 0.0024569 | -6.9915e-05 | -41 | -7.5218e-06 | -20 | 41 | 7.5218e-06 | 0.0027426 | -6.9941e-05 | -41 | -7.3132e-06 | -30 | 41 | 7.3132e-06 | 0.0027043 | -6.989e-05 | -41 | -7.3103e-06 | -40 | 41 | 7.3103e-06 | 0.0027038 | -6.9545e-05 | -41 | -7.329e-06 | -50 | 41 | 7.329e-06 | 0.0027072
-6.8162e-05 | -40 | 9.0316e-06 | 10 | 40 | 9.0316e-06 | 0.0030053 | -6.8274e-05 | -40 | 1.594e-08 | 0 | 40 | 1.594e-08 | 0.00012625 | -6.8148e-05 | -40 | -5.3754e-06 | -10 | 40 | 5.3754e-06 | 0.0023185 | -6.8089e-05 | -40 | -6.3952e-06 | -20 | 40 | 6.3952e-06 | 0.0025289 | -6.8072e-05 | -40 | -6.1676e-06 | -30 | 40 | 6.1676e-06 | 0.0024835 | -6.8074e-05 | -40 | -6.1587e-06 | -40 | 40 | 6.1587e-06 | 0.0024817 | -6.7687e-05 | -40 | -6.177e-06 | -50 | 40 | 6.177e-06 | 0.0024854
-6.63e-05 | -39 | 8.5112e-06 | 10 | 39 | 8.5112e-06 | 0.0029174 | -6.6395e-05 | -39 | 1.389e-08 | 0 | 39 | 1.389e-08 | 0.00011786 | -6.6277e-05 | -39 | -4.7229e-06 | -10 | 39 | 4.7229e-06 | 0.0021732 | -6.6277e-05 | -39 | -5.3764e-06 | -20 | 39 | 5.3764e-06 | 0.0023187 | -6.6271e-05 | -39 | -5.1506e-06 | -30 | 39 | 5.1506e-06 | 0.0022695 | -6.6264e-05 | -39 | -5.1304e-06 | -40 | 39 | 5.1304e-06 | 0.002265 | -6.5806e-05 | -39 | -5.1452e-06 | -50 | 39 | 5.1452e-06 | 0.0022683
-6.4499e-05 | -38 | 7.9891e-06 | 10 | 38 | 7.9891e-06 | 0.0028265 | -6.4574e-05 | -38 | 9.5264e-09 | 0 | 38 | 9.5264e-09 | 9.7603e-05 | -6.4478e-05 | -38 | -4.1028e-06 | -10 | 38 | 4.1028e-06 | 0.0020255 | -6.4446e-05 | -38 | -4.463e-06 | -20 | 38 | 4.463e-06 | 0.0021126 | -6.4402e-05 | -38 | -4.2427e-06 | -30 | 38 | 4.2427e-06 | 0.0020598 | -6.448e-05 | -38 | -4.2221e-06 | -40 | 38 | 4.2221e-06 | 0.0020548 | -6.3925e-05 | -38 | -4.229e-06 | -50 | 38 | 4.229e-06 | 0.0020565
-6.2693e-05 | -37 | 7.477e-06 | 10 | 37 | 7.477e-06 | 0.0027344 | -6.276e-05 | -37 | 1.0712e-08 | 0 | 37 | 1.0712e-08 | 0.0001035 | -6.2752e-05 | -37 | -3.6537e-06 | -10 | 37 | 3.6537e-06 | 0.0019115 | -6.263e-05 | -37 | -3.8234e-06 | -20 | 37 | 3.8234e-06 | 0.0019553 | -6.2691e-05 | -37 | -3.5985e-06 | -30 | 37 | 3.5985e-06 | 0.001897 | -6.2704e-05 | -37 | -3.566e-06 | -40 | 37 | 3.566e-06 | 0.0018884 | -6.2382e-05 | -37 | -3.5712e-06 | -50 | 37 | 3.5712e-06 | 0.0018898
-6.0858e-05 | -36 | 6.9568e-06 | 10 | 36 | 6.9568e-06 | 0.0026376 | -6.0946e-05 | -36 | 7.1277e-09 | 0 | 36 | 7.1277e-09 | 8.4426e-05 | -6.0883e-05 | -36 | -3.0475e-06 | -10 | 36 | 3.0475e-06 | 0.0017457 | -6.086e-05 | -36 | -3.0632e-06 | -20 | 36 | 3.0632e-06 | 0.0017502 | -6.0841e-05 | -36 | -2.8616e-06 | -30 | 36 | 2.8616e-06 | 0.0016916 | -6.0858e-05 | -36 | -2.8298e-06 | -40 | 36 | 2.8298e-06 | 0.0016822 | -6.0492e-05 | -36 | -2.8332e-06 | -50 | 36 | 2.8332e-06 | 0.0016832
-5.9034e-05 | -35 | 6.4463e-06 | 10 | 35 | 6.4463e-06 | 0.002539 | -5.9059e-05 | -35 | 8.8669e-09 | 0 | 35 | 8.8669e-09 | 9.4164e-05 | -5.9069e-05 | -35 | -2.4896e-06 | -10 | 35 | 2.4896e-06 | 0.0015778 | -5.9015e-05 | -35 | -2.41e-06 | -20 | 35 | 2.41e-06 | 0.0015524 | -5.9006e-05 | -35 | -2.2395e-06 | -30 | 35 | 2.2395e-06 | 0.0014965 | -5.9015e-05 | -35 | -2.2119e-06 | -40 | 35 | 2.2119e-06 | 0.0014872 | -5.8582e-05 | -35 | -2.2147e-06 | -50 | 35 | 2.2147e-06 | 0.0014882
-5.7159e-05 | -34 | 5.9434e-06 | 10 | 34 | 5.9434e-06 | 0.0024379 | -5.7239e-05 | -34 | 4.1926e-09 | 0 | 34 | 4.1926e-09 | 6.475e-05 | -5.7257e-05 | -34 | -1.9859e-06 | -10 | 34 | 1.9859e-06 | 0.0014092 | -5.7175e-05 | -34 | -1.8591e-06 | -20 | 34 | 1.8591e-06 | 0.0013635 | -5.719e-05 | -34 | -1.7152e-06 | -30 | 34 | 1.7152e-06 | 0.0013097 | -5.7201e-05 | -34 | -1.689e-06 | -40 | 34 | 1.689e-06 | 0.0012996 | -5.6797e-05 | -34 | -1.6893e-06 | -50 | 34 | 1.6893e-06 | 0.0012997
-5.5353e-05 | -33 | 5.4502e-06 | 10 | 33 | 5.4502e-06 | 0.0023346 | -5.5591e-05 | -33 | -7.8738e-10 | 0 | 33 | 7.8738e-10 | 2.806e-05 | -5.5397e-05 | -33 | -1.5445e-06 | -10 | 33 | 1.5445e-06 | 0.0012428 | -5.5364e-05 | -33 | -1.4059e-06 | -20 | 33 | 1.4059e-06 | 0.0011857 | -5.5383e-05 | -33 | -1.2834e-06 | -30 | 33 | 1.2834e-06 | 0.0011329 | -5.5355e-05 | -33 | -1.2596e-06 | -40 | 33 | 1.2596e-06 | 0.0011223 | -5.4964e-05 | -33 | -1.2595e-06 | -50 | 33 | 1.2595e-06 | 0.0011223
-5.3548e-05 | -32 | 4.954e-06 | 10 | 32 | 4.954e-06 | 0.0022258 | -5.3762e-05 | -32 | 5.7527e-10 | 0 | 32 | 5.7527e-10 | 2.3985e-05 | -5.3543e-05 | -32 | -1.1624e-06 | -10 | 32 | 1.1624e-06 | 0.0010781 | -5.3522e-05 | -32 | -1.0326e-06 | -20 | 32 | 1.0326e-06 | 0.0010161 | -5.36e-05 | -32 | -9.3671e-07 | -30 | 32 | 9.3671e-07 | 0.00096784 | -5.3585e-05 | -32 | -9.1558e-07 | -40 | 32 | 9.1558e-07 | 0.00095686 | -5.3154e-05 | -32 | -9.1299e-07 | -50 | 32 | 9.1299e-07 | 0.00095551
-5.1736e-05 | -31 | 4.4738e-06 | 10 | 31 | 4.4738e-06 | 0.0021151 | -5.1931e-05 | -31 | 1.4437e-08 | 0 | 31 | 1.4437e-08 | 0.00012015 | -5.1809e-05 | -31 | -8.4444e-07 | -10 | 31 | 8.4444e-07 | 0.00091894 | -5.178e-05 | -31 | -7.3572e-07 | -20 | 31 | 7.3572e-07 | 0.00085774 | -5.1801e-05 | -31 | -6.6031e-07 | -30 | 31 | 6.6031e-07 | 0.00081259 | -5.1778e-05 | -31 | -6.4259e-07 | -40 | 31 | 6.4259e-07 | 0.00080162 | -5.1416e-05 | -31 | -6.3992e-07 | -50 | 31 | 6.3992e-07 | 0.00079995
-4.9955e-05 | -30 | 4.0029e-06 | 10 | 30 | 4.0029e-06 | 0.0020007 | -5.0128e-05 | -30 | 1.2408e-08 | 0 | 30 | 1.2408e-08 | 0.00011139 | -5.0054e-05 | -30 | -5.9454e-07 | -10 | 30 | 5.9454e-07 | 0.00077106 | -4.9943e-05 | -30 | -5.0549e-07 | -20 | 30 | 5.0549e-07 | 0.00071098 | -4.9997e-05 | -30 | -4.4683e-07 | -30 | 30 | 4.4683e-07 | 0.00066845 | -4.9991e-05 | -30 | -4.3574e-07 | -40 | 30 | 4.3574e-07 | 0.0006601 | -4.9585e-05 | -30 | -4.3389e-07 | -50 | 30 | 4.3389e-07 | 0.0006587
-4.8206e-05 | -29 | 3.814e-06 | 10 | 29 | 3.814e-06 | 0.0019529 | -4.8339e-05 | -29 | 6.2674e-09 | 0 | 29 | 6.2674e-09 | 7.9167e-05 | -4.8377e-05 | -29 | -4.1752e-07 | -10 | 29 | 4.1752e-07 | 0.00064616 | -4.8225e-05 | -29 | -3.4814e-07 | -20 | 29 | 3.4814e-07 | 0.00059003 | -4.8244e-05 | -29 | -3.0633e-07 | -30 | 29 | 3.0633e-07 | 0.00055347 | -4.8137e-05 | -29 | -2.9533e-07 | -40 | 29 | 2.9533e-07 | 0.00054345 | -4.7687e-05 | -29 | -2.914e-07 | -50 | 29 | 2.914e-07 | 0.00053981
-4.6424e-05 | -28 | 3.3089e-06 | 10 | 28 | 3.3089e-06 | 0.001819 | -4.6588e-05 | -28 | 8.6276e-09 | 0 | 28 | 8.6276e-09 | 9.2885e-05 | -4.6561e-05 | -28 | -2.7787e-07 | -10 | 28 | 2.7787e-07 | 0.00052714 | -4.6451e-05 | -28 | -2.2107e-07 | -20 | 28 | 2.2107e-07 | 0.00047018 | -4.6399e-05 | -28 | -1.8805e-07 | -30 | 28 | 1.8805e-07 | 0.00043365 | -4.6388e-05 | -28 | -1.7534e-07 | -40 | 28 | 1.7534e-07 | 0.00041874 | -4.5955e-05 | -28 | -1.7219e-07 | -50 | 28 | 1.7219e-07 | 0.00041496
-4.4587e-05 | -27 | 2.838e-06 | 10 | 27 | 2.838e-06 | 0.0016846 | -4.4799e-05 | -27 | 5.1668e-09 | 0 | 27 | 5.1668e-09 | 7.1881e-05 | -4.4787e-05 | -27 | -1.5027e-07 | -10 | 27 | 1.5027e-07 | 0.00038765 | -4.4667e-05 | -27 | -1.2101e-07 | -20 | 27 | 1.2101e-07 | 0.00034787 | -4.4686e-05 | -27 | -9.9735e-08 | -30 | 27 | 9.9735e-08 | 0.00031581 | -4.4578e-05 | -27 | -9.3418e-08 | -40 | 27 | 9.3418e-08 | 0.00030564 | -4.4196e-05 | -27 | -8.9391e-08 | -50 | 27 | 8.9391e-08 | 0.00029898
-4.2878e-05 | -26 | 2.3987e-06 | 10 | 26 | 2.3987e-06 | 0.0015488 | -4.3052e-05 | -26 | 8.0777e-09 | 0 | 26 | 8.0777e-09 | 8.9876e-05 | -4.3015e-05 | -26 | -7.4246e-08 | -10 | 26 | 7.4246e-08 | 0.00027248 | -4.2889e-05 | -26 | -5.8984e-08 | -20 | 26 | 5.8984e-08 | 0.00024287 | -4.2933e-05 | -26 | -4.6419e-08 | -30 | 26 | 4.6419e-08 | 0.00021545 | -4.2853e-05 | -26 | -4.673e-08 | -40 | 26 | 4.673e-08 | 0.00021617 | -4.2384e-05 | -26 | -4.4344e-08 | -50 | 26 | 4.4344e-08 | 0.00021058
-4.1112e-05 | -25 | 1.986e-06 | 10 | 25 | 1.986e-06 | 0.0014093 | -4.1272e-05 | -25 | 5.4278e-09 | 0 | 25 | 5.4278e-09 | 7.3673e-05 | -4.1251e-05 | -25 | -4.1839e-08 | -10 | 25 | 4.1839e-08 | 0.00020455 | -4.1125e-05 | -25 | -3.1993e-08 | -20 | 25 | 3.1993e-08 | 0.00017887 | -4.1129e-05 | -25 | -2.855e-08 | -30 | 25 | 2.855e-08 | 0.00016897 | -4.1087e-05 | -25 | -2.8148e-08 | -40 | 25 | 2.8148e-08 | 0.00016778 | -4.056e-05 | -25 | -2.8362e-08 | -50 | 25 | 2.8362e-08 | 0.00016841
-3.9421e-05 | -24 | 1.7213e-06 | 10 | 24 | 1.7213e-06 | 0.001312 | -3.95e-05 | -24 | -2.7288e-09 | 0 | 24 | 2.7288e-09 | 5.2238e-05 | -3.9504e-05 | -24 | -1.6741e-08 | -10 | 24 | 1.6741e-08 | 0.00012939 | -3.9373e-05 | -24 | -5.055e-09 | -20 | 24 | 5.055e-09 | 7.1099e-05 | -3.9368e-05 | -24 | -9.9122e-09 | -30 | 24 | 9.9122e-09 | 9.956e-05 | -3.932e-05 | -24 | -1.1096e-08 | -40 | 24 | 1.1096e-08 | 0.00010534 | -3.8857e-05 | -24 | -1.1719e-08 | -50 | 24 | 1.1719e-08 | 0.00010825
-3.7675e-05 | -23 | 1.3497e-06 | 10 | 23 | 1.3497e-06 | 0.0011618 | -3.775e-05 | -23 | -4.1284e-09 | 0 | 23 | 4.1284e-09 | 6.4253e-05 | -3.7748e-05 | -23 | 9.9063e-09 | -10 | 23 | 9.9063e-09 | 9.953e-05 | -3.7629e-05 | -23 | 1.2034e-08 | -20 | 23 | 1.2034e-08 | 0.0001097 | -3.7631e-05 | -23 | 1.2759e-08 | -30 | 23 | 1.2759e-08 | 0.00011296 | -3.7566e-05 | -23 | 8.8851e-09 | -40 | 23 | 8.8851e-09 | 9.4261e-05 | -3.7127e-05 | -23 | 1.0088e-08 | -50 | 23 | 1.0088e-08 | 0.00010044
-3.5928e-05 | -22 | 1.0306e-06 | 10 | 22 | 1.0306e-06 | 0.0010152 | -3.6006e-05 | -22 | 1.6395e-08 | 0 | 22 | 1.6395e-08 | 0.00012804 | -3.5983e-05 | -22 | 9.8843e-09 | -10 | 22 | 9.8843e-09 | 9.942e-05 | -3.5887e-05 | -22 | 6.8073e-09 | -20 | 22 | 6.8073e-09 | 8.2507e-05 | -3.5873e-05 | -22 | 6.2813e-09 | -30 | 22 | 6.2813e-09 | 7.9254e-05 | -3.5818e-05 | -22 | 5.6249e-09 | -40 | 22 | 5.6249e-09 | 7.4999e-05 | -3.5349e-05 | -22 | 7.0193e-09 | -50 | 22 | 7.0193e-09 | 8.3781e-05
-3.4213e-05 | -21 | 7.5679e-07 | 10 | 21 | 7.5679e-07 | 0.00086994 | -3.4263e-05 | -21 | 9.2224e-09 | 0 | 21 | 9.2224e-09 | 9.6033e-05 | -3.424e-05 | -21 | 8.4628e-09 | -10 | 21 | 8.4628e-09 | 9.1993e-05 | -3.4164e-05 | -21 | 6.1938e-09 | -20 | 21 | 6.1938e-09 | 7.87e-05 | -3.4119e-05 | -21 | -3.4078e-09 | -30 | 21 | 3.4078e-09 | 5.8376e-05 | -3.4122e-05 | -21 | 8.5747e-09 | -40 | 21 | 8.5747e-09 | 9.2599e-05 | -3.365e-05 | -21 | 1.0331e-08 | -50 | 21 | 1.0331e-08 | 0.00010164
-3.2458e-05 | -20 | 5.3315e-07 | 10 | 20 | 5.3315e-07 | 0.00073017 | -3.248e-05 | -20 | 9.9413e-09 | 0 | 20 | 9.9413e-09 | 9.9706e-05 | -3.2472e-05 | -20 | 9.5499e-09 | -10 | 20 | 9.5499e-09 | 9.7723e-05 | -3.2422e-05 | -20 | 8.5846e-09 | -20 | 20 | 8.5846e-09 | 9.2653e-05 | -3.2407e-05 | -20 | -2.2095e-09 | -30 | 20 | 2.2095e-09 | 4.7005e-05 | -3.2378e-05 | -20 | 8.6722e-09 | -40 | 20 | 8.6722e-09 | 9.3125e-05 | -3.1935e-05 | -20 | 1.033e-08 | -50 | 20 | 1.033e-08 | 0.00010163
-3.0676e-05 | -19 | 4.0396e-07 | 10 | 19 | 4.0396e-07 | 0.00063558 | -3.0797e-05 | -19 | 9.9066e-09 | 0 | 19 | 9.9066e-09 | 9.9532e-05 | -3.0781e-05 | -19 | 8.133e-09 | -10 | 19 | 8.133e-09 | 9.0183e-05 | -3.0693e-05 | -19 | 6.1382e-09 | -20 | 19 | 6.1382e-09 | 7.8347e-05 | -3.0674e-05 | -19 | 1.1435e-08 | -30 | 19 | 1.1435e-08 | 0.00010693 | -3.0645e-05 | -19 | 1.2547e-08 | -40 | 19 | 1.2547e-08 | 0.00011201 | -3.0197e-05 | -19 | 1.2341e-08 | -50 | 19 | 1.2341e-08 | 0.00011109
-2.8965e-05 | -18 | 2.6278e-07 | 10 | 18 | 2.6278e-07 | 0.00051262 | -2.9073e-05 | -18 | 1.3918e-08 | 0 | 18 | 1.3918e-08 | 0.00011798 | -2.9051e-05 | -18 | 5.2272e-09 | -10 | 18 | 5.2272e-09 | 7.2299e-05 | -2.8983e-05 | -18 | 1.0115e-08 | -20 | 18 | 1.0115e-08 | 0.00010057 | -2.8981e-05 | -18 | 1.1517e-08 | -30 | 18 | 1.1517e-08 | 0.00010732 | -2.8941e-05 | -18 | 1.089e-08 | -40 | 18 | 1.089e-08 | 0.00010436 | -2.8512e-05 | -18 | 1.036e-08 | -50 | 18 | 1.036e-08 | 0.00010178
-2.7268e-05 | -17 | 1.6078e-07 | 10 | 17 | 1.6078e-07 | 0.00040097 | -2.7346e-05 | -17 | 1.1979e-08 | 0 | 17 | 1.1979e-08 | 0.00010945 | -2.7316e-05 | -17 | 8.3102e-09 | -10 | 17 | 8.3102e-09 | 9.116e-05 | -2.7252e-05 | -17 | 9.2737e-09 | -20 | 17 | 9.2737e-09 | 9.63e-05 | -2.7288e-05 | -17 | 8.7318e-09 | -30 | 17 | 8.7318e-09 | 9.3444e-05 | -2.7207e-05 | -17 | 1.1454e-08 | -40 | 17 | 1.1454e-08 | 0.00010702 | -2.6793e-05 | -17 | 8.8315e-09 | -50 | 17 | 8.8315e-09 | 9.3976e-05
-2.5561e-05 | -16 | 9.1174e-08 | 10 | 16 | 9.1174e-08 | 0.00030195 | -2.5645e-05 | -16 | 1.2742e-08 | 0 | 16 | 1.2742e-08 | 0.00011288 | -2.562e-05 | -16 | 6.4309e-09 | -10 | 16 | 6.4309e-09 | 8.0193e-05 | -2.5525e-05 | -16 | 1.2803e-08 | -20 | 16 | 1.2803e-08 | 0.00011315 | -2.5584e-05 | -16 | 1.3369e-08 | -30 | 16 | 1.3369e-08 | 0.00011562 | -2.5498e-05 | -16 | 8.9473e-09 | -40 | 16 | 8.9473e-09 | 9.459e-05 | -2.5115e-05 | -16 | 8.1857e-09 | -50 | 16 | 8.1857e-09 | 9.0475e-05
-2.3875e-05 | -15 | 4.7741e-08 | 10 | 15 | 4.7741e-08 | 0.0002185 | -2.3945e-05 | -15 | 1.012e-08 | 0 | 15 | 1.012e-08 | 0.0001006 | -2.3925e-05 | -15 | 1.1344e-08 | -10 | 15 | 1.1344e-08 | 0.00010651 | -2.3812e-05 | -15 | 1.1083e-08 | -20 | 15 | 1.1083e-08 | 0.00010528 | -2.3878e-05 | -15 | 1.1573e-08 | -30 | 15 | 1.1573e-08 | 0.00010758 | -2.3811e-05 | -15 | 7.1664e-09 | -40 | 15 | 7.1664e-09 | 8.4655e-05 | -2.3414e-05 | -15 | 6.0962e-09 | -50 | 15 | 6.0962e-09 | 7.8078e-05
-2.2222e-05 | -14 | 1.7242e-08 | 10 | 14 | 1.7242e-08 | 0.00013131 | -2.2246e-05 | -14 | 8.2341e-09 | 0 | 14 | 8.2341e-09 | 9.0742e-05 | -2.2211e-05 | -14 | 9.6894e-09 | -10 | 14 | 9.6894e-09 | 9.8435e-05 | -2.2153e-05 | -14 | 1.0857e-08 | -20 | 14 | 1.0857e-08 | 0.00010419 | -2.2188e-05 | -14 | 1.1052e-08 | -30 | 14 | 1.1052e-08 | 0.00010513 | -2.2086e-05 | -14 | 8.4408e-09 | -40 | 14 | 8.4408e-09 | 9.1874e-05 | -2.171e-05 | -14 | 9.3223e-09 | -50 | 14 | 9.3223e-09 | 9.6552e-05
-2.0536e-05 | -13 | 2.7048e-08 | 10 | 13 | 2.7048e-08 | 0.00016446 | -2.0577e-05 | -13 | 9.07e-09 | 0 | 13 | 9.07e-09 | 9.5236e-05 | -2.0547e-05 | -13 | 1.2465e-08 | -10 | 13 | 1.2465e-08 | 0.00011165 | -2.0466e-05 | -13 | 9.1954e-09 | -20 | 13 | 9.1954e-09 | 9.5893e-05 | -2.053e-05 | -13 | 8.9378e-09 | -30 | 13 | 8.9378e-09 | 9.454e-05 | -2.0441e-05 | -13 | 6.8532e-09 | -40 | 13 | 6.8532e-09 | 8.2784e-05 | -2.0035e-05 | -13 | 8.1258e-09 | -50 | 13 | 8.1258e-09 | 9.0143e-05
-1.8865e-05 | -12 | 1.6814e-08 | 10 | 12 | 1.6814e-08 | 0.00012967 | -1.8902e-05 | -12 | 7.0139e-09 | 0 | 12 | 7.0139e-09 | 8.3749e-05 | -1.8889e-05 | -12 | 1.0535e-08 | -10 | 12 | 1.0535e-08 | 0.00010264 | -1.8806e-05 | -12 | 7.0669e-09 | -20 | 12 | 7.0669e-09 | 8.4065e-05 | -1.8857e-05 | -12 | 7.0238e-09 | -30 | 12 | 7.0238e-09 | 8.3808e-05 | -1.8749e-05 | -12 | 1.1382e-08 | -40 | 12 | 1.1382e-08 | 0.00010669 | -1.8345e-05 | -12 | 1.2512e-08 | -50 | 12 | 1.2512e-08 | 0.00011186
-1.7212e-05 | -11 | 1.0439e-08 | 10 | 11 | 1.0439e-08 | 0.00010217 | -1.7223e-05 | -11 | 1.1577e-08 | 0 | 11 | 1.1577e-08 | 0.0001076 | -1.7237e-05 | -11 | 8.7357e-09 | -10 | 11 | 8.7357e-09 | 9.3465e-05 | -1.7144e-05 | -11 | 8.293e-09 | -20 | 11 | 8.293e-09 | 9.1066e-05 | -1.7211e-05 | -11 | 8.8798e-09 | -30 | 11 | 8.8798e-09 | 9.4232e-05 | -1.7119e-05 | -11 | 9.8725e-09 | -40 | 11 | 9.8725e-09 | 9.936e-05 | -1.6718e-05 | -11 | 1.1126e-08 | -50 | 11 | 1.1126e-08 | 0.00010548
-1.5561e-05 | -10 | 8.7022e-09 | 10 | 10 | 8.7022e-09 | 9.3286e-05 | -1.5589e-05 | -10 | 9.7332e-09 | 0 | 10 | 9.7332e-09 | 9.8657e-05 | -1.558e-05 | -10 | 8.4684e-09 | -10 | 10 | 8.4684e-09 | 9.2024e-05 | -1.55e-05 | -10 | 6.7705e-09 | -20 | 10 | 6.7705e-09 | 8.2283e-05 | -1.5562e-05 | -10 | 7.368e-09 | -30 | 10 | 7.368e-09 | 8.5837e-05 | -1.5457e-05 | -10 | 1.3612e-08 | -40 | 10 | 1.3612e-08 | 0.00011667 | -1.508e-05 | -10 | 1.2357e-08 | -50 | 10 | 1.2357e-08 | 0.00011116
-1.3936e-05 | -9 | 7.8736e-09 | 10 | 9 | 7.8736e-09 | 8.8733e-05 | -1.3949e-05 | -9 | 1.3863e-08 | 0 | 9 | 1.3863e-08 | 0.00011774 | -1.3936e-05 | -9 | 5.8471e-09 | -10 | 9 | 5.8471e-09 | 7.6466e-05 | -1.3848e-05 | -9 | 1.1338e-08 | -20 | 9 | 1.1338e-08 | 0.00010648 | -1.3948e-05 | -9 | 1.1902e-08 | -30 | 9 | 1.1902e-08 | 0.00010909 | -1.3826e-05 | -9 | 1.11e-08 | -40 | 9 | 1.11e-08 | 0.00010536 | -1.3437e-05 | -9 | 9.8662e-09 | -50 | 9 | 9.8662e-09 | 9.9329e-05
-1.2319e-05 | -8 | 7.7446e-09 | 10 | 8 | 7.7446e-09 | 8.8003e-05 | -1.2307e-05 | -8 | 1.1758e-08 | 0 | 8 | 1.1758e-08 | 0.00010844 | -1.2287e-05 | -8 | 8.9943e-09 | -10 | 8 | 8.9943e-09 | 9.4838e-05 | -1.2233e-05 | -8 | 1.0095e-08 | -20 | 8 | 1.0095e-08 | 0.00010047 | -1.2318e-05 | -8 | 1.0976e-08 | -30 | 8 | 1.0976e-08 | 0.00010477 | -1.2208e-05 | -8 | 1.0843e-08 | -40 | 8 | 1.0843e-08 | 0.00010413 | -1.1812e-05 | -8 | 8.4841e-09 | -50 | 8 | 8.4841e-09 | 9.2109e-05
-1.0698e-05 | -7 | 5.6148e-09 | 10 | 7 | 5.6148e-09 | 7.4932e-05 | -1.0702e-05 | -7 | 1.1942e-08 | 0 | 7 | 1.1942e-08 | 0.00010928 | -1.0697e-05 | -7 | 7.5252e-09 | -10 | 7 | 7.5252e-09 | 8.6748e-05 | -1.0628e-05 | -7 | 1.3591e-08 | -20 | 7 | 1.3591e-08 | 0.00011658 | -1.069e-05 | -7 | 1.4203e-08 | -30 | 7 | 1.4203e-08 | 0.00011918 | -1.0614e-05 | -7 | 9.0479e-09 | -40 | 7 | 9.0479e-09 | 9.5121e-05 | -1.0258e-05 | -7 | 8.4699e-09 | -50 | 7 | 8.4699e-09 | 9.2032e-05
-9.0905e-06 | -6 | 9.6646e-09 | 10 | 6 | 9.6646e-09 | 9.8309e-05 | -9.1246e-06 | -6 | 9.9217e-09 | 0 | 6 | 9.9217e-09 | 9.9608e-05 | -9.0973e-06 | -6 | 1.1836e-08 | -10 | 6 | 1.1836e-08 | 0.00010879 | -9.0224e-06 | -6 | 1.0888e-08 | -20 | 6 | 1.0888e-08 | 0.00010435 | -9.1049e-06 | -6 | 1.1431e-08 | -30 | 6 | 1.1431e-08 | 0.00010692 | -9.0337e-06 | -6 | 6.9316e-09 | -40 | 6 | 6.9316e-09 | 8.3256e-05 | -8.6896e-06 | -6 | 6.3674e-09 | -50 | 6 | 6.3674e-09 | 7.9796e-05
-7.5346e-06 | -5 | 8.4858e-09 | 10 | 5 | 8.4858e-09 | 9.2118e-05 | -7.5215e-06 | -5 | 7.7488e-09 | 0 | 5 | 7.7488e-09 | 8.8027e-05 | -7.5013e-06 | -5 | 1.0591e-08 | -10 | 5 | 1.0591e-08 | 0.00010291 | -7.4329e-06 | -5 | 1.0652e-08 | -20 | 5 | 1.0652e-08 | 0.00010321 | -7.5041e-06 | -5 | 1.1043e-08 | -30 | 5 | 1.1043e-08 | 0.00010509 | -7.4472e-06 | -5 | 9.4361e-09 | -40 | 5 | 9.4361e-09 | 9.7139e-05 | -7.1568e-06 | -5 | 1.0427e-08 | -50 | 5 | 1.0427e-08 | 0.00010211
-5.9534e-06 | -4 | 1.2245e-08 | 10 | 4 | 1.2245e-08 | 0.00011066 | -5.9757e-06 | -4 | 9.7172e-09 | 0 | 4 | 9.7172e-09 | 9.8576e-05 | -5.9391e-06 | -4 | 1.2473e-08 | -10 | 4 | 1.2473e-08 | 0.00011168 | -5.8846e-06 | -4 | 9.056e-09 | -20 | 4 | 9.056e-09 | 9.5163e-05 | -5.9549e-06 | -4 | 9.7056e-09 | -30 | 4 | 9.7056e-09 | 9.8517e-05 | -5.8747e-06 | -4 | 7.5588e-09 | -40 | 4 | 7.5588e-09 | 8.6941e-05 | -5.6472e-06 | -4 | 9.3187e-09 | -50 | 4 | 9.3187e-09 | 9.6534e-05
-4.4242e-06 | -3 | 1.0277e-08 | 10 | 3 | 1.0277e-08 | 0.00010138 | -4.4319e-06 | -3 | 7.0857e-09 | 0 | 3 | 7.0857e-09 | 8.4176e-05 | -4.4103e-06 | -3 | 1.0643e-08 | -10 | 3 | 1.0643e-08 | 0.00010316 | -4.3476e-06 | -3 | 6.8659e-09 | -20 | 3 | 6.8659e-09 | 8.2861e-05 | -4.4195e-06 | -3 | 7.4564e-09 | -30 | 3 | 7.4564e-09 | 8.635e-05 | -4.3652e-06 | -3 | 1.2423e-08 | -40 | 3 | 1.2423e-08 | 0.00011146 | -4.1257e-06 | -3 | 1.3357e-08 | -50 | 3 | 1.3357e-08 | 0.00011557
-2.9094e-06 | -2 | -7.5681e-10 | 10 | 2 | 7.5681e-10 | 2.751e-05 | -2.9191e-06 | -2 | -4.7577e-09 | 0 | 2 | 4.7577e-09 | 6.8976e-05 | -2.8979e-06 | -2 | -1.3488e-09 | -10 | 2 | 1.3488e-09 | 3.6725e-05 | -2.8207e-06 | -2 | -1.3403e-09 | -20 | 2 | 1.3403e-09 | 3.6611e-05 | -2.9046e-06 | -2 | -1.6402e-09 | -30 | 2 | 1.6402e-09 | 4.0499e-05 | -2.8687e-06 | -2 | -2.3803e-09 | -40 | 2 | 2.3803e-09 | 4.8789e-05 | -2.6755e-06 | -2 | -2.5197e-09 | -50 | 2 | 2.5197e-09 | 5.0197e-05
-1.4315e-06 | -1 | -5.0668e-09 | 10 | 1 | 5.0668e-09 | 7.1182e-05 | -1.4364e-06 | -1 | 1.6466e-08 | 0 | 1 | 1.6466e-08 | 0.00012832 | -1.4298e-06 | -1 | -3.2809e-09 | -10 | 1 | 3.2809e-09 | 5.7279e-05 | -1.3713e-06 | -1 | -1.1074e-09 | -20 | 1 | 1.1074e-09 | 3.3277e-05 | -1.4231e-06 | -1 | -4.5518e-10 | -30 | 1 | 4.5518e-10 | 2.1335e-05 | -1.4151e-06 | -1 | 2.0238e-09 | -40 | 1 | 2.0238e-09 | 4.4986e-05 | -1.2969e-06 | -1 | 2.3586e-09 | -50 | 1 | 2.3586e-09 | 4.8566e-05
3.8409e-09 | 0 | -3.5767e-10 | 10 | 0 | 3.5767e-10 | 1.8912e-05 | 8.0146e-09 | 0 | -3.9689e-10 | 0 | 0 | 3.9689e-10 | 1.9922e-05 | 3.9483e-09 | 0 | -7.7227e-10 | -10 | 0 | 7.7227e-10 | 2.779e-05 | 2.8395e-10 | 0 | -9.7469e-10 | -20 | 0 | 9.7469e-10 | 3.122e-05 | -8.6044e-12 | 0 | -1.3886e-09 | -30 | 0 | 1.3886e-09 | 3.7265e-05 | 2.9422e-09 | 0 | -4.5375e-09 | -40 | 0 | 4.5375e-09 | 6.7361e-05 | 5.7267e-09 | 0 | -1.8842e-09 | -50 | 0 | 1.8842e-09 | 4.3407e-05
1.4082e-06 | 1 | -5.3408e-10 | 10 | 1 | 5.3408e-10 | 2.311e-05 | 1.4438e-06 | 1 | 3.4212e-10 | 0 | 1 | 3.4212e-10 | 1.8496e-05 | 1.417e-06 | 1 | -6.9238e-10 | -10 | 1 | 6.9238e-10 | 2.6313e-05 | 1.3714e-06 | 1 | -6.5388e-10 | -20 | 1 | 6.5388e-10 | 2.5571e-05 | 1.4271e-06 | 1 | -6.7767e-10 | -30 | 1 | 6.7767e-10 | 2.6032e-05 | 1.4077e-06 | 1 | -1.672e-09 | -40 | 1 | 1.672e-09 | 4.089e-05 | 1.3044e-06 | 1 | -8.5713e-10 | -50 | 1 | 8.5713e-10 | 2.9277e-05
2.8799e-06 | 2 | -5.837e-10 | 10 | 2 | 5.837e-10 | 2.416e-05 | 2.908e-06 | 2 | -2.2929e-09 | 0 | 2 | 2.2929e-09 | 4.7884e-05 | 2.8767e-06 | 2 | 1.617e-09 | -10 | 2 | 1.617e-09 | 4.0211e-05 | 2.8143e-06 | 2 | -3.377e-09 | -20 | 2 | 3.377e-09 | 5.8112e-05 | 2.8929e-06 | 2 | -3.1391e-09 | -30 | 2 | 3.1391e-09 | 5.6028e-05 | 2.8611e-06 | 2 | -1.3123e-09 | -40 | 2 | 1.3123e-09 | 3.6226e-05 | 2.6884e-06 | 2 | -1.0882e-09 | -50 | 2 | 1.0882e-09 | 3.2988e-05
4.3846e-06 | 3 | 2.104e-08 | 10 | 3 | 2.104e-08 | 0.00014505 | 4.4185e-06 | 3 | 1.8579e-08 | 0 | 3 | 1.8579e-08 | 0.00013631 | 4.3795e-06 | 3 | 1.8096e-08 | -10 | 3 | 1.8096e-08 | 0.00013452 | 4.2973e-06 | 3 | 1.5418e-08 | -20 | 3 | 1.5418e-08 | 0.00012417 | 4.3865e-06 | 3 | 1.5403e-08 | -30 | 3 | 1.5403e-08 | 0.00012411 | 4.3585e-06 | 3 | -5.4467e-10 | -40 | 3 | 5.4467e-10 | 2.3338e-05 | 4.1343e-06 | 3 | -3.0043e-09 | -50 | 3 | 3.0043e-09 | 5.4811e-05
5.8483e-06 | 4 | 4.2704e-10 | 10 | 4 | 4.2704e-10 | 2.0665e-05 | 5.9123e-06 | 4 | -5.6599e-11 | 0 | 4 | 5.6599e-11 | 7.5232e-06 | 5.8953e-06 | 4 | -5.2262e-10 | -10 | 4 | 5.2262e-10 | 2.2861e-05 | 5.797e-06 | 4 | -4.0499e-09 | -20 | 4 | 4.0499e-09 | 6.3639e-05 | 5.9096e-06 | 4 | -4.097e-09 | -30 | 4 | 4.097e-09 | 6.4008e-05 | 5.8704e-06 | 4 | -1.7849e-10 | -40 | 4 | 1.7849e-10 | 1.336e-05 | 5.6854e-06 | 4 | -1.8626e-09 | -50 | 4 | 1.8626e-09 | 4.3158e-05
7.4086e-06 | 5 | -1.9026e-10 | 10 | 5 | 1.9026e-10 | 1.3793e-05 | 7.454e-06 | 5 | 4.3187e-10 | 0 | 5 | 4.3187e-10 | 2.0782e-05 | 7.4616e-06 | 5 | -6.7276e-10 | -10 | 5 | 6.7276e-10 | 2.5938e-05 | 7.3444e-06 | 5 | 1.6381e-08 | -20 | 5 | 1.6381e-08 | 0.00012799 | 7.4843e-06 | 5 | 1.6575e-08 | -30 | 5 | 1.6575e-08 | 0.00012874 | 7.4193e-06 | 5 | 3.5068e-11 | -40 | 5 | 3.5068e-11 | 5.9218e-06 | 7.2162e-06 | 5 | 1.8654e-09 | -50 | 5 | 1.8654e-09 | 4.3191e-05
8.96e-06 | 6 | 4.5055e-11 | 10 | 6 | 4.5055e-11 | 6.7123e-06 | 9.0387e-06 | 6 | -1.7365e-09 | 0 | 6 | 1.7365e-09 | 4.1671e-05 | 9.0107e-06 | 6 | 1.314e-09 | -10 | 6 | 1.314e-09 | 3.625e-05 | 8.9078e-06 | 6 | 1.0712e-08 | -20 | 6 | 1.0712e-08 | 0.0001035 | 9.0698e-06 | 6 | 1.0933e-08 | -30 | 6 | 1.0933e-08 | 0.00010456 | 8.9602e-06 | 6 | 1.4651e-08 | -40 | 6 | 1.4651e-08 | 0.00012104 | 8.7566e-06 | 6 | 1.9446e-08 | -50 | 6 | 1.9446e-08 | 0.00013945
1.0532e-05 | 7 | -1.6673e-10 | 10 | 7 | 1.6673e-10 | 1.2912e-05 | 1.0627e-05 | 7 | 1.8685e-08 | 0 | 7 | 1.8685e-08 | 0.00013669 | 1.0597e-05 | 7 | 1.9482e-08 | -10 | 7 | 1.9482e-08 | 0.00013958 | 1.0502e-05 | 7 | 1.3207e-08 | -20 | 7 | 1.3207e-08 | 0.00011492 | 1.0654e-05 | 7 | 1.3369e-08 | -30 | 7 | 1.3369e-08 | 0.00011562 | 1.0577e-05 | 7 | 1.4972e-08 | -40 | 7 | 1.4972e-08 | 0.00012236 | 1.0317e-05 | 7 | 1.2868e-08 | -50 | 7 | 1.2868e-08 | 0.00011344
1.2105e-05 | 8 | -1.5566e-11 | 10 | 8 | 1.5566e-11 | 3.9454e-06 | 1.2221e-05 | 8 | 1.2987e-08 | 0 | 8 | 1.2987e-08 | 0.00011396 | 1.2221e-05 | 8 | 1.2934e-08 | -10 | 8 | 1.2934e-08 | 0.00011373 | 1.2125e-05 | 8 | 1.2828e-08 | -20 | 8 | 1.2828e-08 | 0.00011326 | 1.2263e-05 | 8 | 1.2888e-08 | -30 | 8 | 1.2888e-08 | 0.00011352 | 1.2122e-05 | 8 | 1.143e-08 | -40 | 8 | 1.143e-08 | 0.00010691 | 1.1918e-05 | 8 | 1.1305e-08 | -50 | 8 | 1.1305e-08 | 0.00010632
1.3732e-05 | 9 | -3.5884e-10 | 10 | 9 | 3.5884e-10 | 1.8943e-05 | 1.3841e-05 | 9 | 1.3043e-08 | 0 | 9 | 1.3043e-08 | 0.00011421 | 1.3807e-05 | 9 | 1.0695e-08 | -10 | 9 | 1.0695e-08 | 0.00010341 | 1.3748e-05 | 9 | 1.4759e-08 | -20 | 9 | 1.4759e-08 | 0.00012149 | 1.379e-05 | 9 | 1.4351e-08 | -30 | 9 | 1.4351e-08 | 0.0001198 | 1.3766e-05 | 9 | 1.5004e-08 | -40 | 9 | 1.5004e-08 | 0.00012249 | 1.3539e-05 | 9 | 1.0836e-08 | -50 | 9 | 1.0836e-08 | 0.00010409
1.5342e-05 | 10 | 1.6619e-08 | 10 | 10 | 1.6619e-08 | 0.00012892 | 1.5469e-05 | 10 | 1.2675e-08 | 0 | 10 | 1.2675e-08 | 0.00011258 | 1.5458e-05 | 10 | 1.0478e-08 | -10 | 10 | 1.0478e-08 | 0.00010236 | 1.5322e-05 | 10 | 1.2443e-08 | -20 | 10 | 1.2443e-08 | 0.00011155 | 1.5507e-05 | 10 | 1.1863e-08 | -30 | 10 | 1.1863e-08 | 0.00010892 | 1.5374e-05 | 10 | 1.2173e-08 | -40 | 10 | 1.2173e-08 | 0.00011033 | 1.5155e-05 | 10 | 8.674e-09 | -50 | 10 | 8.674e-09 | 9.3134e-05

## Settings
==================================
Latest Run
==================================
Test Name | vgs-id#1@1
Mode | Sweeping
Speed | Fast
Sweep Delay | 0
Hold Time | 0
Site Coordinate | 0,0
Last Executed | 04/14/2016 17:45:27
KTEI Version | V9.1
Execution Time | 00:00:01:26
Interlock | High Voltage Enabled
Device Terminal | Source | Gate | Drain
Instrument | GNDU | SMU1 | SMU2
Name | N/A | GateV | DrainV
Forcing Function | Common | Voltage Sweep | Voltage Step
Master/Slave | N/A | Master | Master
Start/Level | 0 | 10 | 10
Stop | N/A | -80 | -50
Step | N/A | -1 | -10
Number of Points | N/A | 182 | 7
Compliance | N/A | 0.01 | 0.01
Measure I | N/A | Measured | Measured
Measure V | N/A | Programmed | Programmed
Range I | N/A | Limited Auto=1uA | Limited Auto=100pA
Range V | N/A | Best Fixed | Best Fixed
Range C | N/A | N/A | N/A
Dual Sweep Mode | N/A | Enabled | N/A
Pulse Mode | N/A | Disabled | N/A
Hold | N/A | N/A | N/A
Frequency | N/A | N/A | N/A
Frequency 2 | N/A | N/A | N/A
Number of Pts. | N/A | N/A | N/A
AC Voltage | N/A | N/A | N/A
Over Voltage Setting | N/A | OFF | OFF
Formulas
GATEVOLTAGE = ABS(GATEV)
DRAINCURRENT = ABS(DRAINI)
IDSQUAREROOT = SQRT(ABS(DRAINI))

## Processed Data
Gate V (V) | Drain I - Vg 10V | Sqrt I 10V | Drain I - Vg 0V | Sqrt I 0V | Drain I - Vg -10V | Sqrt I -10V | Drain I - Vg -20V | Sqrt I -20V | Drain I - Vg -30V | Sqrt I -30V | Drain I - Vg -40V | Sqrt I -40V | Drain I - Vg -50V | Sqrt I -50V
10 | 7.2308e-10 | 2.689e-05 | 2.236e-10 | 1.4953e-05 | 5.9072e-10 | 2.4305e-05 | 3.3366e-09 | 5.7763e-05 | 2.3729e-09 | 4.8713e-05 | 2.0299e-09 | 4.5055e-05 | 2.2635e-09 | 4.7576e-05
9 | 6.0575e-10 | 2.4612e-05 | 1.4456e-11 | 3.8021e-06 | 1.8561e-11 | 4.3082e-06 | 5.066e-10 | 2.2508e-05 | 5.9183e-10 | 2.4328e-05 | 1.7077e-10 | 1.3068e-05 | 1.0974e-09 | 3.3127e-05
8 | 1.6565e-09 | 4.07e-05 | 7.4597e-12 | 2.7312e-06 | 7.5765e-12 | 2.7525e-06 | 3.6913e-11 | 6.0756e-06 | 2.6141e-10 | 1.6168e-05 | 5.3113e-10 | 2.3046e-05 | 2.3116e-10 | 1.5204e-05
7 | 1.7372e-08 | 0.0001318 | 6.8202e-10 | 2.6116e-05 | 1.2264e-10 | 1.1074e-05 | 8.0535e-11 | 8.9741e-06 | 4.1797e-10 | 2.0444e-05 | 1.3578e-10 | 1.1652e-05 | 5.4127e-10 | 2.3265e-05
6 | 1.3899e-08 | 0.0001179 | 5.2746e-10 | 2.2966e-05 | 6.0154e-11 | 7.7559e-06 | 2.8058e-10 | 1.6751e-05 | 4.4414e-10 | 2.1075e-05 | 5.7237e-10 | 2.3924e-05 | 4.9593e-10 | 2.227e-05
5 | 1.297e-08 | 0.00011389 | 2.4566e-09 | 4.9564e-05 | 1.07e-10 | 1.0344e-05 | 4.696e-10 | 2.167e-05 | 1.0655e-09 | 3.2642e-05 | 4.8661e-10 | 2.2059e-05 | 6.2876e-10 | 2.5075e-05
4 | 1.6862e-08 | 0.00012985 | 1.8336e-08 | 0.00013541 | 2.4786e-09 | 4.9786e-05 | 4.2266e-10 | 2.0559e-05 | 2.0046e-08 | 0.00014158 | 7.2513e-10 | 2.6928e-05 | 2.15e-08 | 0.00014663
3 | 1.428e-08 | 0.0001195 | 1.5505e-08 | 0.00012452 | 1.6497e-08 | 0.00012844 | 2.1313e-08 | 0.00014599 | 1.0619e-08 | 0.00010305 | 2.0625e-08 | 0.00014361 | 1.3718e-08 | 0.00011712
2 | 1.3909e-10 | 1.1793e-05 | 7.1485e-11 | 8.4549e-06 | 6.8584e-11 | 8.2816e-06 | 1.0842e-11 | 3.2927e-06 | 8.4151e-10 | 2.9009e-05 | 1.0479e-09 | 3.2371e-05 | 1.5735e-09 | 3.9668e-05
1 | 4.586e-10 | 2.1415e-05 | 6.5652e-10 | 2.5623e-05 | 1.0494e-10 | 1.0244e-05 | 5.968e-11 | 7.7253e-06 | 1.7334e-10 | 1.3166e-05 | 4.2701e-09 | 6.5346e-05 | 1.3932e-09 | 3.7326e-05
0 | 8.1348e-11 | 9.0193e-06 | 4.6116e-12 | 2.1475e-06 | 2.5897e-09 | 5.0889e-05 | 7.9887e-12 | 2.8264e-06 | 4.7375e-11 | 6.8829e-06 | 1.3329e-09 | 3.6509e-05 | 1.4607e-10 | 1.2086e-05
1 | 4.7435e-10 | 2.178e-05 | 7.0859e-11 | 8.4178e-06 | 7.4825e-11 | 8.6501e-06 | 6.0782e-11 | 7.7963e-06 | 1.5527e-10 | 1.2461e-05 | 3.4789e-11 | 5.8982e-06 | 4.5047e-10 | 2.1224e-05
2 | 1.0152e-09 | 3.1862e-05 | 7.1778e-10 | 2.6791e-05 | 8.4181e-11 | 9.175e-06 | 1.8268e-10 | 1.3516e-05 | 4.6037e-10 | 2.1456e-05 | 3.0596e-11 | 5.5313e-06 | 6.5318e-11 | 8.0819e-06
3 | 1.7407e-09 | 4.1721e-05 | 5.0791e-10 | 2.2537e-05 | 1.9303e-09 | 4.3935e-05 | 5.0297e-11 | 7.092e-06 | 4.8129e-10 | 2.1938e-05 | 7.009e-10 | 2.6475e-05 | 7.2331e-10 | 2.6894e-05
4 | 3.7983e-10 | 1.9489e-05 | 2.2649e-11 | 4.7591e-06 | 6.5706e-11 | 8.106e-06 | 7.1996e-11 | 8.485e-06 | 4.2874e-10 | 2.0706e-05 | 4.2774e-11 | 6.5402e-06 | 1.4147e-10 | 1.1894e-05
5 | 1.201e-09 | 3.4655e-05 | 1.8997e-08 | 0.00013783 | 1.1136e-10 | 1.0553e-05 | 4.9273e-09 | 7.0194e-05 | 1.8922e-08 | 0.00013756 | 8.0933e-10 | 2.8449e-05 | 6.7761e-10 | 2.6031e-05
6 | 1.233e-09 | 3.5114e-05 | 9.3525e-09 | 9.6709e-05 | 2.6939e-09 | 5.1903e-05 | 1.5675e-08 | 0.0001252 | 9.3916e-09 | 9.691e-05 | 6.5692e-10 | 2.563e-05 | 5.1813e-10 | 2.2763e-05
7 | 1.5514e-08 | 0.00012455 | 9.2645e-09 | 9.6252e-05 | 1.8172e-08 | 0.0001348 | 1.0383e-08 | 0.0001019 | 9.0375e-09 | 9.5066e-05 | 2.4549e-09 | 4.9547e-05 | 1.0445e-09 | 3.2319e-05
8 | 8.3883e-09 | 9.1588e-05 | 9.2704e-09 | 9.6283e-05 | 1.4873e-08 | 0.00012196 | 9.9475e-09 | 9.9737e-05 | 9.0101e-09 | 9.4922e-05 | 1.8898e-08 | 0.00013747 | 2.0601e-08 | 0.00014353
9 | 6.757e-09 | 8.2201e-05 | 1.0967e-08 | 0.00010472 | 9.1067e-09 | 9.5429e-05 | 1.3497e-08 | 0.00011618 | 1.1345e-08 | 0.00010651 | 1.3857e-08 | 0.00011771 | 1.3662e-08 | 0.00011688
10 | 4.1832e-08 | 0.00020453 | 1.2811e-08 | 0.00011319 | 1.1637e-08 | 0.00010788 | 1.3162e-08 | 0.00011473 | 1.2987e-08 | 0.00011396 | 1.3597e-08 | 0.00011661 | 1.3242e-08 | 0.00011507
11 | 1.0765e-07 | 0.00032811 | 1.3032e-08 | 0.00011416 | 8.503e-09 | 9.2212e-05 | 1.4499e-08 | 0.00012041 | 1.2884e-08 | 0.00011351 | 1.2564e-08 | 0.00011209 | 1.0989e-08 | 0.00010483
12 | 1.9439e-07 | 0.0004409 | 1.556e-08 | 0.00012474 | 9.7907e-09 | 9.8948e-05 | 1.0865e-08 | 0.00010424 | 1.5235e-08 | 0.00012343 | 1.3386e-08 | 0.0001157 | 1.1699e-08 | 0.00010816
13 | 3.4296e-07 | 0.00058563 | 1.206e-08 | 0.00010982 | 1.0928e-08 | 0.00010454 | 1.2029e-08 | 0.00010968 | 1.0838e-08 | 0.0001041 | 8.9524e-09 | 9.4617e-05 | 8.3932e-09 | 9.1614e-05
14 | 5.2034e-07 | 0.00072134 | 1.357e-08 | 0.00011649 | 1.218e-08 | 0.00011036 | 8.2437e-09 | 9.0795e-05 | 1.2668e-08 | 0.00011255 | 1.0498e-08 | 0.00010246 | 1.0407e-08 | 0.00010201
15 | 7.8496e-07 | 0.00088598 | 9.7276e-09 | 9.8629e-05 | 1.4711e-08 | 0.00012129 | 1.0218e-08 | 0.00010108 | 8.1086e-09 | 9.0048e-05 | 9.2461e-09 | 9.6156e-05 | 1.105e-08 | 0.00010512
16 | 1.1182e-06 | 0.0010574 | 1.0997e-08 | 0.00010487 | 1.294e-08 | 0.00011375 | 9.5987e-09 | 9.7973e-05 | 9.896e-09 | 9.9479e-05 | 1.15e-08 | 0.00010724 | 1.2451e-08 | 0.00011158
17 | 1.523e-06 | 0.0012341 | 1.0163e-08 | 0.00010081 | 1.4209e-08 | 0.0001192 | 1.1705e-08 | 0.00010819 | 9.3594e-09 | 9.6744e-05 | 1.2966e-08 | 0.00011387 | 1.4724e-08 | 0.00012134
18 | 1.9961e-06 | 0.0014128 | 1.2252e-08 | 0.00011069 | 1.0023e-08 | 0.00010012 | 1.382e-08 | 0.00011756 | 1.1436e-08 | 0.00010694 | 1.2892e-08 | 0.00011354 | 1.2972e-08 | 0.0001139
19 | 2.5324e-06 | 0.0015914 | 1.4492e-08 | 0.00012038 | 1.1267e-08 | 0.00010615 | 1.2837e-08 | 0.0001133 | 1.3885e-08 | 0.00011783 | 1.47e-08 | 0.00012124 | 1.4067e-08 | 0.00011861
20 | 3.1191e-06 | 0.0017661 | 1.5637e-08 | 0.00012505 | 8.3928e-09 | 9.1612e-05 | 1.4999e-08 | 0.00012247 | 1.2334e-08 | 0.00011106 | 1.1127e-08 | 0.00010549 | 9.9915e-09 | 9.9958e-05
21 | 3.7387e-06 | 0.0019336 | 1.6929e-08 | 0.00013011 | 1.0987e-08 | 0.00010482 | 1.0044e-08 | 0.00010022 | 1.4947e-08 | 0.00012226 | 1.2306e-08 | 0.00011093 | 1.1437e-08 | 0.00010694
22 | 4.3979e-06 | 0.0020971 | 1.2768e-08 | 0.000113 | 1.8581e-08 | 0.00013631 | 1.3879e-08 | 0.00011781 | 1.105e-08 | 0.00010512 | 8.5958e-09 | 9.2714e-05 | 8.6386e-09 | 9.2944e-05
23 | 4.8023e-06 | 0.0021914 | 1.4191e-08 | 0.00011912 | 3.3117e-08 | 0.00018198 | 2.1968e-08 | 0.00014822 | 2.2633e-08 | 0.00015044 | 2.0189e-08 | 0.00014209 | 1.9443e-08 | 0.00013944
24 | 5.4988e-06 | 0.002345 | 9.7481e-09 | 9.8732e-05 | 5.9456e-08 | 0.00024384 | 4.0078e-08 | 0.0002002 | 3.2877e-08 | 0.00018132 | 3.2672e-08 | 0.00018075 | 3.4982e-08 | 0.00018703
25 | 6.2142e-06 | 0.0024928 | 9.8556e-09 | 9.9275e-05 | 1.322e-07 | 0.00036359 | 9.4353e-08 | 0.00030717 | 7.4656e-08 | 0.00027323 | 6.9274e-08 | 0.0002632 | 6.2347e-08 | 0.00024969
26 | 6.9345e-06 | 0.0026333 | 5.5395e-09 | 7.4428e-05 | 2.3956e-07 | 0.00048944 | 1.8598e-07 | 0.00043125 | 1.5992e-07 | 0.0003999 | 1.5416e-07 | 0.00039263 | 1.4712e-07 | 0.00038356
27 | 7.6588e-06 | 0.0027674 | 4.3216e-09 | 6.5739e-05 | 3.8717e-07 | 0.00062223 | 3.0593e-07 | 0.00055311 | 2.6719e-07 | 0.0005169 | 2.6157e-07 | 0.00051143 | 2.5571e-07 | 0.00050568
28 | 8.3873e-06 | 0.0028961 | 3.9907e-09 | 6.3172e-05 | 6.1657e-07 | 0.00078522 | 5.1205e-07 | 0.00071558 | 4.3994e-07 | 0.00066328 | 4.2669e-07 | 0.00065322 | 4.175e-07 | 0.00064614
29 | 9.1098e-06 | 0.0030183 | 6.4811e-09 | 8.0505e-05 | 9.1834e-07 | 0.0009583 | 7.8174e-07 | 0.00088416 | 6.8076e-07 | 0.00082508 | 6.6096e-07 | 0.000813 | 6.5177e-07 | 0.00080732
30 | 9.8362e-06 | 0.0031363 | 4.7605e-09 | 6.8997e-05 | 1.252e-06 | 0.0011189 | 1.1366e-06 | 0.0010661 | 9.9705e-07 | 0.00099853 | 9.789e-07 | 0.00098939 | 9.657e-07 | 0.0009827
31 | 9.9793e-06 | 0.003159 | 9.0721e-09 | 9.5248e-05 | 1.7077e-06 | 0.0013068 | 1.5098e-06 | 0.0012287 | 1.3463e-06 | 0.0011603 | 1.3271e-06 | 0.001152 | 1.3163e-06 | 0.0011473
32 | 1.0717e-05 | 0.0032737 | 8.3616e-09 | 9.1442e-05 | 2.2413e-06 | 0.0014971 | 2.0434e-06 | 0.0014295 | 1.8355e-06 | 0.0013548 | 1.8118e-06 | 0.001346 | 1.8023e-06 | 0.0013425
33 | 1.1448e-05 | 0.0033835 | 4.3352e-09 | 6.5842e-05 | 2.8602e-06 | 0.0016912 | 2.6721e-06 | 0.0016347 | 2.4251e-06 | 0.0015573 | 2.4037e-06 | 0.0015504 | 2.3943e-06 | 0.0015473
34 | 1.2176e-05 | 0.0034894 | 1.0926e-08 | 0.00010453 | 3.538e-06 | 0.0018809 | 3.412e-06 | 0.0018472 | 3.1204e-06 | 0.0017665 | 3.0963e-06 | 0.0017596 | 3.0906e-06 | 0.001758
35 | 1.2884e-05 | 0.0035894 | 2.0401e-08 | 0.00014283 | 4.2757e-06 | 0.0020678 | 4.2693e-06 | 0.0020662 | 3.9287e-06 | 0.0019821 | 3.9066e-06 | 0.0019765 | 3.9047e-06 | 0.001976
36 | 1.3591e-05 | 0.0036866 | 2.496e-08 | 0.00015799 | 4.823e-06 | 0.0021961 | 5.0185e-06 | 0.0022402 | 4.8618e-06 | 0.002205 | 4.8374e-06 | 0.0021994 | 4.8377e-06 | 0.0021995
37 | 1.4276e-05 | 0.0037784 | 3.087e-08 | 0.0001757 | 5.6308e-06 | 0.0023729 | 6.0985e-06 | 0.0024695 | 5.6379e-06 | 0.0023744 | 5.6112e-06 | 0.0023688 | 5.6192e-06 | 0.0023705
38 | 1.4955e-05 | 0.0038672 | 3.2679e-08 | 0.00018077 | 6.4661e-06 | 0.0025429 | 7.3034e-06 | 0.0027025 | 6.7954e-06 | 0.0026068 | 6.7725e-06 | 0.0026024 | 6.7822e-06 | 0.0026043
39 | 1.5617e-05 | 0.0039518 | 3.2852e-08 | 0.00018125 | 7.3303e-06 | 0.0027075 | 8.6292e-06 | 0.0029375 | 8.0907e-06 | 0.0028444 | 8.0705e-06 | 0.0028409 | 8.0853e-06 | 0.0028435
40 | 1.627e-05 | 0.0040336 | 3.3796e-08 | 0.00018384 | 8.205e-06 | 0.0028644 | 1.0082e-05 | 0.0031752 | 9.5186e-06 | 0.0030852 | 9.5068e-06 | 0.0030833 | 9.5249e-06 | 0.0030862
41 | 1.6916e-05 | 0.0041129 | 4.0027e-08 | 0.00020007 | 9.0851e-06 | 0.0030142 | 1.1649e-05 | 0.0034131 | 1.1081e-05 | 0.0033288 | 1.1077e-05 | 0.0033282 | 1.1111e-05 | 0.0033334
42 | 1.7549e-05 | 0.0041891 | 5.1653e-08 | 0.00022727 | 9.9743e-06 | 0.0031582 | 1.3319e-05 | 0.0036496 | 1.2789e-05 | 0.0035761 | 1.2793e-05 | 0.0035767 | 1.2836e-05 | 0.0035827
43 | 1.8162e-05 | 0.0042617 | 6.1431e-08 | 0.00024785 | 1.0865e-05 | 0.0032963 | 1.5095e-05 | 0.0038852 | 1.4631e-05 | 0.003825 | 1.4651e-05 | 0.0038276 | 1.4692e-05 | 0.003833
44 | 1.8779e-05 | 0.0043334 | 7.4951e-08 | 0.00027377 | 1.1762e-05 | 0.0034296 | 1.6948e-05 | 0.0041168 | 1.6615e-05 | 0.0040761 | 1.6653e-05 | 0.0040808 | 1.6714e-05 | 0.0040883
45 | 1.9355e-05 | 0.0043994 | 8.0956e-08 | 0.00028453 | 1.2643e-05 | 0.0035557 | 1.8873e-05 | 0.0043443 | 1.8731e-05 | 0.004328 | 1.8791e-05 | 0.0043349 | 1.8864e-05 | 0.0043433
46 | 1.994e-05 | 0.0044654 | 9.3051e-08 | 0.00030504 | 1.352e-05 | 0.0036769 | 2.0855e-05 | 0.0045667 | 2.0987e-05 | 0.0045811 | 2.1078e-05 | 0.0045911 | 2.117e-05 | 0.0046011
47 | 2.0506e-05 | 0.0045284 | 1.0451e-07 | 0.00032329 | 1.4396e-05 | 0.0037942 | 2.2892e-05 | 0.0047845 | 2.3381e-05 | 0.0048354 | 2.3514e-05 | 0.0048492 | 2.3619e-05 | 0.00486
48 | 2.1061e-05 | 0.0045892 | 1.1329e-07 | 0.00033659 | 1.5252e-05 | 0.0039053 | 2.4948e-05 | 0.0049948 | 2.589e-05 | 0.0050882 | 2.6098e-05 | 0.0051086 | 2.6206e-05 | 0.0051192
49 | 2.162e-05 | 0.0046497 | 1.2387e-07 | 0.00035195 | 1.6093e-05 | 0.0040116 | 2.7026e-05 | 0.0051986 | 2.8537e-05 | 0.005342 | 2.8812e-05 | 0.0053677 | 2.8957e-05 | 0.0053811
50 | 2.215e-05 | 0.0047064 | 1.331e-07 | 0.00036483 | 1.693e-05 | 0.0041145 | 2.9105e-05 | 0.0053949 | 3.129e-05 | 0.0055937 | 3.1666e-05 | 0.0056273 | 3.184e-05 | 0.0056427
51 | 2.2677e-05 | 0.004762 | 1.4422e-07 | 0.00037976 | 1.7751e-05 | 0.0042131 | 3.1205e-05 | 0.0055861 | 3.4151e-05 | 0.0058439 | 3.4668e-05 | 0.0058879 | 3.487e-05 | 0.0059051
52 | 2.3183e-05 | 0.0048149 | 1.582e-07 | 0.00039774 | 1.855e-05 | 0.004307 | 3.3288e-05 | 0.0057695 | 3.7103e-05 | 0.0060912 | 3.7812e-05 | 0.0061491 | 3.804e-05 | 0.0061676
53 | 2.3706e-05 | 0.0048688 | 1.6371e-07 | 0.00040462 | 1.9341e-05 | 0.0043979 | 3.5357e-05 | 0.0059462 | 4.0147e-05 | 0.0063362 | 4.1081e-05 | 0.0064094 | 4.1339e-05 | 0.0064296
54 | 2.421e-05 | 0.0049203 | 1.7679e-07 | 0.00042047 | 2.0108e-05 | 0.0044842 | 3.7414e-05 | 0.0061167 | 4.3239e-05 | 0.0065756 | 4.4485e-05 | 0.0066697 | 4.4802e-05 | 0.0066934
55 | 2.4686e-05 | 0.0049685 | 1.8897e-07 | 0.00043471 | 2.0869e-05 | 0.0045683 | 3.9442e-05 | 0.0062802 | 4.6407e-05 | 0.0068123 | 4.8003e-05 | 0.0069284 | 4.8389e-05 | 0.0069562
56 | 2.5165e-05 | 0.0050164 | 1.99e-07 | 0.00044609 | 2.1598e-05 | 0.0046473 | 4.1438e-05 | 0.0064372 | 4.9589e-05 | 0.0070419 | 4.9081e-05 | 0.0070058 | 4.9507e-05 | 0.0070361
57 | 2.5636e-05 | 0.0050632 | 2.0862e-07 | 0.00045675 | 2.2309e-05 | 0.0047232 | 4.3416e-05 | 0.0065891 | 5.0115e-05 | 0.0070792 | 5.2966e-05 | 0.0072778 | 5.3481e-05 | 0.0073131
58 | 2.6089e-05 | 0.0051077 | 2.1869e-07 | 0.00046765 | 2.3027e-05 | 0.0047986 | 4.5368e-05 | 0.0067355 | 5.3513e-05 | 0.0073152 | 5.6923e-05 | 0.0075447 | 5.7556e-05 | 0.0075866
59 | 2.6557e-05 | 0.0051534 | 2.3061e-07 | 0.00048021 | 2.3709e-05 | 0.0048692 | 4.7279e-05 | 0.006876 | 5.689e-05 | 0.0075425 | 6.0998e-05 | 0.0078101 | 6.1784e-05 | 0.0078603
60 | 2.7006e-05 | 0.0051967 | 2.4358e-07 | 0.00049354 | 2.4397e-05 | 0.0049394 | 4.9152e-05 | 0.0070109 | 6.0241e-05 | 0.0077615 | 6.5136e-05 | 0.0080707 | 6.6104e-05 | 0.0081305
61 | 2.7442e-05 | 0.0052385 | 2.5e-07 | 0.0005 | 2.5055e-05 | 0.0050055 | 4.812e-05 | 0.0069369 | 6.3568e-05 | 0.007973 | 6.9364e-05 | 0.0083285 | 7.0551e-05 | 0.0083995
62 | 2.7885e-05 | 0.0052806 | 2.653e-07 | 0.00051507 | 2.5703e-05 | 0.0050698 | 5.0148e-05 | 0.0070815 | 6.6873e-05 | 0.0081776 | 7.3663e-05 | 0.0085827 | 7.5107e-05 | 0.0086664
63 | 2.831e-05 | 0.0053207 | 2.7644e-07 | 0.00052577 | 2.6337e-05 | 0.005132 | 5.2105e-05 | 0.0072184 | 7.0139e-05 | 0.0083749 | 7.7988e-05 | 0.0088311 | 7.9801e-05 | 0.0089332
64 | 2.8753e-05 | 0.0053622 | 2.864e-07 | 0.00053516 | 2.6945e-05 | 0.0051909 | 5.3992e-05 | 0.0073479 | 7.3359e-05 | 0.008565 | 8.2401e-05 | 0.0090775 | 8.4589e-05 | 0.0091972
65 | 2.9154e-05 | 0.0053995 | 2.9764e-07 | 0.00054557 | 2.7555e-05 | 0.0052493 | 5.5822e-05 | 0.0074714 | 7.6532e-05 | 0.0087482 | 8.6791e-05 | 0.0093162 | 8.9474e-05 | 0.0094591
66 | 2.9584e-05 | 0.0054391 | 3.0882e-07 | 0.00055572 | 2.8153e-05 | 0.005306 | 5.7657e-05 | 0.0075932 | 7.965e-05 | 0.0089247 | 9.1191e-05 | 0.0095494 | 9.4467e-05 | 0.0097194
67 | 2.9994e-05 | 0.0054767 | 3.2148e-07 | 0.00056699 | 2.8748e-05 | 0.0053617 | 5.9397e-05 | 0.0077069 | 8.2714e-05 | 0.0090947 | 9.5613e-05 | 0.0097782 | 9.9538e-05 | 0.0099769
68 | 3.0409e-05 | 0.0055144 | 3.3186e-07 | 0.00057608 | 2.9328e-05 | 0.0054155 | 6.1078e-05 | 0.0078152 | 8.577e-05 | 0.0092612 | 0.00010002 | 0.010001 | 0.00010471 | 0.010233
69 | 3.0769e-05 | 0.0055469 | 3.4165e-07 | 0.00058451 | 2.9883e-05 | 0.0054666 | 6.2732e-05 | 0.0079203 | 8.8728e-05 | 0.0094196 | 0.00010439 | 0.010217 | 0.00010994 | 0.010485
70 | 3.1171e-05 | 0.0055831 | 3.5619e-07 | 0.00059682 | 3.0432e-05 | 0.0055165 | 6.4348e-05 | 0.0080217 | 9.1645e-05 | 0.0095731 | 0.00010876 | 0.010429 | 0.00011524 | 0.010735
71 | 3.1538e-05 | 0.0056159 | 3.6706e-07 | 0.00060586 | 3.098e-05 | 0.005566 | 6.5934e-05 | 0.00812 | 9.4495e-05 | 0.0097208 | 0.00011305 | 0.010633 | 0.00012063 | 0.010983
72 | 3.189e-05 | 0.0056472 | 3.7679e-07 | 0.00061383 | 3.1527e-05 | 0.0056149 | 6.7479e-05 | 0.0082145 | 9.7262e-05 | 0.0098622 | 0.00011729 | 0.01083 | 0.000126 | 0.011225
73 | 3.225e-05 | 0.0056789 | 3.9116e-07 | 0.00062543 | 3.2079e-05 | 0.0056638 | 6.8964e-05 | 0.0083045 | 9.9994e-05 | 0.0099997 | 0.0001215 | 0.011023 | 0.00013144 | 0.011465
74 | 3.2623e-05 | 0.0057116 | 4.0042e-07 | 0.00063279 | 3.2605e-05 | 0.0057101 | 7.0448e-05 | 0.0083933 | 0.00010264 | 0.010131 | 0.00012561 | 0.011208 | 0.00013684 | 0.011698
75 | 3.2967e-05 | 0.0057417 | 4.1246e-07 | 0.00064223 | 3.311e-05 | 0.0057541 | 7.1894e-05 | 0.008479 | 0.00010528 | 0.010261 | 0.00012972 | 0.01139 | 0.00014227 | 0.011928
76 | 3.3293e-05 | 0.00577 | 4.254e-07 | 0.00065222 | 3.3628e-05 | 0.005799 | 7.3291e-05 | 0.008561 | 0.00010783 | 0.010384 | 0.00013373 | 0.011564 | 0.00014769 | 0.012153
77 | 3.3614e-05 | 0.0057978 | 4.3816e-07 | 0.00066194 | 3.4134e-05 | 0.0058425 | 7.4682e-05 | 0.0086419 | 0.00011035 | 0.010505 | 0.0001377 | 0.011734 | 0.0001531 | 0.012373
78 | 3.3944e-05 | 0.0058262 | 4.4743e-07 | 0.0006689 | 3.4647e-05 | 0.0058862 | 7.6038e-05 | 0.00872 | 0.00011282 | 0.010622 | 0.00014154 | 0.011897 | 0.00015847 | 0.012588
79 | 3.4234e-05 | 0.0058509 | 4.5807e-07 | 0.00067681 | 3.5148e-05 | 0.0059285 | 7.74e-05 | 0.0087977 | 0.00011523 | 0.010735 | 0.00014537 | 0.012057 | 0.00016381 | 0.012799
80 | 3.4555e-05 | 0.0058784 | 4.7115e-07 | 0.00068641 | 3.5627e-05 | 0.0059688 | 7.8732e-05 | 0.0088731 | 0.00011759 | 0.010844 | 0.00014911 | 0.012211 | 0.00016909 | 0.013003
80 | 3.4124e-05 | 0.0058416 | 4.5198e-07 | 0.00067229 | 3.5342e-05 | 0.0059449 | 7.816e-05 | 0.0088408 | 0.00011681 | 0.010808 | 0.00014814 | 0.012171 | 0.00016805 | 0.012964
79 | 3.3026e-05 | 0.0057468 | 4.0366e-07 | 0.00063534 | 3.4352e-05 | 0.005861 | 7.5842e-05 | 0.0087088 | 0.00011306 | 0.010633 | 0.00014264 | 0.011943 | 0.00016093 | 0.012686
78 | 3.2039e-05 | 0.0056603 | 3.7233e-07 | 0.00061019 | 3.339e-05 | 0.0057784 | 7.3682e-05 | 0.0085838 | 0.00010947 | 0.010463 | 0.00013747 | 0.011725 | 0.00015416 | 0.012416
77 | 3.112e-05 | 0.0055785 | 3.4574e-07 | 0.00058799 | 3.25e-05 | 0.0057009 | 7.1621e-05 | 0.0084629 | 0.00010599 | 0.010295 | 0.00013242 | 0.011507 | 0.00014759 | 0.012149
76 | 3.0246e-05 | 0.0054996 | 3.2018e-07 | 0.00056584 | 3.1631e-05 | 0.0056241 | 6.9595e-05 | 0.0083424 | 0.00010263 | 0.01013 | 0.00012751 | 0.011292 | 0.00014116 | 0.011881
75 | 2.9421e-05 | 0.0054242 | 2.9588e-07 | 0.00054395 | 3.0789e-05 | 0.0055488 | 6.7619e-05 | 0.0082231 | 9.9303e-05 | 0.0099651 | 0.00012267 | 0.011076 | 0.00013489 | 0.011614
74 | 2.864e-05 | 0.0053516 | 2.7463e-07 | 0.00052406 | 2.9979e-05 | 0.0054753 | 6.5688e-05 | 0.0081048 | 9.6058e-05 | 0.0098009 | 0.00011788 | 0.010857 | 0.00012876 | 0.011347
73 | 2.7888e-05 | 0.0052809 | 2.5494e-07 | 0.00050492 | 2.917e-05 | 0.005401 | 6.382e-05 | 0.0079887 | 9.2837e-05 | 0.0096352 | 0.00011314 | 0.010637 | 0.00012277 | 0.01108
72 | 2.7157e-05 | 0.0052112 | 2.3995e-07 | 0.00048984 | 2.8384e-05 | 0.0053276 | 6.1935e-05 | 0.0078699 | 8.9628e-05 | 0.0094672 | 0.00010845 | 0.010414 | 0.00011688 | 0.010811
71 | 2.6449e-05 | 0.0051429 | 2.1898e-07 | 0.00046795 | 2.7617e-05 | 0.0052552 | 6.0067e-05 | 0.0077503 | 8.6455e-05 | 0.0092981 | 0.00010376 | 0.010186 | 0.00011109 | 0.01054
70 | 2.5762e-05 | 0.0050757 | 2.0444e-07 | 0.00045215 | 2.6856e-05 | 0.0051822 | 5.8245e-05 | 0.0076318 | 8.3235e-05 | 0.0091233 | 9.9145e-05 | 0.0099572 | 0.00010545 | 0.010269
69 | 2.5099e-05 | 0.0050099 | 1.8955e-07 | 0.00043538 | 2.611e-05 | 0.0051098 | 5.6396e-05 | 0.0075097 | 8.0052e-05 | 0.0089472 | 9.453e-05 | 0.0097227 | 9.9963e-05 | 0.0099981
68 | 2.4452e-05 | 0.0049449 | 1.7665e-07 | 0.0004203 | 2.5376e-05 | 0.0050375 | 5.4559e-05 | 0.0073864 | 7.6895e-05 | 0.008769 | 8.9977e-05 | 0.0094856 | 9.4575e-05 | 0.0097249
67 | 2.3808e-05 | 0.0048793 | 1.6284e-07 | 0.00040354 | 2.464e-05 | 0.0049639 | 5.2739e-05 | 0.0072622 | 7.3758e-05 | 0.0085882 | 8.5494e-05 | 0.0092463 | 8.934e-05 | 0.009452
66 | 2.3187e-05 | 0.0048153 | 1.4775e-07 | 0.00038438 | 2.3916e-05 | 0.0048904 | 5.0928e-05 | 0.0071364 | 7.0583e-05 | 0.0084013 | 8.1035e-05 | 0.0090019 | 8.4273e-05 | 0.0091801
65 | 2.2599e-05 | 0.0047538 | 1.3726e-07 | 0.00037049 | 2.32e-05 | 0.0048166 | 4.9087e-05 | 0.0070062 | 6.7407e-05 | 0.0082102 | 7.6656e-05 | 0.0087553 | 7.9337e-05 | 0.0089071
64 | 2.1968e-05 | 0.004687 | 1.2853e-07 | 0.00035851 | 2.2478e-05 | 0.0047411 | 4.7267e-05 | 0.0068751 | 6.4243e-05 | 0.0080151 | 7.2354e-05 | 0.0085061 | 7.4575e-05 | 0.0086357
63 | 2.1391e-05 | 0.0046251 | 1.1216e-07 | 0.0003349 | 2.1768e-05 | 0.0046656 | 4.546e-05 | 0.0067424 | 6.1113e-05 | 0.0078175 | 6.8109e-05 | 0.0082528 | 6.99e-05 | 0.0083606
62 | 2.0814e-05 | 0.0045622 | 1.0587e-07 | 0.00032537 | 2.1046e-05 | 0.0045876 | 4.3646e-05 | 0.0066065 | 5.797e-05 | 0.0076138 | 6.3961e-05 | 0.0079976 | 6.544e-05 | 0.0080895
61 | 2.0239e-05 | 0.0044987 | 9.5181e-08 | 0.00030851 | 2.0334e-05 | 0.0045093 | 4.1782e-05 | 0.0064639 | 5.4858e-05 | 0.0074066 | 5.9932e-05 | 0.0077416 | 6.1134e-05 | 0.0078189
60 | 1.9678e-05 | 0.0044359 | 8.5205e-08 | 0.0002919 | 1.9625e-05 | 0.00443 | 4.0574e-05 | 0.0063698 | 5.1756e-05 | 0.0071942 | 5.5988e-05 | 0.0074825 | 5.6972e-05 | 0.007548
59 | 1.9131e-05 | 0.0043739 | 7.5923e-08 | 0.00027554 | 1.8905e-05 | 0.004348 | 3.8508e-05 | 0.0062055 | 4.8665e-05 | 0.006976 | 5.2168e-05 | 0.0072227 | 5.2973e-05 | 0.0072782
58 | 1.8555e-05 | 0.0043075 | 6.5669e-08 | 0.00025626 | 1.8193e-05 | 0.0042653 | 3.6498e-05 | 0.0060413 | 4.5605e-05 | 0.0067531 | 4.8463e-05 | 0.0069615 | 4.9125e-05 | 0.0070089
57 | 1.801e-05 | 0.0042439 | 6.0004e-08 | 0.00024496 | 1.7474e-05 | 0.0041802 | 3.4508e-05 | 0.0058743 | 4.2621e-05 | 0.0065285 | 4.4888e-05 | 0.0066999 | 4.5437e-05 | 0.0067407
56 | 1.7471e-05 | 0.0041798 | 5.3229e-08 | 0.00023071 | 1.6769e-05 | 0.004095 | 3.2572e-05 | 0.0057072 | 4.0414e-05 | 0.0063572 | 4.1471e-05 | 0.0064398 | 4.1917e-05 | 0.0064743
55 | 1.6937e-05 | 0.0041155 | 4.2472e-08 | 0.00020609 | 1.6055e-05 | 0.0040069 | 3.0644e-05 | 0.0055357 | 3.7311e-05 | 0.0061082 | 3.8843e-05 | 0.0062324 | 3.9149e-05 | 0.006257
54 | 1.6398e-05 | 0.0040495 | 8.927e-08 | 0.00029878 | 1.5336e-05 | 0.0039161 | 2.8736e-05 | 0.0053606 | 3.4313e-05 | 0.0058577 | 3.5501e-05 | 0.0059583 | 3.5744e-05 | 0.0059786
53 | 1.586e-05 | 0.0039825 | 7.7112e-08 | 0.00027769 | 1.4615e-05 | 0.0038229 | 2.6858e-05 | 0.0051825 | 3.1452e-05 | 0.0056082 | 3.2356e-05 | 0.0056882 | 3.2561e-05 | 0.0057062
52 | 1.5333e-05 | 0.0039158 | 6.1435e-08 | 0.00024786 | 1.389e-05 | 0.003727 | 2.4995e-05 | 0.0049995 | 2.8693e-05 | 0.0053566 | 2.9383e-05 | 0.0054206 | 2.9557e-05 | 0.0054367
51 | 1.4809e-05 | 0.0038482 | 5.171e-08 | 0.0002274 | 1.3164e-05 | 0.0036282 | 2.3162e-05 | 0.0048127 | 2.6065e-05 | 0.0051054 | 2.6593e-05 | 0.0051569 | 2.6735e-05 | 0.0051706
50 | 1.4274e-05 | 0.003778 | 4.494e-08 | 0.00021199 | 1.2441e-05 | 0.0035271 | 2.137e-05 | 0.0046228 | 2.358e-05 | 0.0048559 | 2.397e-05 | 0.0048959 | 2.4096e-05 | 0.0049088
49 | 1.3752e-05 | 0.0037084 | 5.9615e-08 | 0.00024416 | 1.1716e-05 | 0.0034229 | 1.9588e-05 | 0.0044258 | 2.1224e-05 | 0.0046069 | 2.1516e-05 | 0.0046385 | 2.1609e-05 | 0.0046486
48 | 1.3218e-05 | 0.0036356 | 4.9875e-08 | 0.00022333 | 1.0987e-05 | 0.0033147 | 1.7868e-05 | 0.0042271 | 1.9004e-05 | 0.0043594 | 1.9208e-05 | 0.0043827 | 1.93e-05 | 0.0043932
47 | 1.2702e-05 | 0.003564 | 4.3875e-08 | 0.00020946 | 1.0271e-05 | 0.0032049 | 1.6183e-05 | 0.0040229 | 1.6927e-05 | 0.0041142 | 1.7074e-05 | 0.0041321 | 1.7148e-05 | 0.004141
46 | 1.2171e-05 | 0.0034887 | 4.8028e-08 | 0.00021915 | 9.5428e-06 | 0.0030891 | 1.4549e-05 | 0.0038143 | 1.498e-05 | 0.0038704 | 1.5085e-05 | 0.003884 | 1.5149e-05 | 0.0038922
45 | 1.1649e-05 | 0.0034131 | 3.6284e-08 | 0.00019048 | 8.8276e-06 | 0.0029711 | 1.2979e-05 | 0.0036026 | 1.3171e-05 | 0.0036292 | 1.3247e-05 | 0.0036397 | 1.33e-05 | 0.0036469
44 | 1.1128e-05 | 0.0033359 | 3.3594e-08 | 0.00018329 | 8.1155e-06 | 0.0028488 | 1.1482e-05 | 0.0033885 | 1.1513e-05 | 0.0033932 | 1.1553e-05 | 0.003399 | 1.1597e-05 | 0.0034055
43 | 1.0599e-05 | 0.0032555 | 2.651e-08 | 0.00016282 | 7.4168e-06 | 0.0027234 | 1.0073e-05 | 0.0031738 | 9.9758e-06 | 0.0031584 | 9.999e-06 | 0.0031621 | 1.0035e-05 | 0.0031678
42 | 1.0075e-05 | 0.0031741 | 2.4083e-08 | 0.00015519 | 6.7203e-06 | 0.0025924 | 8.7504e-06 | 0.0029581 | 8.5799e-06 | 0.0029292 | 8.5909e-06 | 0.002931 | 8.617e-06 | 0.0029355
41 | 9.5561e-06 | 0.0030913 | 1.9325e-08 | 0.00013901 | 6.0365e-06 | 0.0024569 | 7.5218e-06 | 0.0027426 | 7.3132e-06 | 0.0027043 | 7.3103e-06 | 0.0027038 | 7.329e-06 | 0.0027072
40 | 9.0316e-06 | 0.0030053 | 1.594e-08 | 0.00012625 | 5.3754e-06 | 0.0023185 | 6.3952e-06 | 0.0025289 | 6.1676e-06 | 0.0024835 | 6.1587e-06 | 0.0024817 | 6.177e-06 | 0.0024854
39 | 8.5112e-06 | 0.0029174 | 1.389e-08 | 0.00011786 | 4.7229e-06 | 0.0021732 | 5.3764e-06 | 0.0023187 | 5.1506e-06 | 0.0022695 | 5.1304e-06 | 0.002265 | 5.1452e-06 | 0.0022683
38 | 7.9891e-06 | 0.0028265 | 9.5264e-09 | 9.7603e-05 | 4.1028e-06 | 0.0020255 | 4.463e-06 | 0.0021126 | 4.2427e-06 | 0.0020598 | 4.2221e-06 | 0.0020548 | 4.229e-06 | 0.0020565
37 | 7.477e-06 | 0.0027344 | 1.0712e-08 | 0.0001035 | 3.6537e-06 | 0.0019115 | 3.8234e-06 | 0.0019553 | 3.5985e-06 | 0.001897 | 3.566e-06 | 0.0018884 | 3.5712e-06 | 0.0018898
36 | 6.9568e-06 | 0.0026376 | 7.1277e-09 | 8.4426e-05 | 3.0475e-06 | 0.0017457 | 3.0632e-06 | 0.0017502 | 2.8616e-06 | 0.0016916 | 2.8298e-06 | 0.0016822 | 2.8332e-06 | 0.0016832
35 | 6.4463e-06 | 0.002539 | 8.8669e-09 | 9.4164e-05 | 2.4896e-06 | 0.0015778 | 2.41e-06 | 0.0015524 | 2.2395e-06 | 0.0014965 | 2.2119e-06 | 0.0014872 | 2.2147e-06 | 0.0014882
34 | 5.9434e-06 | 0.0024379 | 4.1926e-09 | 6.475e-05 | 1.9859e-06 | 0.0014092 | 1.8591e-06 | 0.0013635 | 1.7152e-06 | 0.0013097 | 1.689e-06 | 0.0012996 | 1.6893e-06 | 0.0012997
33 | 5.4502e-06 | 0.0023346 | 7.8738e-10 | 2.806e-05 | 1.5445e-06 | 0.0012428 | 1.4059e-06 | 0.0011857 | 1.2834e-06 | 0.0011329 | 1.2596e-06 | 0.0011223 | 1.2595e-06 | 0.0011223
32 | 4.954e-06 | 0.0022258 | 5.7527e-10 | 2.3985e-05 | 1.1624e-06 | 0.0010781 | 1.0326e-06 | 0.0010161 | 9.3671e-07 | 0.00096784 | 9.1558e-07 | 0.00095686 | 9.1299e-07 | 0.00095551
31 | 4.4738e-06 | 0.0021151 | 1.4437e-08 | 0.00012015 | 8.4444e-07 | 0.00091894 | 7.3572e-07 | 0.00085774 | 6.6031e-07 | 0.00081259 | 6.4259e-07 | 0.00080162 | 6.3992e-07 | 0.00079995
30 | 4.0029e-06 | 0.0020007 | 1.2408e-08 | 0.00011139 | 5.9454e-07 | 0.00077106 | 5.0549e-07 | 0.00071098 | 4.4683e-07 | 0.00066845 | 4.3574e-07 | 0.0006601 | 4.3389e-07 | 0.0006587
29 | 3.814e-06 | 0.0019529 | 6.2674e-09 | 7.9167e-05 | 4.1752e-07 | 0.00064616 | 3.4814e-07 | 0.00059003 | 3.0633e-07 | 0.00055347 | 2.9533e-07 | 0.00054345 | 2.914e-07 | 0.00053981
28 | 3.3089e-06 | 0.001819 | 8.6276e-09 | 9.2885e-05 | 2.7787e-07 | 0.00052714 | 2.2107e-07 | 0.00047018 | 1.8805e-07 | 0.00043365 | 1.7534e-07 | 0.00041874 | 1.7219e-07 | 0.00041496
27 | 2.838e-06 | 0.0016846 | 5.1668e-09 | 7.1881e-05 | 1.5027e-07 | 0.00038765 | 1.2101e-07 | 0.00034787 | 9.9735e-08 | 0.00031581 | 9.3418e-08 | 0.00030564 | 8.9391e-08 | 0.00029898
26 | 2.3987e-06 | 0.0015488 | 8.0777e-09 | 8.9876e-05 | 7.4246e-08 | 0.00027248 | 5.8984e-08 | 0.00024287 | 4.6419e-08 | 0.00021545 | 4.673e-08 | 0.00021617 | 4.4344e-08 | 0.00021058
25 | 1.986e-06 | 0.0014093 | 5.4278e-09 | 7.3673e-05 | 4.1839e-08 | 0.00020455 | 3.1993e-08 | 0.00017887 | 2.855e-08 | 0.00016897 | 2.8148e-08 | 0.00016778 | 2.8362e-08 | 0.00016841
24 | 1.7213e-06 | 0.001312 | 2.7288e-09 | 5.2238e-05 | 1.6741e-08 | 0.00012939 | 5.055e-09 | 7.1099e-05 | 9.9122e-09 | 9.956e-05 | 1.1096e-08 | 0.00010534 | 1.1719e-08 | 0.00010825
23 | 1.3497e-06 | 0.0011618 | 4.1284e-09 | 6.4253e-05 | 9.9063e-09 | 9.953e-05 | 1.2034e-08 | 0.0001097 | 1.2759e-08 | 0.00011296 | 8.8851e-09 | 9.4261e-05 | 1.0088e-08 | 0.00010044
22 | 1.0306e-06 | 0.0010152 | 1.6395e-08 | 0.00012804 | 9.8843e-09 | 9.942e-05 | 6.8073e-09 | 8.2507e-05 | 6.2813e-09 | 7.9254e-05 | 5.6249e-09 | 7.4999e-05 | 7.0193e-09 | 8.3781e-05
21 | 7.5679e-07 | 0.00086994 | 9.2224e-09 | 9.6033e-05 | 8.4628e-09 | 9.1993e-05 | 6.1938e-09 | 7.87e-05 | 3.4078e-09 | 5.8376e-05 | 8.5747e-09 | 9.2599e-05 | 1.0331e-08 | 0.00010164
20 | 5.3315e-07 | 0.00073017 | 9.9413e-09 | 9.9706e-05 | 9.5499e-09 | 9.7723e-05 | 8.5846e-09 | 9.2653e-05 | 2.2095e-09 | 4.7005e-05 | 8.6722e-09 | 9.3125e-05 | 1.033e-08 | 0.00010163
19 | 4.0396e-07 | 0.00063558 | 9.9066e-09 | 9.9532e-05 | 8.133e-09 | 9.0183e-05 | 6.1382e-09 | 7.8347e-05 | 1.1435e-08 | 0.00010693 | 1.2547e-08 | 0.00011201 | 1.2341e-08 | 0.00011109
18 | 2.6278e-07 | 0.00051262 | 1.3918e-08 | 0.00011798 | 5.2272e-09 | 7.2299e-05 | 1.0115e-08 | 0.00010057 | 1.1517e-08 | 0.00010732 | 1.089e-08 | 0.00010436 | 1.036e-08 | 0.00010178
17 | 1.6078e-07 | 0.00040097 | 1.1979e-08 | 0.00010945 | 8.3102e-09 | 9.116e-05 | 9.2737e-09 | 9.63e-05 | 8.7318e-09 | 9.3444e-05 | 1.1454e-08 | 0.00010702 | 8.8315e-09 | 9.3976e-05
16 | 9.1174e-08 | 0.00030195 | 1.2742e-08 | 0.00011288 | 6.4309e-09 | 8.0193e-05 | 1.2803e-08 | 0.00011315 | 1.3369e-08 | 0.00011562 | 8.9473e-09 | 9.459e-05 | 8.1857e-09 | 9.0475e-05
15 | 4.7741e-08 | 0.0002185 | 1.012e-08 | 0.0001006 | 1.1344e-08 | 0.00010651 | 1.1083e-08 | 0.00010528 | 1.1573e-08 | 0.00010758 | 7.1664e-09 | 8.4655e-05 | 6.0962e-09 | 7.8078e-05
14 | 1.7242e-08 | 0.00013131 | 8.2341e-09 | 9.0742e-05 | 9.6894e-09 | 9.8435e-05 | 1.0857e-08 | 0.00010419 | 1.1052e-08 | 0.00010513 | 8.4408e-09 | 9.1874e-05 | 9.3223e-09 | 9.6552e-05
13 | 2.7048e-08 | 0.00016446 | 9.07e-09 | 9.5236e-05 | 1.2465e-08 | 0.00011165 | 9.1954e-09 | 9.5893e-05 | 8.9378e-09 | 9.454e-05 | 6.8532e-09 | 8.2784e-05 | 8.1258e-09 | 9.0143e-05
12 | 1.6814e-08 | 0.00012967 | 7.0139e-09 | 8.3749e-05 | 1.0535e-08 | 0.00010264 | 7.0669e-09 | 8.4065e-05 | 7.0238e-09 | 8.3808e-05 | 1.1382e-08 | 0.00010669 | 1.2512e-08 | 0.00011186
11 | 1.0439e-08 | 0.00010217 | 1.1577e-08 | 0.0001076 | 8.7357e-09 | 9.3465e-05 | 8.293e-09 | 9.1066e-05 | 8.8798e-09 | 9.4232e-05 | 9.8725e-09 | 9.936e-05 | 1.1126e-08 | 0.00010548
10 | 8.7022e-09 | 9.3286e-05 | 9.7332e-09 | 9.8657e-05 | 8.4684e-09 | 9.2024e-05 | 6.7705e-09 | 8.2283e-05 | 7.368e-09 | 8.5837e-05 | 1.3612e-08 | 0.00011667 | 1.2357e-08 | 0.00011116
9 | 7.8736e-09 | 8.8733e-05 | 1.3863e-08 | 0.00011774 | 5.8471e-09 | 7.6466e-05 | 1.1338e-08 | 0.00010648 | 1.1902e-08 | 0.00010909 | 1.11e-08 | 0.00010536 | 9.8662e-09 | 9.9329e-05
8 | 7.7446e-09 | 8.8003e-05 | 1.1758e-08 | 0.00010844 | 8.9943e-09 | 9.4838e-05 | 1.0095e-08 | 0.00010047 | 1.0976e-08 | 0.00010477 | 1.0843e-08 | 0.00010413 | 8.4841e-09 | 9.2109e-05
7 | 5.6148e-09 | 7.4932e-05 | 1.1942e-08 | 0.00010928 | 7.5252e-09 | 8.6748e-05 | 1.3591e-08 | 0.00011658 | 1.4203e-08 | 0.00011918 | 9.0479e-09 | 9.5121e-05 | 8.4699e-09 | 9.2032e-05
6 | 9.6646e-09 | 9.8309e-05 | 9.9217e-09 | 9.9608e-05 | 1.1836e-08 | 0.00010879 | 1.0888e-08 | 0.00010435 | 1.1431e-08 | 0.00010692 | 6.9316e-09 | 8.3256e-05 | 6.3674e-09 | 7.9796e-05
5 | 8.4858e-09 | 9.2118e-05 | 7.7488e-09 | 8.8027e-05 | 1.0591e-08 | 0.00010291 | 1.0652e-08 | 0.00010321 | 1.1043e-08 | 0.00010509 | 9.4361e-09 | 9.7139e-05 | 1.0427e-08 | 0.00010211
4 | 1.2245e-08 | 0.00011066 | 9.7172e-09 | 9.8576e-05 | 1.2473e-08 | 0.00011168 | 9.056e-09 | 9.5163e-05 | 9.7056e-09 | 9.8517e-05 | 7.5588e-09 | 8.6941e-05 | 9.3187e-09 | 9.6534e-05
3 | 1.0277e-08 | 0.00010138 | 7.0857e-09 | 8.4176e-05 | 1.0643e-08 | 0.00010316 | 6.8659e-09 | 8.2861e-05 | 7.4564e-09 | 8.635e-05 | 1.2423e-08 | 0.00011146 | 1.3357e-08 | 0.00011557
2 | 7.5681e-10 | 2.751e-05 | 4.7577e-09 | 6.8976e-05 | 1.3488e-09 | 3.6725e-05 | 1.3403e-09 | 3.6611e-05 | 1.6402e-09 | 4.0499e-05 | 2.3803e-09 | 4.8789e-05 | 2.5197e-09 | 5.0197e-05
1 | 5.0668e-09 | 7.1182e-05 | 1.6466e-08 | 0.00012832 | 3.2809e-09 | 5.7279e-05 | 1.1074e-09 | 3.3277e-05 | 4.5518e-10 | 2.1335e-05 | 2.0238e-09 | 4.4986e-05 | 2.3586e-09 | 4.8566e-05
0 | 3.5767e-10 | 1.8912e-05 | 3.9689e-10 | 1.9922e-05 | 7.7227e-10 | 2.779e-05 | 9.7469e-10 | 3.122e-05 | 1.3886e-09 | 3.7265e-05 | 4.5375e-09 | 6.7361e-05 | 1.8842e-09 | 4.3407e-05
1 | 5.3408e-10 | 2.311e-05 | 3.4212e-10 | 1.8496e-05 | 6.9238e-10 | 2.6313e-05 | 6.5388e-10 | 2.5571e-05 | 6.7767e-10 | 2.6032e-05 | 1.672e-09 | 4.089e-05 | 8.5713e-10 | 2.9277e-05
2 | 5.837e-10 | 2.416e-05 | 2.2929e-09 | 4.7884e-05 | 1.617e-09 | 4.0211e-05 | 3.377e-09 | 5.8112e-05 | 3.1391e-09 | 5.6028e-05 | 1.3123e-09 | 3.6226e-05 | 1.0882e-09 | 3.2988e-05
3 | 2.104e-08 | 0.00014505 | 1.8579e-08 | 0.00013631 | 1.8096e-08 | 0.00013452 | 1.5418e-08 | 0.00012417 | 1.5403e-08 | 0.00012411 | 5.4467e-10 | 2.3338e-05 | 3.0043e-09 | 5.4811e-05
4 | 4.2704e-10 | 2.0665e-05 | 5.6599e-11 | 7.5232e-06 | 5.2262e-10 | 2.2861e-05 | 4.0499e-09 | 6.3639e-05 | 4.097e-09 | 6.4008e-05 | 1.7849e-10 | 1.336e-05 | 1.8626e-09 | 4.3158e-05
5 | 1.9026e-10 | 1.3793e-05 | 4.3187e-10 | 2.0782e-05 | 6.7276e-10 | 2.5938e-05 | 1.6381e-08 | 0.00012799 | 1.6575e-08 | 0.00012874 | 3.5068e-11 | 5.9218e-06 | 1.8654e-09 | 4.3191e-05
6 | 4.5055e-11 | 6.7123e-06 | 1.7365e-09 | 4.1671e-05 | 1.314e-09 | 3.625e-05 | 1.0712e-08 | 0.0001035 | 1.0933e-08 | 0.00010456 | 1.4651e-08 | 0.00012104 | 1.9446e-08 | 0.00013945
7 | 1.6673e-10 | 1.2912e-05 | 1.8685e-08 | 0.00013669 | 1.9482e-08 | 0.00013958 | 1.3207e-08 | 0.00011492 | 1.3369e-08 | 0.00011562 | 1.4972e-08 | 0.00012236 | 1.2868e-08 | 0.00011344
8 | 1.5566e-11 | 3.9454e-06 | 1.2987e-08 | 0.00011396 | 1.2934e-08 | 0.00011373 | 1.2828e-08 | 0.00011326 | 1.2888e-08 | 0.00011352 | 1.143e-08 | 0.00010691 | 1.1305e-08 | 0.00010632
9 | 3.5884e-10 | 1.8943e-05 | 1.3043e-08 | 0.00011421 | 1.0695e-08 | 0.00010341 | 1.4759e-08 | 0.00012149 | 1.4351e-08 | 0.0001198 | 1.5004e-08 | 0.00012249 | 1.0836e-08 | 0.00010409
10 | 1.6619e-08 | 0.00012892 | 1.2675e-08 | 0.00011258 | 1.0478e-08 | 0.00010236 | 1.2443e-08 | 0.00011155 | 1.1863e-08 | 0.00010892 | 1.2173e-08 | 0.00011033 | 8.674e-09 | 9.3134e-05