## Data
GateV(1) | DrainI(1) | DrainV(1) | GateV(2) | DrainI(2) | DrainV(2) | GateV(3) | DrainI(3) | DrainV(3) | GateV(4) | DrainI(4) | DrainV(4) | GateV(5) | DrainI(5) | DrainV(5) | GateV(6) | DrainI(6) | DrainV(6) | GateV(7) | DrainI(7) | DrainV(7)
10 | -2.4482e-11 | 10 | 0 | -2.4579e-10 | 10 | -10 | 2.7873e-07 | 10 | -20 | 4.8104e-06 | 10 | -30 | 1.1013e-05 | 10 | -40 | 1.6646e-05 | 10 | -50 | 2.0225e-05 | 10
10 | 5.2831e-11 | 9 | 0 | 1.1182e-10 | 9 | -10 | 1.4781e-07 | 9 | -20 | 3.794e-06 | 9 | -30 | 8.9435e-06 | 9 | -40 | 1.3252e-05 | 9 | -50 | 1.6059e-05 | 9
10 | -6.7795e-11 | 8 | 0 | -4.8353e-11 | 8 | -10 | 6.6852e-08 | 8 | -20 | 2.9305e-06 | 8 | -30 | 7.0799e-06 | 8 | -40 | 1.0403e-05 | 8 | -50 | 1.253e-05 | 8
10 | -1.8821e-11 | 7 | 0 | -1.3337e-12 | 7 | -10 | 2.5675e-08 | 7 | -20 | 2.1976e-06 | 7 | -30 | 5.4188e-06 | 7 | -40 | 7.8771e-06 | 7 | -50 | 9.4252e-06 | 7
10 | 6.5671e-11 | 6 | 0 | 1.9591e-10 | 6 | -10 | 7.5045e-09 | 6 | -20 | 1.5831e-06 | 6 | -30 | 3.8491e-06 | 6 | -40 | 5.6629e-06 | 6 | -50 | 6.7232e-06 | 6
10 | -7.5875e-11 | 5 | 0 | 9.066e-11 | 5 | -10 | 1.2123e-09 | 5 | -20 | 1.0775e-06 | 5 | -30 | 2.5956e-06 | 5 | -40 | 3.6122e-06 | 5 | -50 | 4.4172e-06 | 5
10 | -1.8095e-11 | 4 | 0 | -4.6669e-11 | 4 | -10 | 4.6847e-11 | 4 | -20 | 6.7093e-07 | 4 | -30 | 1.5569e-06 | 4 | -40 | 2.0931e-06 | 4 | -50 | 2.4693e-06 | 4
10 | 7.1066e-11 | 3 | 0 | -1.4648e-12 | 3 | -10 | -1.0142e-10 | 3 | -20 | 3.6014e-07 | 3 | -30 | 7.6501e-07 | 3 | -40 | 9.9066e-07 | 3 | -50 | 1.1583e-06 | 3
10 | -6.931e-11 | 2 | 0 | 3.6258e-10 | 2 | -10 | -2.5562e-11 | 2 | -20 | 1.4268e-07 | 2 | -30 | 2.6593e-07 | 2 | -40 | 3.4403e-07 | 2 | -50 | 4.1604e-07 | 2
10 | -2.0202e-11 | 1 | 0 | 1.013e-10 | 1 | -10 | 7.2051e-11 | 1 | -20 | 2.8558e-08 | 1 | -30 | 4.7169e-08 | 1 | -40 | 8.1503e-08 | 1 | -50 | 1.4268e-07 | 1
10 | 7.9348e-11 | 0 | 0 | -4.8816e-11 | 0 | -10 | -6.3629e-11 | 0 | -20 | 1.0416e-10 | 0 | -30 | 8.1256e-09 | 0 | -40 | 3.3731e-08 | 0 | -50 | 7.476e-08 | 0
10 | -7.314e-11 | -1 | 0 | -3.9347e-12 | -1 | -10 | -6.4716e-12 | -1 | -20 | -5.6956e-08 | -1 | -30 | -1.3305e-07 | -1 | -40 | -1.9943e-07 | -1 | -50 | -2.8304e-07 | -1
10 | -1.64e-11 | -2 | 0 | -1.8893e-10 | -2 | -10 | -8.6143e-12 | -2 | -20 | -1.5432e-07 | -2 | -30 | -5.3552e-07 | -2 | -40 | -8.6806e-07 | -2 | -50 | -1.2575e-06 | -2
10 | -1.8731e-11 | -3 | 0 | 8.0076e-11 | -3 | -10 | -5.1888e-11 | -3 | -20 | -2.3194e-07 | -3 | -30 | -1.1267e-06 | -3 | -40 | -1.8946e-06 | -3 | -50 | -2.6701e-06 | -3
10 | -6.4555e-11 | -4 | 0 | -5.092e-11 | -4 | -10 | -4.0882e-12 | -4 | -20 | -2.7737e-07 | -4 | -30 | -1.7857e-06 | -4 | -40 | -3.1251e-06 | -4 | -50 | -4.3499e-06 | -4
10 | -1.4415e-11 | -5 | 0 | -2.2871e-12 | -5 | -10 | -1.2615e-13 | -5 | -20 | -2.978e-07 | -5 | -30 | -2.4435e-06 | -5 | -40 | -4.4543e-06 | -5 | -50 | -6.0831e-06 | -5
10 | -3.7411e-12 | -6 | 0 | 7.807e-11 | -6 | -10 | -5.3571e-11 | -6 | -20 | -3.0502e-07 | -6 | -30 | -3.0567e-06 | -6 | -40 | -5.7673e-06 | -6 | -50 | -8.0028e-06 | -6
10 | -6.6911e-11 | -7 | 0 | 5.6181e-11 | -7 | -10 | -3.0406e-12 | -7 | -20 | -3.0762e-07 | -7 | -30 | -3.6078e-06 | -7 | -40 | -7.121e-06 | -7 | -50 | -9.9618e-06 | -7
10 | -1.2926e-11 | -8 | 0 | -5.1256e-11 | -8 | -10 | 2.7779e-11 | -8 | -20 | -3.0841e-07 | -8 | -30 | -4.0864e-06 | -8 | -40 | -8.4405e-06 | -8 | -50 | -1.1924e-05 | -8
10 | 2.0823e-11 | -9 | 0 | -3.581e-12 | -9 | -10 | -4.5912e-11 | -9 | -20 | -3.0868e-07 | -9 | -30 | -4.4932e-06 | -9 | -40 | -9.7105e-06 | -9 | -50 | -1.3889e-05 | -9
10 | -6.3166e-11 | -10 | 0 | 2.7952e-11 | -10 | -10 | -2.6518e-12 | -10 | -20 | -3.0871e-07 | -10 | -30 | -4.8204e-06 | -10 | -40 | -1.0907e-05 | -10 | -50 | -1.5815e-05 | -10
10 | -1.1823e-11 | -11 | 0 | -5.4202e-11 | -11 | -10 | 3.1011e-11 | -11 | -20 | -3.0891e-07 | -11 | -30 | -5.0601e-06 | -11 | -40 | -1.2038e-05 | -11 | -50 | -1.7695e-05 | -11
10 | 4.1532e-11 | -12 | 0 | -3.4887e-12 | -12 | -10 | -3.577e-11 | -12 | -20 | -3.0884e-07 | -12 | -30 | -5.2513e-06 | -12 | -40 | -1.3087e-05 | -12 | -50 | -1.9522e-05 | -12
10 | -6.3166e-11 | -13 | 0 | 4.5627e-11 | -13 | -10 | -2.523e-12 | -13 | -20 | -3.0884e-07 | -13 | -30 | -5.3906e-06 | -13 | -40 | -1.4062e-05 | -13 | -50 | -2.1296e-05 | -13
10 | -1.0972e-11 | -14 | 0 | -6.0178e-11 | -14 | -10 | 5.2697e-11 | -14 | -20 | -3.0887e-07 | -14 | -30 | -5.4836e-06 | -14 | -40 | -1.4949e-05 | -14 | -50 | -2.2998e-05 | -14
10 | 4.6464e-11 | -15 | 0 | -3.4384e-12 | -15 | -10 | -4.5701e-11 | -15 | -20 | -3.0876e-07 | -15 | -30 | -5.5443e-06 | -15 | -40 | -1.5745e-05 | -15 | -50 | -2.4637e-05 | -15
10 | -6.7458e-11 | -16 | 0 | 6.4884e-11 | -16 | -10 | -2.5006e-12 | -16 | -20 | -3.0845e-07 | -16 | -30 | -5.5834e-06 | -16 | -40 | -1.6477e-05 | -16 | -50 | -2.6217e-05 | -16
10 | -1.0299e-11 | -17 | 0 | -6.0683e-11 | -17 | -10 | 7.9491e-11 | -17 | -20 | -3.0815e-07 | -17 | -30 | -5.6029e-06 | -17 | -40 | -1.7106e-05 | -17 | -50 | -2.7716e-05 | -17
10 | 7.2034e-11 | -18 | 0 | -3.3659e-12 | -18 | -10 | -4.6711e-11 | -18 | -20 | -3.0827e-07 | -18 | -30 | -5.6213e-06 | -18 | -40 | -1.7656e-05 | -18 | -50 | -2.9123e-05 | -18
10 | -5.9925e-11 | -19 | 0 | 7.5628e-11 | -19 | -10 | -2.4417e-12 | -19 | -20 | -3.0811e-07 | -19 | -30 | -5.6247e-06 | -19 | -40 | -1.8127e-05 | -19 | -50 | -3.045e-05 | -19
10 | -9.5159e-12 | -20 | 0 | -6.0178e-11 | -20 | -10 | 8.9461e-11 | -20 | -20 | -3.0799e-07 | -20 | -30 | -5.6316e-06 | -20 | -40 | -1.8537e-05 | -20 | -50 | -3.17e-05 | -20
10 | 8.1856e-11 | -21 | 0 | 2.9209e-10 | -21 | -10 | -3.8716e-11 | -21 | -20 | -3.0771e-07 | -21 | -30 | -5.6322e-06 | -21 | -40 | -1.8866e-05 | -21 | -50 | -3.2879e-05 | -21
10 | -6.9773e-11 | -22 | 0 | 2.99e-11 | -22 | -10 | 3.0482e-10 | -22 | -20 | -3.0775e-07 | -22 | -30 | -5.6339e-06 | -22 | -40 | -1.9141e-05 | -22 | -50 | -3.3962e-05 | -22
10 | 2.9978e-10 | -23 | 0 | -5.7948e-11 | -23 | -10 | 3.8422e-11 | -23 | -20 | -3.0735e-07 | -23 | -30 | -5.632e-06 | -23 | -40 | -1.9359e-05 | -23 | -50 | -3.4976e-05 | -23
10 | 3.9159e-11 | -24 | 0 | 2.9648e-10 | -24 | -10 | -4.3008e-11 | -24 | -20 | -3.0732e-07 | -24 | -30 | -5.6328e-06 | -24 | -40 | -1.9529e-05 | -24 | -50 | -3.5886e-05 | -24
10 | -7.3939e-11 | -25 | 0 | 4.3531e-11 | -25 | -10 | 2.9583e-10 | -25 | -20 | -3.0729e-07 | -25 | -30 | -5.6293e-06 | -25 | -40 | -1.9665e-05 | -25 | -50 | -3.6721e-05 | -25
10 | -9.5001e-12 | -26 | 0 | -5.6348e-11 | -26 | -10 | 3.9217e-11 | -26 | -20 | -3.0715e-07 | -26 | -30 | -5.6241e-06 | -26 | -40 | -1.9769e-05 | -26 | -50 | -3.7478e-05 | -26
10 | 1.221e-10 | -27 | 0 | 3.5093e-10 | -27 | -10 | -4.1577e-11 | -27 | -20 | -3.0654e-07 | -27 | -30 | -5.6249e-06 | -27 | -40 | -1.9843e-05 | -27 | -50 | -3.8155e-05 | -27
10 | -6.6575e-11 | -28 | 0 | 2.8789e-11 | -28 | -10 | 3.5664e-10 | -28 | -20 | -3.0655e-07 | -28 | -30 | -5.6234e-06 | -28 | -40 | -1.9885e-05 | -28 | -50 | -3.8743e-05 | -28
10 | 3.2638e-10 | -29 | 0 | -5.4413e-11 | -29 | -10 | 1.5924e-11 | -29 | -20 | -3.0642e-07 | -29 | -30 | -5.622e-06 | -29 | -40 | -1.9931e-05 | -29 | -50 | -3.9269e-05 | -29
10 | 3.2989e-11 | -30 | 0 | 3.1908e-10 | -30 | -10 | -5.6685e-11 | -30 | -20 | -3.0623e-07 | -30 | -30 | -5.6173e-06 | -30 | -40 | -1.9964e-05 | -30 | -50 | -3.972e-05 | -30
10 | -6.931e-11 | -31 | 0 | 8.3747e-12 | -31 | -10 | 3.2323e-10 | -31 | -20 | -3.0644e-07 | -31 | -30 | -5.613e-06 | -31 | -40 | -1.9991e-05 | -31 | -50 | -4.0116e-05 | -31
10 | 3.4928e-10 | -32 | 0 | -6.1356e-11 | -32 | -10 | 1.8462e-11 | -32 | -20 | -3.0569e-07 | -32 | -30 | -5.6103e-06 | -32 | -40 | -2.0003e-05 | -32 | -50 | -4.0451e-05 | -32
10 | -2.8068e-12 | -33 | 0 | 3.6131e-10 | -33 | -10 | -4.2882e-11 | -33 | -20 | -3.0567e-07 | -33 | -30 | -5.6083e-06 | -33 | -40 | -2.0014e-05 | -33 | -50 | -4.0741e-05 | -33
10 | -5.7401e-11 | -34 | 0 | 1.9329e-11 | -34 | -10 | 3.9783e-10 | -34 | -20 | -3.0568e-07 | -34 | -30 | -5.6057e-06 | -34 | -40 | -2.0015e-05 | -34 | -50 | -4.0984e-05 | -34
10 | 3.3694e-10 | -35 | 0 | -6.3124e-11 | -35 | -10 | -3.8842e-12 | -35 | -20 | -3.0523e-07 | -35 | -30 | -5.6007e-06 | -35 | -40 | -2.0017e-05 | -35 | -50 | -4.1169e-05 | -35
10 | 1.5041e-11 | -36 | 0 | 3.743e-10 | -36 | -10 | -4.688e-11 | -36 | -20 | -3.0543e-07 | -36 | -30 | -5.5981e-06 | -36 | -40 | -2.0017e-05 | -36 | -50 | -4.134e-05 | -36
10 | -6.3334e-11 | -37 | 0 | -7.4276e-12 | -37 | -10 | 3.4369e-10 | -37 | -20 | -3.052e-07 | -37 | -30 | -5.5959e-06 | -37 | -40 | -2.0009e-05 | -37 | -50 | -4.147e-05 | -37
10 | 3.879e-10 | -38 | 0 | -5.618e-11 | -38 | -10 | 5.9044e-12 | -38 | -20 | -3.0508e-07 | -38 | -30 | -5.5943e-06 | -38 | -40 | -2e-05 | -38 | -50 | -4.1565e-05 | -38
10 | -1.3913e-11 | -39 | 0 | 3.4184e-10 | -39 | -10 | -4.8479e-11 | -39 | -20 | -3.05e-07 | -39 | -30 | -5.5914e-06 | -39 | -40 | -2.0003e-05 | -39 | -50 | -4.164e-05 | -39
10 | -7.1961e-11 | -40 | 0 | 4.8775e-12 | -40 | -10 | 4.1077e-10 | -40 | -20 | -3.0493e-07 | -40 | -30 | -5.5887e-06 | -40 | -40 | -1.9999e-05 | -40 | -50 | -4.171e-05 | -40
10 | 3.3005e-10 | -41 | 0 | -6.447e-11 | -41 | -10 | -1.2161e-12 | -41 | -20 | -3.0449e-07 | -41 | -30 | -5.5797e-06 | -41 | -40 | -1.9993e-05 | -41 | -50 | -4.1759e-05 | -41
10 | 8.8207e-12 | -42 | 0 | 4.3032e-10 | -42 | -10 | -4.7721e-11 | -42 | -20 | -3.0475e-07 | -42 | -30 | -5.5782e-06 | -42 | -40 | -1.9982e-05 | -42 | -50 | -4.1793e-05 | -42
10 | -5.9883e-11 | -43 | 0 | -2.2788e-11 | -43 | -10 | 3.5729e-10 | -43 | -20 | -3.0435e-07 | -43 | -30 | -5.5754e-06 | -43 | -40 | -1.9977e-05 | -43 | -50 | -4.1824e-05 | -43
10 | 4.0714e-10 | -44 | 0 | -7.3476e-11 | -44 | -10 | -1.8719e-11 | -44 | -20 | -3.0427e-07 | -44 | -30 | -5.573e-06 | -44 | -40 | -1.9969e-05 | -44 | -50 | -4.1855e-05 | -44
10 | -2.3461e-11 | -45 | 0 | 3.2725e-10 | -45 | -10 | -4.3597e-11 | -45 | -20 | -3.0408e-07 | -45 | -30 | -5.5686e-06 | -45 | -40 | -1.9968e-05 | -45 | -50 | -4.1864e-05 | -45
10 | -6.8931e-11 | -46 | 0 | -9.8768e-12 | -46 | -10 | 4.0398e-10 | -46 | -20 | -3.0394e-07 | -46 | -30 | -5.5655e-06 | -46 | -40 | -1.9952e-05 | -46 | -50 | -4.1878e-05 | -46
10 | 3.0614e-10 | -47 | 0 | -6.2577e-11 | -47 | -10 | -8.9384e-12 | -47 | -20 | -3.0353e-07 | -47 | -30 | -5.5635e-06 | -47 | -40 | -1.9945e-05 | -47 | -50 | -4.1887e-05 | -47
10 | -5.9294e-12 | -48 | 0 | 4.4226e-10 | -48 | -10 | -4.6838e-11 | -48 | -20 | -3.0332e-07 | -48 | -30 | -5.5588e-06 | -48 | -40 | -1.9932e-05 | -48 | -50 | -4.1894e-05 | -48
10 | -6.7332e-11 | -49 | 0 | -2.2426e-11 | -49 | -10 | 3.6275e-10 | -49 | -20 | -3.0308e-07 | -49 | -30 | -5.5583e-06 | -49 | -40 | -1.992e-05 | -49 | -50 | -4.1891e-05 | -49
10 | 4.1435e-10 | -50 | 0 | -6.6995e-11 | -50 | -10 | -3.992e-11 | -50 | -20 | -3.0283e-07 | -50 | -30 | -5.5547e-06 | -50 | -40 | -1.9908e-05 | -50 | -50 | -4.1879e-05 | -50
10 | -4.7604e-11 | -51 | 0 | 3.3543e-10 | -51 | -10 | -7.0993e-11 | -51 | -20 | -3.028e-07 | -51 | -30 | -5.5491e-06 | -51 | -40 | -1.9899e-05 | -51 | -50 | -4.1874e-05 | -51
10 | -7.7264e-11 | -52 | 0 | -3.3603e-11 | -52 | -10 | 3.6621e-10 | -52 | -20 | -3.0284e-07 | -52 | -30 | -5.5465e-06 | -52 | -40 | -1.9889e-05 | -52 | -50 | -4.1876e-05 | -52
10 | 2.6723e-10 | -53 | 0 | -6.5354e-11 | -53 | -10 | -1.7363e-11 | -53 | -20 | -3.0239e-07 | -53 | -30 | -5.5433e-06 | -53 | -40 | -1.9887e-05 | -53 | -50 | -4.1873e-05 | -53
10 | -2.7665e-11 | -54 | 0 | 3.8107e-10 | -54 | -10 | -5.0667e-11 | -54 | -20 | -3.0254e-07 | -54 | -30 | -5.5399e-06 | -54 | -40 | -1.9881e-05 | -54 | -50 | -4.1871e-05 | -54
10 | -7.2382e-11 | -55 | 0 | -3.596e-11 | -55 | -10 | 3.587e-10 | -55 | -20 | -3.0201e-07 | -55 | -30 | -5.5408e-06 | -55 | -40 | -1.9866e-05 | -55 | -50 | -4.1855e-05 | -55
10 | 3.9434e-10 | -56 | 0 | -7.2761e-11 | -56 | -10 | -5.1909e-11 | -56 | -20 | -3.019e-07 | -56 | -30 | -5.5344e-06 | -56 | -40 | -1.9846e-05 | -56 | -50 | -4.1853e-05 | -56
10 | -5.7438e-11 | -57 | 0 | 3.4722e-10 | -57 | -10 | -5.6643e-11 | -57 | -20 | -3.015e-07 | -57 | -30 | -5.533e-06 | -57 | -40 | -1.984e-05 | -57 | -50 | -4.185e-05 | -57
10 | -7.4444e-11 | -58 | 0 | -6.572e-11 | -58 | -10 | 3.0579e-10 | -58 | -20 | -3.0151e-07 | -58 | -30 | -5.5281e-06 | -58 | -40 | -1.9836e-05 | -58 | -50 | -4.183e-05 | -58
10 | 2.1142e-10 | -59 | 0 | -6.203e-11 | -59 | -10 | -2.2304e-11 | -59 | -20 | -3.0135e-07 | -59 | -30 | -5.5252e-06 | -59 | -40 | -1.9827e-05 | -59 | -50 | -4.1831e-05 | -59
10 | -4.6602e-11 | -60 | 0 | 2.5935e-10 | -60 | -10 | -5.6391e-11 | -60 | -20 | -3.0134e-07 | -60 | -30 | -5.5232e-06 | -60 | -40 | -1.982e-05 | -60 | -50 | -4.1809e-05 | -60
10 | -8.0883e-11 | -61 | 0 | -3.8237e-11 | -61 | -10 | 3.4251e-10 | -61 | -20 | -3.0144e-07 | -61 | -30 | -5.5217e-06 | -61 | -40 | -1.9807e-05 | -61 | -50 | -4.1807e-05 | -61
10 | 3.5393e-10 | -62 | 0 | -7.6254e-11 | -62 | -10 | -6.2964e-11 | -62 | -20 | -3.0121e-07 | -62 | -30 | -5.5187e-06 | -62 | -40 | -1.9795e-05 | -62 | -50 | -4.1792e-05 | -62
10 | -7.3677e-11 | -63 | 0 | 3.4402e-10 | -63 | -10 | -6.6953e-11 | -63 | -20 | -3.01e-07 | -63 | -30 | -5.513e-06 | -63 | -40 | -1.9786e-05 | -63 | -50 | -4.1781e-05 | -63
10 | -7.1162e-11 | -64 | 0 | -7.0521e-11 | -64 | -10 | 2.2521e-10 | -64 | -20 | -3.0119e-07 | -64 | -30 | -5.5118e-06 | -64 | -40 | -1.9775e-05 | -64 | -50 | -4.177e-05 | -64
10 | 1.3422e-10 | -65 | 0 | -4.7848e-11 | -65 | -10 | -3.7172e-11 | -65 | -20 | -3.0102e-07 | -65 | -30 | -5.5085e-06 | -65 | -40 | -1.9763e-05 | -65 | -50 | -4.1756e-05 | -65
10 | -5.6416e-11 | -66 | 0 | 1.313e-10 | -66 | -10 | -6.4008e-11 | -66 | -20 | -3.0084e-07 | -66 | -30 | -5.5053e-06 | -66 | -40 | -1.9751e-05 | -66 | -50 | -4.175e-05 | -66
10 | -7.7053e-11 | -67 | 0 | -4.9409e-11 | -67 | -10 | 3.022e-10 | -67 | -20 | -3.005e-07 | -67 | -30 | -5.5018e-06 | -67 | -40 | -1.9739e-05 | -67 | -50 | -4.1732e-05 | -67
10 | 3.0676e-10 | -68 | 0 | -5.0162e-11 | -68 | -10 | -7.5041e-11 | -68 | -20 | -3.0051e-07 | -68 | -30 | -5.5039e-06 | -68 | -40 | -1.973e-05 | -68 | -50 | -4.172e-05 | -68
10 | -7.5941e-11 | -69 | 0 | 3.0234e-10 | -69 | -10 | -6.0178e-11 | -69 | -20 | -3.0026e-07 | -69 | -30 | -5.5e-06 | -69 | -40 | -1.9729e-05 | -69 | -50 | -4.1716e-05 | -69
10 | -8.5638e-11 | -70 | 0 | -7.5634e-11 | -70 | -10 | 1.2378e-10 | -70 | -20 | -3.0032e-07 | -70 | -30 | -5.4951e-06 | -70 | -40 | -1.9713e-05 | -70 | -50 | -4.1694e-05 | -70
10 | 5.5617e-11 | -71 | 0 | -6.5607e-11 | -71 | -10 | -4.6779e-11 | -71 | -20 | -3.0033e-07 | -71 | -30 | -5.4935e-06 | -71 | -40 | -1.97e-05 | -71 | -50 | -4.1675e-05 | -71
10 | -7.6585e-11 | -72 | 0 | 6.7383e-11 | -72 | -10 | -6.4723e-11 | -72 | -20 | -3.0005e-07 | -72 | -30 | -5.4895e-06 | -72 | -40 | -1.9691e-05 | -72 | -50 | -4.1674e-05 | -72
10 | -8.1178e-11 | -73 | 0 | -7.8336e-11 | -73 | -10 | 2.3299e-10 | -73 | -20 | -3.0033e-07 | -73 | -30 | -5.4893e-06 | -73 | -40 | -1.9686e-05 | -73 | -50 | -4.1644e-05 | -73
10 | 2.2585e-10 | -74 | 0 | -6.83e-11 | -74 | -10 | -8.0499e-11 | -74 | -20 | -3.0012e-07 | -74 | -30 | -5.4853e-06 | -74 | -40 | -1.9678e-05 | -74 | -50 | -4.1644e-05 | -74
10 | -9.9242e-11 | -75 | 0 | 2.0262e-10 | -75 | -10 | -5.5086e-11 | -75 | -20 | -2.9995e-07 | -75 | -30 | -5.4811e-06 | -75 | -40 | -1.9673e-05 | -75 | -50 | -4.1619e-05 | -75
10 | -7.4697e-11 | -76 | 0 | -7.5845e-11 | -76 | -10 | 2.8417e-11 | -76 | -20 | -2.9992e-07 | -76 | -30 | -5.4807e-06 | -76 | -40 | -1.9668e-05 | -76 | -50 | -4.1616e-05 | -76
10 | -3.0231e-11 | -77 | 0 | -7.0825e-11 | -77 | -10 | -6.5977e-11 | -77 | -20 | -2.9984e-07 | -77 | -30 | -5.4796e-06 | -77 | -40 | -1.9659e-05 | -77 | -50 | -4.1594e-05 | -77
10 | -9.3977e-11 | -78 | 0 | 3.995e-11 | -78 | -10 | -5.7232e-11 | -78 | -20 | -2.9984e-07 | -78 | -30 | -5.4775e-06 | -78 | -40 | -1.9652e-05 | -78 | -50 | -4.1581e-05 | -78
10 | -8.6522e-11 | -79 | 0 | -1.0698e-10 | -79 | -10 | 1.6121e-10 | -79 | -20 | -2.9986e-07 | -79 | -30 | -5.4744e-06 | -79 | -40 | -1.9637e-05 | -79 | -50 | -4.1562e-05 | -79
10 | 9.162e-11 | -80 | 0 | -7.7895e-11 | -80 | -10 | -1.0001e-10 | -80 | -20 | -2.9974e-07 | -80 | -30 | -5.4712e-06 | -80 | -40 | -1.9629e-05 | -80 | -50 | -4.1556e-05 | -80
10 | -1.3176e-11 | -80 | 0 | -7.189e-12 | -80 | -10 | 8.8593e-12 | -80 | -20 | -3.0083e-07 | -80 | -30 | -5.4676e-06 | -80 | -40 | -1.9616e-05 | -80 | -50 | -4.1534e-05 | -80
10 | 6.6169e-11 | -79 | 0 | -7.102e-11 | -79 | -10 | 1.203e-10 | -79 | -20 | -3.0162e-07 | -79 | -30 | -5.4634e-06 | -79 | -40 | -1.9607e-05 | -79 | -50 | -4.1513e-05 | -79
10 | -1.582e-10 | -78 | 0 | -1.5892e-10 | -78 | -10 | -5.0036e-11 | -78 | -20 | -3.0144e-07 | -78 | -30 | -5.4603e-06 | -78 | -40 | -1.9603e-05 | -78 | -50 | -4.1497e-05 | -78
10 | -8.7574e-11 | -77 | 0 | -5.7527e-11 | -77 | -10 | 5.6477e-12 | -77 | -20 | -3.0129e-07 | -77 | -30 | -5.4536e-06 | -77 | -40 | -1.9585e-05 | -77 | -50 | -4.146e-05 | -77
10 | 4.5128e-11 | -76 | 0 | 1.7124e-10 | -76 | -10 | -1.6124e-10 | -76 | -20 | -3.0125e-07 | -76 | -30 | -5.4512e-06 | -76 | -40 | -1.9575e-05 | -76 | -50 | -4.1448e-05 | -76
10 | -1.5895e-10 | -75 | 0 | -1.5566e-10 | -75 | -10 | -5.2603e-11 | -75 | -20 | -3.0079e-07 | -75 | -30 | -5.4472e-06 | -75 | -40 | -1.9569e-05 | -75 | -50 | -4.1421e-05 | -75
10 | -6.4344e-11 | -74 | 0 | -6.0388e-11 | -74 | -10 | 2.6447e-10 | -74 | -20 | -3.003e-07 | -74 | -30 | -5.4435e-06 | -74 | -40 | -1.9555e-05 | -74 | -50 | -4.1407e-05 | -74
10 | 2.3375e-10 | -73 | 0 | 1.5713e-10 | -73 | -10 | -1.555e-10 | -73 | -20 | -3.0022e-07 | -73 | -30 | -5.4395e-06 | -73 | -40 | -1.9539e-05 | -73 | -50 | -4.1379e-05 | -73
10 | -1.6079e-10 | -72 | 0 | -1.6376e-10 | -72 | -10 | -5.5549e-11 | -72 | -20 | -3.0015e-07 | -72 | -30 | -5.4358e-06 | -72 | -40 | -1.953e-05 | -72 | -50 | -4.1351e-05 | -72
10 | -6.6869e-11 | -71 | 0 | -6.5523e-11 | -71 | -10 | 1.4951e-10 | -71 | -20 | -2.998e-07 | -71 | -30 | -5.4319e-06 | -71 | -40 | -1.952e-05 | -71 | -50 | -4.1332e-05 | -71
10 | 1.158e-10 | -70 | 0 | 2.213e-10 | -70 | -10 | -1.6441e-10 | -70 | -20 | -2.9987e-07 | -70 | -30 | -5.4295e-06 | -70 | -40 | -1.9506e-05 | -70 | -50 | -4.1311e-05 | -70
10 | -1.5739e-10 | -69 | 0 | -1.6307e-10 | -69 | -10 | -4.4271e-11 | -69 | -20 | -2.9939e-07 | -69 | -30 | -5.4272e-06 | -69 | -40 | -1.9489e-05 | -69 | -50 | -4.1292e-05 | -69
10 | -5.7821e-11 | -68 | 0 | -5.2645e-11 | -68 | -10 | 3.328e-10 | -68 | -20 | -2.9921e-07 | -68 | -30 | -5.4204e-06 | -68 | -40 | -1.9486e-05 | -68 | -50 | -4.1272e-05 | -68
10 | 3.2059e-10 | -67 | 0 | 2.9913e-10 | -67 | -10 | -1.4833e-10 | -67 | -20 | -2.9908e-07 | -67 | -30 | -5.4149e-06 | -67 | -40 | -1.9483e-05 | -67 | -50 | -4.1248e-05 | -67
10 | -1.5681e-10 | -66 | 0 | -1.549e-10 | -66 | -10 | -5.3823e-11 | -66 | -20 | -2.9877e-07 | -66 | -30 | -5.4124e-06 | -66 | -40 | -1.9464e-05 | -66 | -50 | -4.1235e-05 | -66
10 | -6.3166e-11 | -65 | 0 | -6.405e-11 | -65 | -10 | 2.5298e-10 | -65 | -20 | -2.9853e-07 | -65 | -30 | -5.4063e-06 | -65 | -40 | -1.9453e-05 | -65 | -50 | -4.1205e-05 | -65
10 | 1.8173e-10 | -64 | 0 | 1.913e-10 | -64 | -10 | -1.6176e-10 | -64 | -20 | -2.9821e-07 | -64 | -30 | -5.4022e-06 | -64 | -40 | -1.9442e-05 | -64 | -50 | -4.119e-05 | -64
10 | -1.5874e-10 | -63 | 0 | -1.5266e-10 | -63 | -10 | -5.5507e-11 | -63 | -20 | -2.9793e-07 | -63 | -30 | -5.4007e-06 | -63 | -40 | -1.9429e-05 | -63 | -50 | -4.1181e-05 | -63
10 | -6.5312e-11 | -62 | 0 | -6.1651e-11 | -62 | -10 | 3.5562e-10 | -62 | -20 | -2.9752e-07 | -62 | -30 | -5.3985e-06 | -62 | -40 | -1.9422e-05 | -62 | -50 | -4.1163e-05 | -62
10 | 3.8485e-10 | -61 | 0 | 4.039e-10 | -61 | -10 | -1.5464e-10 | -61 | -20 | -2.9742e-07 | -61 | -30 | -5.3951e-06 | -61 | -40 | -1.9408e-05 | -61 | -50 | -4.1133e-05 | -61
10 | -1.5928e-10 | -60 | 0 | -1.5034e-10 | -60 | -10 | -5.1846e-11 | -60 | -20 | -2.9756e-07 | -60 | -30 | -5.3931e-06 | -60 | -40 | -1.9393e-05 | -60 | -50 | -4.1113e-05 | -60
10 | -6.9857e-11 | -59 | 0 | -6.7332e-11 | -59 | -10 | 3.3334e-10 | -59 | -20 | -2.9722e-07 | -59 | -30 | -5.3898e-06 | -59 | -40 | -1.9384e-05 | -59 | -50 | -4.1105e-05 | -59
10 | 2.4513e-10 | -58 | 0 | 2.5266e-10 | -58 | -10 | -1.5702e-10 | -58 | -20 | -2.97e-07 | -58 | -30 | -5.3883e-06 | -58 | -40 | -1.9375e-05 | -58 | -50 | -4.1077e-05 | -58
10 | -1.5949e-10 | -57 | 0 | -1.5691e-10 | -57 | -10 | -4.9952e-11 | -57 | -20 | -2.9684e-07 | -57 | -30 | -5.3842e-06 | -57 | -40 | -1.9366e-05 | -57 | -50 | -4.1053e-05 | -57
10 | -6.6112e-11 | -56 | 0 | -5.0415e-11 | -56 | -10 | 3.4575e-10 | -56 | -20 | -2.9656e-07 | -56 | -30 | -5.3787e-06 | -56 | -40 | -1.9357e-05 | -56 | -50 | -4.1033e-05 | -56
10 | 4.2827e-10 | -55 | 0 | 4.3394e-10 | -55 | -10 | -1.4905e-10 | -55 | -20 | -2.9649e-07 | -55 | -30 | -5.3761e-06 | -55 | -40 | -1.9344e-05 | -55 | -50 | -4.1007e-05 | -55
10 | -1.4976e-10 | -54 | 0 | -1.4828e-10 | -54 | -10 | -5.0667e-11 | -54 | -20 | -2.959e-07 | -54 | -30 | -5.3734e-06 | -54 | -40 | -1.9341e-05 | -54 | -50 | -4.0989e-05 | -54
10 | -6.83e-11 | -53 | 0 | -5.9084e-11 | -53 | -10 | 3.8915e-10 | -53 | -20 | -2.96e-07 | -53 | -30 | -5.3709e-06 | -53 | -40 | -1.9328e-05 | -53 | -50 | -4.0971e-05 | -53
10 | 2.8762e-10 | -52 | 0 | 3.4024e-10 | -52 | -10 | -1.5553e-10 | -52 | -20 | -2.9578e-07 | -52 | -30 | -5.3664e-06 | -52 | -40 | -1.9315e-05 | -52 | -50 | -4.0941e-05 | -52
10 | -1.5484e-10 | -51 | 0 | -1.4557e-10 | -51 | -10 | -5.7779e-11 | -51 | -20 | -2.9559e-07 | -51 | -30 | -5.3624e-06 | -51 | -40 | -1.9306e-05 | -51 | -50 | -4.0914e-05 | -51
10 | -6.649e-11 | -50 | 0 | -5.8663e-11 | -50 | -10 | 3.379e-10 | -50 | -20 | -2.9532e-07 | -50 | -30 | -5.3621e-06 | -50 | -40 | -1.9293e-05 | -50 | -50 | -4.0874e-05 | -50
10 | 4.4271e-10 | -49 | 0 | 4.0264e-10 | -49 | -10 | -1.4736e-10 | -49 | -20 | -2.9508e-07 | -49 | -30 | -5.3566e-06 | -49 | -40 | -1.9288e-05 | -49 | -50 | -4.0851e-05 | -49
10 | -1.5412e-10 | -48 | 0 | -1.4107e-10 | -48 | -10 | -5.1383e-11 | -48 | -20 | -2.9472e-07 | -48 | -30 | -5.3551e-06 | -48 | -40 | -1.9277e-05 | -48 | -50 | -4.0827e-05 | -48
10 | -6.4975e-11 | -47 | 0 | -5.113e-11 | -47 | -10 | 4.1124e-10 | -47 | -20 | -2.9426e-07 | -47 | -30 | -5.3508e-06 | -47 | -40 | -1.9273e-05 | -47 | -50 | -4.0805e-05 | -47
10 | 3.2268e-10 | -46 | 0 | 3.8143e-10 | -46 | -10 | -1.4594e-10 | -46 | -20 | -2.9436e-07 | -46 | -30 | -5.3464e-06 | -46 | -40 | -1.9261e-05 | -46 | -50 | -4.0778e-05 | -46
10 | -1.4848e-10 | -45 | 0 | -1.4913e-10 | -45 | -10 | -4.9152e-11 | -45 | -20 | -2.9397e-07 | -45 | -30 | -5.3434e-06 | -45 | -40 | -1.925e-05 | -45 | -50 | -4.0749e-05 | -45
10 | -6.0683e-11 | -44 | 0 | -5.6306e-11 | -44 | -10 | 3.4679e-10 | -44 | -20 | -2.9426e-07 | -44 | -30 | -5.3409e-06 | -44 | -40 | -1.9229e-05 | -44 | -50 | -4.0713e-05 | -44
10 | 4.3652e-10 | -43 | 0 | 3.5629e-10 | -43 | -10 | -1.3168e-10 | -43 | -20 | -2.9375e-07 | -43 | -30 | -5.3382e-06 | -43 | -40 | -1.9216e-05 | -43 | -50 | -4.0673e-05 | -43
10 | -1.45e-10 | -42 | 0 | -1.4285e-10 | -42 | -10 | -3.8926e-11 | -42 | -20 | -2.9357e-07 | -42 | -30 | -5.3333e-06 | -42 | -40 | -1.9211e-05 | -42 | -50 | -4.0632e-05 | -42
10 | -6.4218e-11 | -41 | 0 | -4.6206e-11 | -41 | -10 | 4.1141e-10 | -41 | -20 | -2.9319e-07 | -41 | -30 | -5.3305e-06 | -41 | -40 | -1.9194e-05 | -41 | -50 | -4.0587e-05 | -41
10 | 3.4056e-10 | -40 | 0 | 4.015e-10 | -40 | -10 | -1.4011e-10 | -40 | -20 | -2.9319e-07 | -40 | -30 | -5.3265e-06 | -40 | -40 | -1.9179e-05 | -40 | -50 | -4.0533e-05 | -40
10 | -1.5027e-10 | -39 | 0 | -1.5405e-10 | -39 | -10 | -4.991e-11 | -39 | -20 | -2.9313e-07 | -39 | -30 | -5.3225e-06 | -39 | -40 | -1.9168e-05 | -39 | -50 | -4.0475e-05 | -39
10 | -6.203e-11 | -38 | 0 | -5.7274e-11 | -38 | -10 | 3.4443e-10 | -38 | -20 | -2.9277e-07 | -38 | -30 | -5.3177e-06 | -38 | -40 | -1.9152e-05 | -38 | -50 | -4.0388e-05 | -38
10 | 4.0661e-10 | -37 | 0 | 3.4255e-10 | -37 | -10 | -1.3047e-10 | -37 | -20 | -2.9258e-07 | -37 | -30 | -5.3119e-06 | -37 | -40 | -1.9143e-05 | -37 | -50 | -4.0293e-05 | -37
10 | -1.4717e-10 | -36 | 0 | -1.3671e-10 | -36 | -10 | -4.6291e-11 | -36 | -20 | -2.9243e-07 | -36 | -30 | -5.3112e-06 | -36 | -40 | -1.9127e-05 | -36 | -50 | -4.0193e-05 | -36
10 | -6.6533e-11 | -35 | 0 | -5.3571e-11 | -35 | -10 | 3.9225e-10 | -35 | -20 | -2.9211e-07 | -35 | -30 | -5.3077e-06 | -35 | -40 | -1.9117e-05 | -35 | -50 | -4.0052e-05 | -35
10 | 3.3324e-10 | -34 | 0 | 3.866e-10 | -34 | -10 | -1.3878e-10 | -34 | -20 | -2.9206e-07 | -34 | -30 | -5.302e-06 | -34 | -40 | -1.9099e-05 | -34 | -50 | -3.9879e-05 | -34
10 | -1.3774e-10 | -33 | 0 | -1.4313e-10 | -33 | -10 | -4.1198e-11 | -33 | -20 | -2.92e-07 | -33 | -30 | -5.3e-06 | -33 | -40 | -1.9085e-05 | -33 | -50 | -3.9668e-05 | -33
10 | -6.5607e-11 | -32 | 0 | -4.6711e-11 | -32 | -10 | 3.3185e-10 | -32 | -20 | -2.9175e-07 | -32 | -30 | -5.2987e-06 | -32 | -40 | -1.907e-05 | -32 | -50 | -3.9421e-05 | -32
10 | 3.6553e-10 | -31 | 0 | 3.2192e-10 | -31 | -10 | -1.3634e-10 | -31 | -20 | -2.9162e-07 | -31 | -30 | -5.2957e-06 | -31 | -40 | -1.904e-05 | -31 | -50 | -3.9119e-05 | -31
10 | -1.4074e-10 | -30 | 0 | -1.3366e-10 | -30 | -10 | -3.8084e-11 | -30 | -20 | -2.9136e-07 | -30 | -30 | -5.2927e-06 | -30 | -40 | -1.9016e-05 | -30 | -50 | -3.876e-05 | -30
10 | -6.1272e-11 | -29 | 0 | -5.6853e-11 | -29 | -10 | 3.5201e-10 | -29 | -20 | -2.9138e-07 | -29 | -30 | -5.289e-06 | -29 | -40 | -1.8979e-05 | -29 | -50 | -3.8328e-05 | -29
10 | 3.0239e-10 | -28 | 0 | 3.5829e-10 | -28 | -10 | -1.4125e-10 | -28 | -20 | -2.909e-07 | -28 | -30 | -5.2835e-06 | -28 | -40 | -1.8926e-05 | -28 | -50 | -3.782e-05 | -28
10 | -1.3501e-10 | -27 | 0 | -1.268e-10 | -27 | -10 | -3.9221e-11 | -27 | -20 | -2.909e-07 | -27 | -30 | -5.2784e-06 | -27 | -40 | -1.8887e-05 | -27 | -50 | -3.724e-05 | -27
10 | -6.4597e-11 | -26 | 0 | -4.5323e-11 | -26 | -10 | 2.9761e-10 | -26 | -20 | -2.9061e-07 | -26 | -30 | -5.2743e-06 | -26 | -40 | -1.8818e-05 | -26 | -50 | -3.658e-05 | -26
10 | 3.2795e-10 | -25 | 0 | -2.5676e-12 | -25 | -10 | -1.3851e-10 | -25 | -20 | -2.9028e-07 | -25 | -30 | -5.2734e-06 | -25 | -40 | -1.8734e-05 | -25 | -50 | -3.5839e-05 | -25
10 | -1.3561e-10 | -24 | 0 | 1.9723e-10 | -24 | -10 | -3.8379e-11 | -24 | -20 | -2.9041e-07 | -24 | -30 | -5.2639e-06 | -24 | -40 | -1.8616e-05 | -24 | -50 | -3.5005e-05 | -24
10 | -5.7485e-11 | -23 | 0 | -1.401e-10 | -23 | -10 | 3.134e-10 | -23 | -20 | -2.902e-07 | -23 | -30 | -5.2622e-06 | -23 | -40 | -1.8473e-05 | -23 | -50 | -3.4075e-05 | -23
10 | -5.3639e-12 | -22 | 0 | -6.6911e-11 | -22 | -10 | -1.3357e-10 | -22 | -20 | -2.8997e-07 | -22 | -30 | -5.2582e-06 | -22 | -40 | -1.8267e-05 | -22 | -50 | -3.3062e-05 | -22
10 | 4.5773e-11 | -21 | 0 | -2.59e-12 | -21 | -10 | -4.2166e-11 | -21 | -20 | -2.9029e-07 | -21 | -30 | -5.2502e-06 | -21 | -40 | -1.8015e-05 | -21 | -50 | -3.1947e-05 | -21
10 | -1.3107e-10 | -20 | 0 | 2.264e-11 | -20 | -10 | -1.7133e-12 | -20 | -20 | -2.898e-07 | -20 | -30 | -5.2437e-06 | -20 | -40 | -1.77e-05 | -20 | -50 | -3.0741e-05 | -20
10 | -6.2787e-11 | -19 | 0 | -1.2069e-10 | -19 | -10 | 2.9103e-11 | -19 | -20 | -2.8969e-07 | -19 | -30 | -5.2366e-06 | -19 | -40 | -1.7312e-05 | -19 | -50 | -2.944e-05 | -19
10 | -5.1867e-12 | -18 | 0 | -4.5281e-11 | -18 | -10 | -1.1893e-10 | -18 | -20 | -2.8921e-07 | -18 | -30 | -5.2243e-06 | -18 | -40 | -1.6841e-05 | -18 | -50 | -2.806e-05 | -18
10 | 4.5913e-11 | -17 | 0 | -2.4349e-12 | -17 | -10 | -4.1577e-11 | -17 | -20 | -2.8876e-07 | -17 | -30 | -5.2092e-06 | -17 | -40 | -1.6304e-05 | -17 | -50 | -2.659e-05 | -17
10 | -1.2011e-10 | -16 | 0 | -7.9988e-12 | -16 | -10 | -1.8005e-12 | -16 | -20 | -2.8888e-07 | -16 | -30 | -5.1867e-06 | -16 | -40 | -1.5666e-05 | -16 | -50 | -2.5041e-05 | -16
10 | -6.2282e-11 | -15 | 0 | -1.3016e-10 | -15 | -10 | -9.3711e-11 | -15 | -20 | -2.8859e-07 | -15 | -30 | -5.1527e-06 | -15 | -40 | -1.4946e-05 | -15 | -50 | -2.3402e-05 | -15
10 | -4.947e-12 | -14 | 0 | -6.0473e-11 | -14 | -10 | -1.2213e-10 | -14 | -20 | -2.8835e-07 | -14 | -30 | -5.0962e-06 | -14 | -40 | -1.4127e-05 | -14 | -50 | -2.1698e-05 | -14
10 | -1.7004e-10 | -13 | 0 | -2.2313e-12 | -13 | -10 | -4.103e-11 | -13 | -20 | -2.8806e-07 | -13 | -30 | -5.006e-06 | -13 | -40 | -1.323e-05 | -13 | -50 | -1.991e-05 | -13
10 | -1.2357e-10 | -12 | 0 | -1.1982e-10 | -12 | -10 | -1.6985e-12 | -12 | -20 | -2.8789e-07 | -12 | -30 | -4.8768e-06 | -12 | -40 | -1.2254e-05 | -12 | -50 | -1.8078e-05 | -12
10 | -4.3303e-11 | -11 | 0 | -1.1362e-10 | -11 | -10 | -1.5703e-10 | -11 | -20 | -2.8733e-07 | -11 | -30 | -4.6913e-06 | -11 | -40 | -1.1184e-05 | -11 | -50 | -1.6215e-05 | -11
10 | -4.5745e-12 | -10 | 0 | -3.7158e-11 | -10 | -10 | -1.0582e-10 | -10 | -20 | -2.8695e-07 | -10 | -30 | -4.4426e-06 | -10 | -40 | -1.0048e-05 | -10 | -50 | -1.4291e-05 | -10
10 | -1.8848e-10 | -9 | 0 | -2.17e-12 | -9 | -10 | -3.9936e-11 | -9 | -20 | -2.8639e-07 | -9 | -30 | -4.1242e-06 | -9 | -40 | -8.844e-06 | -9 | -50 | -1.2362e-05 | -9
10 | -9.9961e-11 | -8 | 0 | -2.9084e-10 | -8 | -10 | -1.5146e-12 | -8 | -20 | -2.859e-07 | -8 | -30 | -3.7087e-06 | -8 | -40 | -7.5842e-06 | -8 | -50 | -1.0422e-05 | -8
10 | -4.7258e-11 | -7 | 0 | -8.0596e-11 | -7 | -10 | -2.662e-10 | -7 | -20 | -2.8484e-07 | -7 | -30 | -3.2484e-06 | -7 | -40 | -6.2877e-06 | -7 | -50 | -8.5025e-06 | -7
10 | -4.32e-12 | -6 | 0 | -5.2308e-11 | -6 | -10 | -8.9807e-11 | -6 | -20 | -2.8266e-07 | -6 | -30 | -2.7182e-06 | -6 | -40 | -4.9789e-06 | -6 | -50 | -6.6385e-06 | -6
10 | -3.6195e-10 | -5 | 0 | -2.0198e-12 | -5 | -10 | -3.7158e-11 | -5 | -20 | -2.7608e-07 | -5 | -30 | -2.1331e-06 | -5 | -40 | -3.6907e-06 | -5 | -50 | -4.8696e-06 | -5
10 | -1.0614e-10 | -4 | 0 | 2.2073e-11 | -4 | -10 | -4.4594e-13 | -4 | -20 | -2.5745e-07 | -4 | -30 | -1.5204e-06 | -4 | -40 | -2.4914e-06 | -4 | -50 | -3.2821e-06 | -4
10 | -5.3655e-11 | -3 | 0 | -5.5002e-11 | -3 | -10 | 1.9686e-10 | -3 | -20 | -2.1408e-07 | -3 | -30 | -9.2826e-07 | -3 | -40 | -1.4433e-06 | -3 | -50 | -1.9059e-06 | -3
10 | -4.072e-12 | -2 | 0 | -2.2667e-12 | -2 | -10 | -7.0399e-11 | -2 | -20 | -1.3928e-07 | -2 | -30 | -4.23e-07 | -2 | -40 | -6.3267e-07 | -2 | -50 | -8.5815e-07 | -2
10 | 2.0869e-11 | -1 | 0 | 2.1147e-10 | -1 | -10 | -4.3555e-11 | -1 | -20 | -4.937e-08 | -1 | -30 | -1.0431e-07 | -1 | -40 | -1.4891e-07 | -1 | -50 | -1.9629e-07 | -1
10 | -5.4286e-11 | 0 | 0 | -8.1214e-11 | 0 | -10 | -1.1084e-12 | 0 | -20 | 1.2817e-09 | 0 | -30 | 1.2308e-08 | 0 | -40 | 4.8195e-08 | 0 | -50 | 9.94e-08 | 0
10 | -1.6937e-12 | 1 | 0 | -5.3697e-11 | 1 | -10 | 3.9194e-11 | 1 | -20 | 5.3119e-08 | 1 | -30 | 9.3454e-08 | 1 | -40 | 1.8182e-07 | 1 | -50 | 2.6455e-07 | 1
10 | 1.2604e-11 | 2 | 0 | 4.1679e-13 | 2 | -10 | -4.1237e-11 | 2 | -20 | 2.0234e-07 | 2 | -30 | 4.6591e-07 | 2 | -40 | 5.6198e-07 | 2 | -50 | 7.0482e-07 | 2
10 | -4.5617e-11 | 3 | 0 | 1.2019e-11 | 3 | -10 | -3.6948e-11 | 3 | -20 | 4.5971e-07 | 3 | -30 | 1.0043e-06 | 3 | -40 | 1.4811e-06 | 3 | -50 | 1.7902e-06 | 3
10 | -7.2817e-12 | 4 | 0 | -4.1072e-11 | 4 | -10 | 1.6011e-10 | 4 | -20 | 7.5097e-07 | 4 | -30 | 1.8988e-06 | 4 | -40 | 2.7758e-06 | 4 | -50 | 3.349e-06 | 4
10 | -1.5755e-10 | 5 | 0 | 4.0086e-13 | 5 | -10 | 1.8979e-09 | 5 | -20 | 1.1767e-06 | 5 | -30 | 2.9857e-06 | 5 | -40 | 4.3645e-06 | 5 | -50 | 4.6149e-06 | 5
10 | -4.6733e-11 | 6 | 0 | -7.718e-12 | 6 | -10 | 9.2063e-09 | 6 | -20 | 1.6869e-06 | 6 | -30 | 4.2199e-06 | 6 | -40 | 5.5276e-06 | 6 | -50 | 6.7318e-06 | 6
10 | -4.8142e-11 | 7 | 0 | -3.4718e-11 | 7 | -10 | 2.8683e-08 | 7 | -20 | 2.2915e-06 | 7 | -30 | 5.2123e-06 | 7 | -40 | 7.4926e-06 | 7 | -50 | 9.0785e-06 | 7
10 | -1.727e-12 | 8 | 0 | 5.2027e-13 | 8 | -10 | 6.9306e-08 | 8 | -20 | 2.991e-06 | 8 | -30 | 6.7114e-06 | 8 | -40 | 9.6233e-06 | 8 | -50 | 1.163e-05 | 8
10 | -2.6167e-11 | 9 | 0 | -3.604e-11 | 9 | -10 | 1.4489e-07 | 9 | -20 | 3.7862e-06 | 9 | -30 | 8.3296e-06 | 9 | -40 | 1.1888e-05 | 9 | -50 | 1.4341e-05 | 9
10 | -4.4397e-11 | 10 | 0 | -3.4128e-11 | 10 | -10 | 2.6459e-07 | 10 | -20 | 4.6819e-06 | 10 | -30 | 1.0067e-05 | 10 | -40 | 1.4288e-05 | 10 | -50 | 1.7198e-05 | 10

## Settings
==================================
Latest Run
==================================
Test Name | vds-id#1@1
Mode | Sweeping
Speed | Normal
Sweep Delay | 0
Hold Time | 0
Site Coordinate | 0,0
Last Executed | 04/14/2016 17:23:49
KTEI Version | V9.1
Execution Time | 00:00:08:21
Interlock | High Voltage Enabled
Device Terminal | Source | Gate | Drain
Instrument | GNDU | SMU1 | SMU2
Name | N/A | GateV | DrainV
Forcing Function | Common | Voltage Step | Voltage Sweep
Master/Slave | N/A | Master | Master
Start/Level | 0 | 10 | 10
Stop | N/A | -50 | -80
Step | N/A | -10 | -1
Number of Points | N/A | 7 | 182
Compliance | N/A | 0.01 | 0.01
Measure I | N/A | No | Measured
Measure V | N/A | Programmed | Programmed
Range I | N/A | Limited Auto=1uA | Auto
Range V | N/A | Best Fixed | Best Fixed
Range C | N/A | N/A | N/A
Dual Sweep Mode | N/A | N/A | Enabled
Pulse Mode | N/A | N/A | Disabled
Hold | N/A | N/A | N/A
Frequency | N/A | N/A | N/A
Frequency 2 | N/A | N/A | N/A
Number of Pts. | N/A | N/A | N/A
AC Voltage | N/A | N/A | N/A
Over Voltage Setting | N/A | OFF | OFF

## Processed Data
Drain V (V) | Drain I - Vg 10V | Drain I - Vg 0V | Drain I - Vg -10V | Drain I - Vg -20V | Drain I - Vg -30V | Drain I - Vg -40V | Drain I - Vg -50V
10 | -2.4482e-11 | -2.4579e-10 | 2.7873e-07 | 4.8104e-06 | 1.1013e-05 | 1.6646e-05 | 2.0225e-05
9 | 5.2831e-11 | 1.1182e-10 | 1.4781e-07 | 3.794e-06 | 8.9435e-06 | 1.3252e-05 | 1.6059e-05
8 | -6.7795e-11 | -4.8353e-11 | 6.6852e-08 | 2.9305e-06 | 7.0799e-06 | 1.0403e-05 | 1.253e-05
7 | -1.8821e-11 | -1.3337e-12 | 2.5675e-08 | 2.1976e-06 | 5.4188e-06 | 7.8771e-06 | 9.4252e-06
6 | 6.5671e-11 | 1.9591e-10 | 7.5045e-09 | 1.5831e-06 | 3.8491e-06 | 5.6629e-06 | 6.7232e-06
5 | -7.5875e-11 | 9.066e-11 | 1.2123e-09 | 1.0775e-06 | 2.5956e-06 | 3.6122e-06 | 4.4172e-06
4 | -1.8095e-11 | -4.6669e-11 | 4.6847e-11 | 6.7093e-07 | 1.5569e-06 | 2.0931e-06 | 2.4693e-06
3 | 7.1066e-11 | -1.4648e-12 | -1.0142e-10 | 3.6014e-07 | 7.6501e-07 | 9.9066e-07 | 1.1583e-06
2 | -6.931e-11 | 3.6258e-10 | -2.5562e-11 | 1.4268e-07 | 2.6593e-07 | 3.4403e-07 | 4.1604e-07
1 | -2.0202e-11 | 1.013e-10 | 7.2051e-11 | 2.8558e-08 | 4.7169e-08 | 8.1503e-08 | 1.4268e-07
0 | 7.9348e-11 | -4.8816e-11 | -6.3629e-11 | 1.0416e-10 | 8.1256e-09 | 3.3731e-08 | 7.476e-08
-1 | -7.314e-11 | -3.9347e-12 | -6.4716e-12 | -5.6956e-08 | -1.3305e-07 | -1.9943e-07 | -2.8304e-07
-2 | -1.64e-11 | -1.8893e-10 | -8.6143e-12 | -1.5432e-07 | -5.3552e-07 | -8.6806e-07 | -1.2575e-06
-3 | -1.8731e-11 | 8.0076e-11 | -5.1888e-11 | -2.3194e-07 | -1.1267e-06 | -1.8946e-06 | -2.6701e-06
-4 | -6.4555e-11 | -5.092e-11 | -4.0882e-12 | -2.7737e-07 | -1.7857e-06 | -3.1251e-06 | -4.3499e-06
-5 | -1.4415e-11 | -2.2871e-12 | -1.2615e-13 | -2.978e-07 | -2.4435e-06 | -4.4543e-06 | -6.0831e-06
-6 | -3.7411e-12 | 7.807e-11 | -5.3571e-11 | -3.0502e-07 | -3.0567e-06 | -5.7673e-06 | -8.0028e-06
-7 | -6.6911e-11 | 5.6181e-11 | -3.0406e-12 | -3.0762e-07 | -3.6078e-06 | -7.121e-06 | -9.9618e-06
-8 | -1.2926e-11 | -5.1256e-11 | 2.7779e-11 | -3.0841e-07 | -4.0864e-06 | -8.4405e-06 | -1.1924e-05
-9 | 2.0823e-11 | -3.581e-12 | -4.5912e-11 | -3.0868e-07 | -4.4932e-06 | -9.7105e-06 | -1.3889e-05
-10 | -6.3166e-11 | 2.7952e-11 | -2.6518e-12 | -3.0871e-07 | -4.8204e-06 | -1.0907e-05 | -1.5815e-05
-11 | -1.1823e-11 | -5.4202e-11 | 3.1011e-11 | -3.0891e-07 | -5.0601e-06 | -1.2038e-05 | -1.7695e-05
-12 | 4.1532e-11 | -3.4887e-12 | -3.577e-11 | -3.0884e-07 | -5.2513e-06 | -1.3087e-05 | -1.9522e-05
-13 | -6.3166e-11 | 4.5627e-11 | -2.523e-12 | -3.0884e-07 | -5.3906e-06 | -1.4062e-05 | -2.1296e-05
-14 | -1.0972e-11 | -6.0178e-11 | 5.2697e-11 | -3.0887e-07 | -5.4836e-06 | -1.4949e-05 | -2.2998e-05
-15 | 4.6464e-11 | -3.4384e-12 | -4.5701e-11 | -3.0876e-07 | -5.5443e-06 | -1.5745e-05 | -2.4637e-05
-16 | -6.7458e-11 | 6.4884e-11 | -2.5006e-12 | -3.0845e-07 | -5.5834e-06 | -1.6477e-05 | -2.6217e-05
-17 | -1.0299e-11 | -6.0683e-11 | 7.9491e-11 | -3.0815e-07 | -5.6029e-06 | -1.7106e-05 | -2.7716e-05
-18 | 7.2034e-11 | -3.3659e-12 | -4.6711e-11 | -3.0827e-07 | -5.6213e-06 | -1.7656e-05 | -2.9123e-05
-19 | -5.9925e-11 | 7.5628e-11 | -2.4417e-12 | -3.0811e-07 | -5.6247e-06 | -1.8127e-05 | -3.045e-05
-20 | -9.5159e-12 | -6.0178e-11 | 8.9461e-11 | -3.0799e-07 | -5.6316e-06 | -1.8537e-05 | -3.17e-05
-21 | 8.1856e-11 | 2.9209e-10 | -3.8716e-11 | -3.0771e-07 | -5.6322e-06 | -1.8866e-05 | -3.2879e-05
-22 | -6.9773e-11 | 2.99e-11 | 3.0482e-10 | -3.0775e-07 | -5.6339e-06 | -1.9141e-05 | -3.3962e-05
-23 | 2.9978e-10 | -5.7948e-11 | 3.8422e-11 | -3.0735e-07 | -5.632e-06 | -1.9359e-05 | -3.4976e-05
-24 | 3.9159e-11 | 2.9648e-10 | -4.3008e-11 | -3.0732e-07 | -5.6328e-06 | -1.9529e-05 | -3.5886e-05
-25 | -7.3939e-11 | 4.3531e-11 | 2.9583e-10 | -3.0729e-07 | -5.6293e-06 | -1.9665e-05 | -3.6721e-05
-26 | -9.5001e-12 | -5.6348e-11 | 3.9217e-11 | -3.0715e-07 | -5.6241e-06 | -1.9769e-05 | -3.7478e-05
-27 | 1.221e-10 | 3.5093e-10 | -4.1577e-11 | -3.0654e-07 | -5.6249e-06 | -1.9843e-05 | -3.8155e-05
-28 | -6.6575e-11 | 2.8789e-11 | 3.5664e-10 | -3.0655e-07 | -5.6234e-06 | -1.9885e-05 | -3.8743e-05
-29 | 3.2638e-10 | -5.4413e-11 | 1.5924e-11 | -3.0642e-07 | -5.622e-06 | -1.9931e-05 | -3.9269e-05
-30 | 3.2989e-11 | 3.1908e-10 | -5.6685e-11 | -3.0623e-07 | -5.6173e-06 | -1.9964e-05 | -3.972e-05
-31 | -6.931e-11 | 8.3747e-12 | 3.2323e-10 | -3.0644e-07 | -5.613e-06 | -1.9991e-05 | -4.0116e-05
-32 | 3.4928e-10 | -6.1356e-11 | 1.8462e-11 | -3.0569e-07 | -5.6103e-06 | -2.0003e-05 | -4.0451e-05
-33 | -2.8068e-12 | 3.6131e-10 | -4.2882e-11 | -3.0567e-07 | -5.6083e-06 | -2.0014e-05 | -4.0741e-05
-34 | -5.7401e-11 | 1.9329e-11 | 3.9783e-10 | -3.0568e-07 | -5.6057e-06 | -2.0015e-05 | -4.0984e-05
-35 | 3.3694e-10 | -6.3124e-11 | -3.8842e-12 | -3.0523e-07 | -5.6007e-06 | -2.0017e-05 | -4.1169e-05
-36 | 1.5041e-11 | 3.743e-10 | -4.688e-11 | -3.0543e-07 | -5.5981e-06 | -2.0017e-05 | -4.134e-05
-37 | -6.3334e-11 | -7.4276e-12 | 3.4369e-10 | -3.052e-07 | -5.5959e-06 | -2.0009e-05 | -4.147e-05
-38 | 3.879e-10 | -5.618e-11 | 5.9044e-12 | -3.0508e-07 | -5.5943e-06 | -2e-05 | -4.1565e-05
-39 | -1.3913e-11 | 3.4184e-10 | -4.8479e-11 | -3.05e-07 | -5.5914e-06 | -2.0003e-05 | -4.164e-05
-40 | -7.1961e-11 | 4.8775e-12 | 4.1077e-10 | -3.0493e-07 | -5.5887e-06 | -1.9999e-05 | -4.171e-05
-41 | 3.3005e-10 | -6.447e-11 | -1.2161e-12 | -3.0449e-07 | -5.5797e-06 | -1.9993e-05 | -4.1759e-05
-42 | 8.8207e-12 | 4.3032e-10 | -4.7721e-11 | -3.0475e-07 | -5.5782e-06 | -1.9982e-05 | -4.1793e-05
-43 | -5.9883e-11 | -2.2788e-11 | 3.5729e-10 | -3.0435e-07 | -5.5754e-06 | -1.9977e-05 | -4.1824e-05
-44 | 4.0714e-10 | -7.3476e-11 | -1.8719e-11 | -3.0427e-07 | -5.573e-06 | -1.9969e-05 | -4.1855e-05
-45 | -2.3461e-11 | 3.2725e-10 | -4.3597e-11 | -3.0408e-07 | -5.5686e-06 | -1.9968e-05 | -4.1864e-05
-46 | -6.8931e-11 | -9.8768e-12 | 4.0398e-10 | -3.0394e-07 | -5.5655e-06 | -1.9952e-05 | -4.1878e-05
-47 | 3.0614e-10 | -6.2577e-11 | -8.9384e-12 | -3.0353e-07 | -5.5635e-06 | -1.9945e-05 | -4.1887e-05
-48 | -5.9294e-12 | 4.4226e-10 | -4.6838e-11 | -3.0332e-07 | -5.5588e-06 | -1.9932e-05 | -4.1894e-05
-49 | -6.7332e-11 | -2.2426e-11 | 3.6275e-10 | -3.0308e-07 | -5.5583e-06 | -1.992e-05 | -4.1891e-05
-50 | 4.1435e-10 | -6.6995e-11 | -3.992e-11 | -3.0283e-07 | -5.5547e-06 | -1.9908e-05 | -4.1879e-05
-51 | -4.7604e-11 | 3.3543e-10 | -7.0993e-11 | -3.028e-07 | -5.5491e-06 | -1.9899e-05 | -4.1874e-05
-52 | -7.7264e-11 | -3.3603e-11 | 3.6621e-10 | -3.0284e-07 | -5.5465e-06 | -1.9889e-05 | -4.1876e-05
-53 | 2.6723e-10 | -6.5354e-11 | -1.7363e-11 | -3.0239e-07 | -5.5433e-06 | -1.9887e-05 | -4.1873e-05
-54 | -2.7665e-11 | 3.8107e-10 | -5.0667e-11 | -3.0254e-07 | -5.5399e-06 | -1.9881e-05 | -4.1871e-05
-55 | -7.2382e-11 | -3.596e-11 | 3.587e-10 | -3.0201e-07 | -5.5408e-06 | -1.9866e-05 | -4.1855e-05
-56 | 3.9434e-10 | -7.2761e-11 | -5.1909e-11 | -3.019e-07 | -5.5344e-06 | -1.9846e-05 | -4.1853e-05
-57 | -5.7438e-11 | 3.4722e-10 | -5.6643e-11 | -3.015e-07 | -5.533e-06 | -1.984e-05 | -4.185e-05
-58 | -7.4444e-11 | -6.572e-11 | 3.0579e-10 | -3.0151e-07 | -5.5281e-06 | -1.9836e-05 | -4.183e-05
-59 | 2.1142e-10 | -6.203e-11 | -2.2304e-11 | -3.0135e-07 | -5.5252e-06 | -1.9827e-05 | -4.1831e-05
-60 | -4.6602e-11 | 2.5935e-10 | -5.6391e-11 | -3.0134e-07 | -5.5232e-06 | -1.982e-05 | -4.1809e-05
-61 | -8.0883e-11 | -3.8237e-11 | 3.4251e-10 | -3.0144e-07 | -5.5217e-06 | -1.9807e-05 | -4.1807e-05
-62 | 3.5393e-10 | -7.6254e-11 | -6.2964e-11 | -3.0121e-07 | -5.5187e-06 | -1.9795e-05 | -4.1792e-05
-63 | -7.3677e-11 | 3.4402e-10 | -6.6953e-11 | -3.01e-07 | -5.513e-06 | -1.9786e-05 | -4.1781e-05
-64 | -7.1162e-11 | -7.0521e-11 | 2.2521e-10 | -3.0119e-07 | -5.5118e-06 | -1.9775e-05 | -4.177e-05
-65 | 1.3422e-10 | -4.7848e-11 | -3.7172e-11 | -3.0102e-07 | -5.5085e-06 | -1.9763e-05 | -4.1756e-05
-66 | -5.6416e-11 | 1.313e-10 | -6.4008e-11 | -3.0084e-07 | -5.5053e-06 | -1.9751e-05 | -4.175e-05
-67 | -7.7053e-11 | -4.9409e-11 | 3.022e-10 | -3.005e-07 | -5.5018e-06 | -1.9739e-05 | -4.1732e-05
-68 | 3.0676e-10 | -5.0162e-11 | -7.5041e-11 | -3.0051e-07 | -5.5039e-06 | -1.973e-05 | -4.172e-05
-69 | -7.5941e-11 | 3.0234e-10 | -6.0178e-11 | -3.0026e-07 | -5.5e-06 | -1.9729e-05 | -4.1716e-05
-70 | -8.5638e-11 | -7.5634e-11 | 1.2378e-10 | -3.0032e-07 | -5.4951e-06 | -1.9713e-05 | -4.1694e-05
-71 | 5.5617e-11 | -6.5607e-11 | -4.6779e-11 | -3.0033e-07 | -5.4935e-06 | -1.97e-05 | -4.1675e-05
-72 | -7.6585e-11 | 6.7383e-11 | -6.4723e-11 | -3.0005e-07 | -5.4895e-06 | -1.9691e-05 | -4.1674e-05
-73 | -8.1178e-11 | -7.8336e-11 | 2.3299e-10 | -3.0033e-07 | -5.4893e-06 | -1.9686e-05 | -4.1644e-05
-74 | 2.2585e-10 | -6.83e-11 | -8.0499e-11 | -3.0012e-07 | -5.4853e-06 | -1.9678e-05 | -4.1644e-05
-75 | -9.9242e-11 | 2.0262e-10 | -5.5086e-11 | -2.9995e-07 | -5.4811e-06 | -1.9673e-05 | -4.1619e-05
-76 | -7.4697e-11 | -7.5845e-11 | 2.8417e-11 | -2.9992e-07 | -5.4807e-06 | -1.9668e-05 | -4.1616e-05
-77 | -3.0231e-11 | -7.0825e-11 | -6.5977e-11 | -2.9984e-07 | -5.4796e-06 | -1.9659e-05 | -4.1594e-05
-78 | -9.3977e-11 | 3.995e-11 | -5.7232e-11 | -2.9984e-07 | -5.4775e-06 | -1.9652e-05 | -4.1581e-05
-79 | -8.6522e-11 | -1.0698e-10 | 1.6121e-10 | -2.9986e-07 | -5.4744e-06 | -1.9637e-05 | -4.1562e-05
-80 | 9.162e-11 | -7.7895e-11 | -1.0001e-10 | -2.9974e-07 | -5.4712e-06 | -1.9629e-05 | -4.1556e-05
-80 | -1.3176e-11 | -7.189e-12 | 8.8593e-12 | -3.0083e-07 | -5.4676e-06 | -1.9616e-05 | -4.1534e-05
-79 | 6.6169e-11 | -7.102e-11 | 1.203e-10 | -3.0162e-07 | -5.4634e-06 | -1.9607e-05 | -4.1513e-05
-78 | -1.582e-10 | -1.5892e-10 | -5.0036e-11 | -3.0144e-07 | -5.4603e-06 | -1.9603e-05 | -4.1497e-05
-77 | -8.7574e-11 | -5.7527e-11 | 5.6477e-12 | -3.0129e-07 | -5.4536e-06 | -1.9585e-05 | -4.146e-05
-76 | 4.5128e-11 | 1.7124e-10 | -1.6124e-10 | -3.0125e-07 | -5.4512e-06 | -1.9575e-05 | -4.1448e-05
-75 | -1.5895e-10 | -1.5566e-10 | -5.2603e-11 | -3.0079e-07 | -5.4472e-06 | -1.9569e-05 | -4.1421e-05
-74 | -6.4344e-11 | -6.0388e-11 | 2.6447e-10 | -3.003e-07 | -5.4435e-06 | -1.9555e-05 | -4.1407e-05
-73 | 2.3375e-10 | 1.5713e-10 | -1.555e-10 | -3.0022e-07 | -5.4395e-06 | -1.9539e-05 | -4.1379e-05
-72 | -1.6079e-10 | -1.6376e-10 | -5.5549e-11 | -3.0015e-07 | -5.4358e-06 | -1.953e-05 | -4.1351e-05
-71 | -6.6869e-11 | -6.5523e-11 | 1.4951e-10 | -2.998e-07 | -5.4319e-06 | -1.952e-05 | -4.1332e-05
-70 | 1.158e-10 | 2.213e-10 | -1.6441e-10 | -2.9987e-07 | -5.4295e-06 | -1.9506e-05 | -4.1311e-05
-69 | -1.5739e-10 | -1.6307e-10 | -4.4271e-11 | -2.9939e-07 | -5.4272e-06 | -1.9489e-05 | -4.1292e-05
-68 | -5.7821e-11 | -5.2645e-11 | 3.328e-10 | -2.9921e-07 | -5.4204e-06 | -1.9486e-05 | -4.1272e-05
-67 | 3.2059e-10 | 2.9913e-10 | -1.4833e-10 | -2.9908e-07 | -5.4149e-06 | -1.9483e-05 | -4.1248e-05
-66 | -1.5681e-10 | -1.549e-10 | -5.3823e-11 | -2.9877e-07 | -5.4124e-06 | -1.9464e-05 | -4.1235e-05
-65 | -6.3166e-11 | -6.405e-11 | 2.5298e-10 | -2.9853e-07 | -5.4063e-06 | -1.9453e-05 | -4.1205e-05
-64 | 1.8173e-10 | 1.913e-10 | -1.6176e-10 | -2.9821e-07 | -5.4022e-06 | -1.9442e-05 | -4.119e-05
-63 | -1.5874e-10 | -1.5266e-10 | -5.5507e-11 | -2.9793e-07 | -5.4007e-06 | -1.9429e-05 | -4.1181e-05
-62 | -6.5312e-11 | -6.1651e-11 | 3.5562e-10 | -2.9752e-07 | -5.3985e-06 | -1.9422e-05 | -4.1163e-05
-61 | 3.8485e-10 | 4.039e-10 | -1.5464e-10 | -2.9742e-07 | -5.3951e-06 | -1.9408e-05 | -4.1133e-05
-60 | -1.5928e-10 | -1.5034e-10 | -5.1846e-11 | -2.9756e-07 | -5.3931e-06 | -1.9393e-05 | -4.1113e-05
-59 | -6.9857e-11 | -6.7332e-11 | 3.3334e-10 | -2.9722e-07 | -5.3898e-06 | -1.9384e-05 | -4.1105e-05
-58 | 2.4513e-10 | 2.5266e-10 | -1.5702e-10 | -2.97e-07 | -5.3883e-06 | -1.9375e-05 | -4.1077e-05
-57 | -1.5949e-10 | -1.5691e-10 | -4.9952e-11 | -2.9684e-07 | -5.3842e-06 | -1.9366e-05 | -4.1053e-05
-56 | -6.6112e-11 | -5.0415e-11 | 3.4575e-10 | -2.9656e-07 | -5.3787e-06 | -1.9357e-05 | -4.1033e-05
-55 | 4.2827e-10 | 4.3394e-10 | -1.4905e-10 | -2.9649e-07 | -5.3761e-06 | -1.9344e-05 | -4.1007e-05
-54 | -1.4976e-10 | -1.4828e-10 | -5.0667e-11 | -2.959e-07 | -5.3734e-06 | -1.9341e-05 | -4.0989e-05
-53 | -6.83e-11 | -5.9084e-11 | 3.8915e-10 | -2.96e-07 | -5.3709e-06 | -1.9328e-05 | -4.0971e-05
-52 | 2.8762e-10 | 3.4024e-10 | -1.5553e-10 | -2.9578e-07 | -5.3664e-06 | -1.9315e-05 | -4.0941e-05
-51 | -1.5484e-10 | -1.4557e-10 | -5.7779e-11 | -2.9559e-07 | -5.3624e-06 | -1.9306e-05 | -4.0914e-05
-50 | -6.649e-11 | -5.8663e-11 | 3.379e-10 | -2.9532e-07 | -5.3621e-06 | -1.9293e-05 | -4.0874e-05
-49 | 4.4271e-10 | 4.0264e-10 | -1.4736e-10 | -2.9508e-07 | -5.3566e-06 | -1.9288e-05 | -4.0851e-05
-48 | -1.5412e-10 | -1.4107e-10 | -5.1383e-11 | -2.9472e-07 | -5.3551e-06 | -1.9277e-05 | -4.0827e-05
-47 | -6.4975e-11 | -5.113e-11 | 4.1124e-10 | -2.9426e-07 | -5.3508e-06 | -1.9273e-05 | -4.0805e-05
-46 | 3.2268e-10 | 3.8143e-10 | -1.4594e-10 | -2.9436e-07 | -5.3464e-06 | -1.9261e-05 | -4.0778e-05
-45 | -1.4848e-10 | -1.4913e-10 | -4.9152e-11 | -2.9397e-07 | -5.3434e-06 | -1.925e-05 | -4.0749e-05
-44 | -6.0683e-11 | -5.6306e-11 | 3.4679e-10 | -2.9426e-07 | -5.3409e-06 | -1.9229e-05 | -4.0713e-05
-43 | 4.3652e-10 | 3.5629e-10 | -1.3168e-10 | -2.9375e-07 | -5.3382e-06 | -1.9216e-05 | -4.0673e-05
-42 | -1.45e-10 | -1.4285e-10 | -3.8926e-11 | -2.9357e-07 | -5.3333e-06 | -1.9211e-05 | -4.0632e-05
-41 | -6.4218e-11 | -4.6206e-11 | 4.1141e-10 | -2.9319e-07 | -5.3305e-06 | -1.9194e-05 | -4.0587e-05
-40 | 3.4056e-10 | 4.015e-10 | -1.4011e-10 | -2.9319e-07 | -5.3265e-06 | -1.9179e-05 | -4.0533e-05
-39 | -1.5027e-10 | -1.5405e-10 | -4.991e-11 | -2.9313e-07 | -5.3225e-06 | -1.9168e-05 | -4.0475e-05
-38 | -6.203e-11 | -5.7274e-11 | 3.4443e-10 | -2.9277e-07 | -5.3177e-06 | -1.9152e-05 | -4.0388e-05
-37 | 4.0661e-10 | 3.4255e-10 | -1.3047e-10 | -2.9258e-07 | -5.3119e-06 | -1.9143e-05 | -4.0293e-05
-36 | -1.4717e-10 | -1.3671e-10 | -4.6291e-11 | -2.9243e-07 | -5.3112e-06 | -1.9127e-05 | -4.0193e-05
-35 | -6.6533e-11 | -5.3571e-11 | 3.9225e-10 | -2.9211e-07 | -5.3077e-06 | -1.9117e-05 | -4.0052e-05
-34 | 3.3324e-10 | 3.866e-10 | -1.3878e-10 | -2.9206e-07 | -5.302e-06 | -1.9099e-05 | -3.9879e-05
-33 | -1.3774e-10 | -1.4313e-10 | -4.1198e-11 | -2.92e-07 | -5.3e-06 | -1.9085e-05 | -3.9668e-05
-32 | -6.5607e-11 | -4.6711e-11 | 3.3185e-10 | -2.9175e-07 | -5.2987e-06 | -1.907e-05 | -3.9421e-05
-31 | 3.6553e-10 | 3.2192e-10 | -1.3634e-10 | -2.9162e-07 | -5.2957e-06 | -1.904e-05 | -3.9119e-05
-30 | -1.4074e-10 | -1.3366e-10 | -3.8084e-11 | -2.9136e-07 | -5.2927e-06 | -1.9016e-05 | -3.876e-05
-29 | -6.1272e-11 | -5.6853e-11 | 3.5201e-10 | -2.9138e-07 | -5.289e-06 | -1.8979e-05 | -3.8328e-05
-28 | 3.0239e-10 | 3.5829e-10 | -1.4125e-10 | -2.909e-07 | -5.2835e-06 | -1.8926e-05 | -3.782e-05
-27 | -1.3501e-10 | -1.268e-10 | -3.9221e-11 | -2.909e-07 | -5.2784e-06 | -1.8887e-05 | -3.724e-05
-26 | -6.4597e-11 | -4.5323e-11 | 2.9761e-10 | -2.9061e-07 | -5.2743e-06 | -1.8818e-05 | -3.658e-05
-25 | 3.2795e-10 | -2.5676e-12 | -1.3851e-10 | -2.9028e-07 | -5.2734e-06 | -1.8734e-05 | -3.5839e-05
-24 | -1.3561e-10 | 1.9723e-10 | -3.8379e-11 | -2.9041e-07 | -5.2639e-06 | -1.8616e-05 | -3.5005e-05
-23 | -5.7485e-11 | -1.401e-10 | 3.134e-10 | -2.902e-07 | -5.2622e-06 | -1.8473e-05 | -3.4075e-05
-22 | -5.3639e-12 | -6.6911e-11 | -1.3357e-10 | -2.8997e-07 | -5.2582e-06 | -1.8267e-05 | -3.3062e-05
-21 | 4.5773e-11 | -2.59e-12 | -4.2166e-11 | -2.9029e-07 | -5.2502e-06 | -1.8015e-05 | -3.1947e-05
-20 | -1.3107e-10 | 2.264e-11 | -1.7133e-12 | -2.898e-07 | -5.2437e-06 | -1.77e-05 | -3.0741e-05
-19 | -6.2787e-11 | -1.2069e-10 | 2.9103e-11 | -2.8969e-07 | -5.2366e-06 | -1.7312e-05 | -2.944e-05
-18 | -5.1867e-12 | -4.5281e-11 | -1.1893e-10 | -2.8921e-07 | -5.2243e-06 | -1.6841e-05 | -2.806e-05
-17 | 4.5913e-11 | -2.4349e-12 | -4.1577e-11 | -2.8876e-07 | -5.2092e-06 | -1.6304e-05 | -2.659e-05
-16 | -1.2011e-10 | -7.9988e-12 | -1.8005e-12 | -2.8888e-07 | -5.1867e-06 | -1.5666e-05 | -2.5041e-05
-15 | -6.2282e-11 | -1.3016e-10 | -9.3711e-11 | -2.8859e-07 | -5.1527e-06 | -1.4946e-05 | -2.3402e-05
-14 | -4.947e-12 | -6.0473e-11 | -1.2213e-10 | -2.8835e-07 | -5.0962e-06 | -1.4127e-05 | -2.1698e-05
-13 | -1.7004e-10 | -2.2313e-12 | -4.103e-11 | -2.8806e-07 | -5.006e-06 | -1.323e-05 | -1.991e-05
-12 | -1.2357e-10 | -1.1982e-10 | -1.6985e-12 | -2.8789e-07 | -4.8768e-06 | -1.2254e-05 | -1.8078e-05
-11 | -4.3303e-11 | -1.1362e-10 | -1.5703e-10 | -2.8733e-07 | -4.6913e-06 | -1.1184e-05 | -1.6215e-05
-10 | -4.5745e-12 | -3.7158e-11 | -1.0582e-10 | -2.8695e-07 | -4.4426e-06 | -1.0048e-05 | -1.4291e-05
-9 | -1.8848e-10 | -2.17e-12 | -3.9936e-11 | -2.8639e-07 | -4.1242e-06 | -8.844e-06 | -1.2362e-05
-8 | -9.9961e-11 | -2.9084e-10 | -1.5146e-12 | -2.859e-07 | -3.7087e-06 | -7.5842e-06 | -1.0422e-05
-7 | -4.7258e-11 | -8.0596e-11 | -2.662e-10 | -2.8484e-07 | -3.2484e-06 | -6.2877e-06 | -8.5025e-06
-6 | -4.32e-12 | -5.2308e-11 | -8.9807e-11 | -2.8266e-07 | -2.7182e-06 | -4.9789e-06 | -6.6385e-06
-5 | -3.6195e-10 | -2.0198e-12 | -3.7158e-11 | -2.7608e-07 | -2.1331e-06 | -3.6907e-06 | -4.8696e-06
-4 | -1.0614e-10 | 2.2073e-11 | -4.4594e-13 | -2.5745e-07 | -1.5204e-06 | -2.4914e-06 | -3.2821e-06
-3 | -5.3655e-11 | -5.5002e-11 | 1.9686e-10 | -2.1408e-07 | -9.2826e-07 | -1.4433e-06 | -1.9059e-06
-2 | -4.072e-12 | -2.2667e-12 | -7.0399e-11 | -1.3928e-07 | -4.23e-07 | -6.3267e-07 | -8.5815e-07
-1 | 2.0869e-11 | 2.1147e-10 | -4.3555e-11 | -4.937e-08 | -1.0431e-07 | -1.4891e-07 | -1.9629e-07
0 | -5.4286e-11 | -8.1214e-11 | -1.1084e-12 | 1.2817e-09 | 1.2308e-08 | 4.8195e-08 | 9.94e-08
1 | -1.6937e-12 | -5.3697e-11 | 3.9194e-11 | 5.3119e-08 | 9.3454e-08 | 1.8182e-07 | 2.6455e-07
2 | 1.2604e-11 | 4.1679e-13 | -4.1237e-11 | 2.0234e-07 | 4.6591e-07 | 5.6198e-07 | 7.0482e-07
3 | -4.5617e-11 | 1.2019e-11 | -3.6948e-11 | 4.5971e-07 | 1.0043e-06 | 1.4811e-06 | 1.7902e-06
4 | -7.2817e-12 | -4.1072e-11 | 1.6011e-10 | 7.5097e-07 | 1.8988e-06 | 2.7758e-06 | 3.349e-06
5 | -1.5755e-10 | 4.0086e-13 | 1.8979e-09 | 1.1767e-06 | 2.9857e-06 | 4.3645e-06 | 4.6149e-06
6 | -4.6733e-11 | -7.718e-12 | 9.2063e-09 | 1.6869e-06 | 4.2199e-06 | 5.5276e-06 | 6.7318e-06
7 | -4.8142e-11 | -3.4718e-11 | 2.8683e-08 | 2.2915e-06 | 5.2123e-06 | 7.4926e-06 | 9.0785e-06
8 | -1.727e-12 | 5.2027e-13 | 6.9306e-08 | 2.991e-06 | 6.7114e-06 | 9.6233e-06 | 1.163e-05
9 | -2.6167e-11 | -3.604e-11 | 1.4489e-07 | 3.7862e-06 | 8.3296e-06 | 1.1888e-05 | 1.4341e-05
10 | -4.4397e-11 | -3.4128e-11 | 2.6459e-07 | 4.6819e-06 | 1.0067e-05 | 1.4288e-05 | 1.7198e-05