## Data
GateV(1) | DrainI(1) | DrainV(1) | GateV(2) | DrainI(2) | DrainV(2) | GateV(3) | DrainI(3) | DrainV(3) | GateV(4) | DrainI(4) | DrainV(4) | GateV(5) | DrainI(5) | DrainV(5) | GateV(6) | DrainI(6) | DrainV(6) | GateV(7) | DrainI(7) | DrainV(7)
10 | -5.6219e-12 | 10 | 0 | 1.8893e-10 | 10 | -10 | 2.0506e-07 | 10 | -20 | 5.8657e-06 | 10 | -30 | 1.7197e-05 | 10 | -40 | 2.6022e-05 | 10 | -50 | 3.2496e-05 | 10
10 | 5.6164e-11 | 9 | 0 | -4.9615e-11 | 9 | -10 | 9.1094e-08 | 9 | -20 | 4.6222e-06 | 9 | -30 | 1.4055e-05 | 9 | -40 | 2.1311e-05 | 9 | -50 | 2.6587e-05 | 9
10 | -5.1551e-11 | 8 | 0 | 1.9421e-12 | 8 | -10 | 2.9692e-08 | 8 | -20 | 3.5668e-06 | 8 | -30 | 1.1351e-05 | 8 | -40 | 1.7251e-05 | 8 | -50 | 2.1486e-05 | 8
10 | 9.6711e-13 | 7 | 0 | 1.3782e-10 | 7 | -10 | 6.8055e-09 | 7 | -20 | 2.6767e-06 | 7 | -30 | 8.949e-06 | 7 | -40 | 1.3588e-05 | 7 | -50 | 1.6888e-05 | 7
10 | 2.2006e-10 | 6 | 0 | 1.0217e-10 | 6 | -10 | 4.4311e-10 | 6 | -20 | 1.9364e-06 | 6 | -30 | 6.8111e-06 | 6 | -40 | 1.0295e-05 | 6 | -50 | 1.2739e-05 | 6
10 | 1.329e-10 | 5 | 0 | -4.7301e-11 | 5 | -10 | 1.5924e-11 | 5 | -20 | 1.3349e-06 | 5 | -30 | 4.923e-06 | 5 | -40 | 7.3646e-06 | 5 | -50 | 9.0472e-06 | 5
10 | -6.1903e-11 | 4 | 0 | 1.6035e-12 | 4 | -10 | -7.8863e-11 | 4 | -20 | 8.5611e-07 | 4 | -30 | 3.1831e-06 | 4 | -40 | 4.8051e-06 | 4 | -50 | 5.8475e-06 | 4
10 | -3.1533e-12 | 3 | 0 | 3.6144e-10 | 3 | -10 | -6.9378e-12 | 3 | -20 | 4.9037e-07 | 3 | -30 | 1.8308e-06 | 3 | -40 | 2.6198e-06 | 3 | -50 | 3.1417e-06 | 3
10 | -1.2519e-10 | 2 | 0 | 8.6178e-11 | 2 | -10 | -1.4533e-10 | 2 | -20 | 2.3073e-07 | 2 | -30 | 8.1037e-07 | 2 | -40 | 1.1029e-06 | 2 | -50 | 1.3269e-06 | 2
10 | 1.1567e-10 | 1 | 0 | -4.7932e-11 | 1 | -10 | 8.1654e-11 | 1 | -20 | 6.3191e-08 | 1 | -30 | 2.032e-07 | 1 | -40 | 2.8169e-07 | 1 | -50 | 3.8161e-07 | 1
10 | -6.022e-11 | 0 | 0 | -5.7778e-13 | 0 | -10 | -4.3892e-11 | 0 | -20 | 4.6384e-10 | 0 | -30 | 1.6355e-08 | 0 | -40 | 4.9606e-08 | 0 | -50 | 1.166e-07 | 0
10 | -1.7149e-12 | -1 | 0 | -3.9221e-12 | -1 | -10 | -8.1912e-13 | -1 | -20 | -8.1452e-08 | -1 | -30 | -3.4702e-07 | -1 | -40 | -5.3951e-07 | -1 | -50 | -7.1026e-07 | -1
10 | -2.1288e-10 | -2 | 0 | -4.587e-11 | -2 | -10 | -1.0262e-10 | -2 | -20 | -1.5628e-07 | -2 | -30 | -1.0815e-06 | -2 | -40 | -1.9104e-06 | -2 | -50 | -2.6309e-06 | -2
10 | 9.6265e-11 | -3 | 0 | 1.5215e-12 | -3 | -10 | 6.3272e-11 | -3 | -20 | -1.9474e-07 | -3 | -30 | -1.942e-06 | -3 | -40 | -3.6388e-06 | -3 | -50 | -4.9683e-06 | -3
10 | -5.3024e-11 | -4 | 0 | -3.5712e-11 | -4 | -10 | -4.4691e-11 | -4 | -20 | -2.0812e-07 | -4 | -30 | -2.7896e-06 | -4 | -40 | -5.452e-06 | -4 | -50 | -7.6113e-06 | -4
10 | -1.6012e-12 | -5 | 0 | 6.937e-11 | -5 | -10 | -9.3806e-13 | -5 | -20 | -2.1198e-07 | -5 | -30 | -3.5722e-06 | -5 | -40 | -7.3566e-06 | -5 | -50 | -1.0373e-05 | -5
10 | 1.0209e-11 | -6 | 0 | -5.1972e-11 | -6 | -10 | 1.4355e-11 | -6 | -20 | -2.1324e-07 | -6 | -30 | -4.2646e-06 | -6 | -40 | -9.2388e-06 | -6 | -50 | -1.318e-05 | -6
10 | -5.6811e-11 | -7 | 0 | -6.8124e-13 | -7 | -10 | -5.193e-11 | -7 | -20 | -2.1369e-07 | -7 | -30 | -4.8564e-06 | -7 | -40 | -1.1054e-05 | -7 | -50 | -1.5982e-05 | -7
10 | -1.5357e-12 | -8 | 0 | 1.8807e-11 | -8 | -10 | -9.0029e-13 | -8 | -20 | -2.1386e-07 | -8 | -30 | -5.3206e-06 | -8 | -40 | -1.2788e-05 | -8 | -50 | -1.8752e-05 | -8
10 | 2.512e-11 | -9 | 0 | -5.7401e-11 | -9 | -10 | 2.2477e-11 | -9 | -20 | -2.1417e-07 | -9 | -30 | -5.7048e-06 | -9 | -40 | -1.4415e-05 | -9 | -50 | -2.1463e-05 | -9
10 | -5.799e-11 | -10 | 0 | -9.4395e-13 | -10 | -10 | -6.6196e-11 | -10 | -20 | -2.141e-07 | -10 | -30 | -5.9937e-06 | -10 | -40 | -1.5936e-05 | -10 | -50 | -2.4097e-05 | -10
10 | -1.5497e-12 | -11 | 0 | 4.4007e-11 | -11 | -10 | -9.3178e-13 | -11 | -20 | -2.142e-07 | -11 | -30 | -6.205e-06 | -11 | -40 | -1.7345e-05 | -11 | -50 | -2.6657e-05 | -11
10 | 3.9352e-11 | -12 | 0 | -4.7595e-11 | -12 | -10 | 4.3704e-11 | -12 | -20 | -2.1423e-07 | -12 | -30 | -6.3497e-06 | -12 | -40 | -1.8632e-05 | -12 | -50 | -2.9136e-05 | -12
10 | -5.8831e-11 | -13 | 0 | -9.0598e-13 | -13 | -10 | -6.3503e-11 | -13 | -20 | -2.1412e-07 | -13 | -30 | -6.4427e-06 | -13 | -40 | -1.9803e-05 | -13 | -50 | -3.1516e-05 | -13
10 | -2.1994e-12 | -14 | 0 | 5.0348e-11 | -14 | -10 | -8.6165e-13 | -14 | -20 | -2.1413e-07 | -14 | -30 | -6.5052e-06 | -14 | -40 | -2.085e-05 | -14 | -50 | -3.3786e-05 | -14
10 | 6.1669e-11 | -15 | 0 | -5.0331e-11 | -15 | -10 | 6.5288e-11 | -15 | -20 | -2.1408e-07 | -15 | -30 | -6.5422e-06 | -15 | -40 | -2.1774e-05 | -15 | -50 | -3.5947e-05 | -15
10 | -5.6559e-11 | -16 | 0 | -1.0488e-12 | -16 | -10 | -5.6769e-11 | -16 | -20 | -2.1394e-07 | -16 | -30 | -6.5666e-06 | -16 | -40 | -2.259e-05 | -16 | -50 | -3.8001e-05 | -16
10 | -1.6436e-12 | -17 | 0 | 7.4353e-11 | -17 | -10 | -7.9123e-13 | -17 | -20 | -2.1393e-07 | -17 | -30 | -6.5795e-06 | -17 | -40 | -2.3285e-05 | -17 | -50 | -3.994e-05 | -17
10 | 7.3263e-11 | -18 | 0 | -5.4118e-11 | -18 | -10 | 7.6987e-11 | -18 | -20 | -2.1405e-07 | -18 | -30 | -6.5867e-06 | -18 | -40 | -2.3877e-05 | -18 | -50 | -4.1752e-05 | -18
10 | -5.0625e-11 | -19 | 0 | -1.0153e-12 | -19 | -10 | -4.8226e-11 | -19 | -20 | -2.1391e-07 | -19 | -30 | -6.5933e-06 | -19 | -40 | -2.4377e-05 | -19 | -50 | -4.3457e-05 | -19
10 | -1.691e-12 | -20 | 0 | 9.3606e-11 | -20 | -10 | 2.9708e-10 | -20 | -20 | -2.1387e-07 | -20 | -30 | -6.5956e-06 | -20 | -40 | -2.4777e-05 | -20 | -50 | -4.5029e-05 | -20
10 | 9.3063e-11 | -21 | 0 | -5.5086e-11 | -21 | -10 | 3.5691e-11 | -21 | -20 | -2.1379e-07 | -21 | -30 | -6.5982e-06 | -21 | -40 | -2.5103e-05 | -21 | -50 | -4.6488e-05 | -21
10 | -6.346e-11 | -22 | 0 | 3.0994e-10 | -22 | -10 | -5.2393e-11 | -22 | -20 | -2.1378e-07 | -22 | -30 | -6.5993e-06 | -22 | -40 | -2.5351e-05 | -22 | -50 | -4.782e-05 | -22
10 | 3.2172e-10 | -23 | 0 | 4.6287e-11 | -23 | -10 | -1.0623e-12 | -23 | -20 | -2.1383e-07 | -23 | -30 | -6.5955e-06 | -23 | -40 | -2.5552e-05 | -23 | -50 | -4.9045e-05 | -23
10 | 3.2072e-11 | -24 | 0 | -5.7569e-11 | -24 | -10 | 1.317e-10 | -24 | -20 | -2.1367e-07 | -24 | -30 | -6.5939e-06 | -24 | -40 | -2.5704e-05 | -24 | -50 | -5.0268e-05 | -24
10 | -5.8116e-11 | -25 | 0 | -1.2244e-12 | -25 | -10 | -5.3781e-11 | -25 | -20 | -2.1357e-07 | -25 | -30 | -6.5956e-06 | -25 | -40 | -2.5819e-05 | -25 | -50 | -5.12e-05 | -25
10 | -2.04e-12 | -26 | 0 | 1.2441e-10 | -26 | -10 | 3.4359e-10 | -26 | -20 | -2.1346e-07 | -26 | -30 | -6.5931e-06 | -26 | -40 | -2.5913e-05 | -26 | -50 | -5.2043e-05 | -26
10 | 1.3633e-10 | -27 | 0 | -5.6012e-11 | -27 | -10 | 4.5467e-11 | -27 | -20 | -2.1341e-07 | -27 | -30 | -6.5918e-06 | -27 | -40 | -2.597e-05 | -27 | -50 | -5.2798e-05 | -27
10 | -7.0404e-11 | -28 | 0 | 3.1075e-10 | -28 | -10 | -4.709e-11 | -28 | -20 | -2.134e-07 | -28 | -30 | -6.5908e-06 | -28 | -40 | -2.6013e-05 | -28 | -50 | -5.3446e-05 | -28
10 | 3.2677e-10 | -29 | 0 | 1.4776e-11 | -29 | -10 | 3.1773e-10 | -29 | -20 | -2.1331e-07 | -29 | -30 | -6.5873e-06 | -29 | -40 | -2.6048e-05 | -29 | -50 | -5.4008e-05 | -29
10 | 3.272e-11 | -30 | 0 | -5.1509e-11 | -30 | -10 | 3.2194e-11 | -30 | -20 | -2.1335e-07 | -30 | -30 | -6.5835e-06 | -30 | -40 | -2.6074e-05 | -30 | -50 | -5.4502e-05 | -30
10 | -6.043e-11 | -31 | 0 | 3.7188e-10 | -31 | -10 | -5.4876e-11 | -31 | -20 | -2.1319e-07 | -31 | -30 | -6.5802e-06 | -31 | -40 | -2.6091e-05 | -31 | -50 | -5.4908e-05 | -31
10 | 3.7816e-10 | -32 | 0 | 2.6445e-11 | -32 | -10 | 3.6382e-10 | -32 | -20 | -2.1314e-07 | -32 | -30 | -6.5775e-06 | -32 | -40 | -2.6094e-05 | -32 | -50 | -5.5263e-05 | -32
10 | -2.2219e-12 | -33 | 0 | -5.416e-11 | -33 | -10 | 3.017e-11 | -33 | -20 | -2.1317e-07 | -33 | -30 | -6.5747e-06 | -33 | -40 | -2.6109e-05 | -33 | -50 | -5.5553e-05 | -33
10 | -5.8537e-11 | -34 | 0 | 3.4823e-10 | -34 | -10 | -6.0725e-11 | -34 | -20 | -2.1307e-07 | -34 | -30 | -6.5719e-06 | -34 | -40 | -2.6103e-05 | -34 | -50 | -5.5797e-05 | -34
10 | 3.3578e-10 | -35 | 0 | 5.2984e-12 | -35 | -10 | 3.6079e-10 | -35 | -20 | -2.1293e-07 | -35 | -30 | -6.5729e-06 | -35 | -40 | -2.6107e-05 | -35 | -50 | -5.5994e-05 | -35
10 | 1.8125e-11 | -36 | 0 | -5.5465e-11 | -36 | -10 | -5.0162e-12 | -36 | -20 | -2.1291e-07 | -36 | -30 | -6.5685e-06 | -36 | -40 | -2.6104e-05 | -36 | -50 | -5.6158e-05 | -36
10 | -6.8973e-11 | -37 | 0 | 3.7446e-10 | -37 | -10 | -5.3992e-11 | -37 | -20 | -2.129e-07 | -37 | -30 | -6.5648e-06 | -37 | -40 | -2.6095e-05 | -37 | -50 | -5.6283e-05 | -37
10 | 4.2143e-10 | -38 | 0 | 9.5446e-12 | -38 | -10 | 3.53e-10 | -38 | -20 | -2.1283e-07 | -38 | -30 | -6.5592e-06 | -38 | -40 | -2.609e-05 | -38 | -50 | -5.6385e-05 | -38
10 | -1.2545e-11 | -39 | 0 | -5.5465e-11 | -39 | -10 | 1.8218e-11 | -39 | -20 | -2.1269e-07 | -39 | -30 | -6.5574e-06 | -39 | -40 | -2.6084e-05 | -39 | -50 | -5.6455e-05 | -39
10 | -6.9058e-11 | -40 | 0 | 3.7803e-10 | -40 | -10 | -4.7132e-11 | -40 | -20 | -2.1254e-07 | -40 | -30 | -6.5566e-06 | -40 | -40 | -2.6077e-05 | -40 | -50 | -5.6515e-05 | -40
10 | 3.4031e-10 | -41 | 0 | -1.943e-11 | -41 | -10 | 4.0641e-10 | -41 | -20 | -2.1254e-07 | -41 | -30 | -6.5527e-06 | -41 | -40 | -2.6069e-05 | -41 | -50 | -5.6569e-05 | -41
10 | -7.6001e-12 | -42 | 0 | -6.0094e-11 | -42 | -10 | -1.544e-11 | -42 | -20 | -2.1253e-07 | -42 | -30 | -6.5533e-06 | -42 | -40 | -2.6049e-05 | -42 | -50 | -5.6604e-05 | -42
10 | -6.447e-11 | -43 | 0 | 3.5421e-10 | -43 | -10 | -5.3403e-11 | -43 | -20 | -2.1253e-07 | -43 | -30 | -6.5502e-06 | -43 | -40 | -2.6049e-05 | -43 | -50 | -5.6636e-05 | -43
10 | 4.4307e-10 | -44 | 0 | 8.5175e-15 | -44 | -10 | 3.3224e-10 | -44 | -20 | -2.1234e-07 | -44 | -30 | -6.5469e-06 | -44 | -40 | -2.6047e-05 | -44 | -50 | -5.6663e-05 | -44
10 | -2.2902e-11 | -45 | 0 | -5.8284e-11 | -45 | -10 | -2.6596e-12 | -45 | -20 | -2.1222e-07 | -45 | -30 | -6.5462e-06 | -45 | -40 | -2.6034e-05 | -45 | -50 | -5.6673e-05 | -45
10 | -5.8537e-11 | -46 | 0 | 4.0511e-10 | -46 | -10 | -5.4539e-11 | -46 | -20 | -2.121e-07 | -46 | -30 | -6.5409e-06 | -46 | -40 | -2.6024e-05 | -46 | -50 | -5.6687e-05 | -46
10 | 3.2868e-10 | -47 | 0 | -2.5788e-11 | -47 | -10 | 4.4291e-10 | -47 | -20 | -2.1203e-07 | -47 | -30 | -6.5406e-06 | -47 | -40 | -2.6017e-05 | -47 | -50 | -5.6693e-05 | -47
10 | -2.6592e-11 | -48 | 0 | -5.4118e-11 | -48 | -10 | -2.9492e-11 | -48 | -20 | -2.1201e-07 | -48 | -30 | -6.5361e-06 | -48 | -40 | -2.6005e-05 | -48 | -50 | -5.6707e-05 | -48
10 | -6.649e-11 | -49 | 0 | 3.1746e-10 | -49 | -10 | -5.1593e-11 | -49 | -20 | -2.1188e-07 | -49 | -30 | -6.5342e-06 | -49 | -40 | -2.5999e-05 | -49 | -50 | -5.67e-05 | -49
10 | 4.3954e-10 | -50 | 0 | -5.235e-12 | -50 | -10 | 3.0005e-10 | -50 | -20 | -2.1184e-07 | -50 | -30 | -6.5327e-06 | -50 | -40 | -2.5989e-05 | -50 | -50 | -5.6695e-05 | -50
10 | -3.8901e-11 | -51 | 0 | -4.4523e-11 | -51 | -10 | -1.294e-11 | -51 | -20 | -2.1183e-07 | -51 | -30 | -6.5303e-06 | -51 | -40 | -2.5974e-05 | -51 | -50 | -5.6699e-05 | -51
10 | -7.3687e-11 | -52 | 0 | 4.1989e-10 | -52 | -10 | -5.0204e-11 | -52 | -20 | -2.1175e-07 | -52 | -30 | -6.5278e-06 | -52 | -40 | -2.5966e-05 | -52 | -50 | -5.6686e-05 | -52
10 | 3.0783e-10 | -53 | 0 | -3.3448e-11 | -53 | -10 | 4.4188e-10 | -53 | -20 | -2.1175e-07 | -53 | -30 | -6.525e-06 | -53 | -40 | -2.5959e-05 | -53 | -50 | -5.6685e-05 | -53
10 | -3.4209e-11 | -54 | 0 | -6.2998e-11 | -54 | -10 | -3.6191e-11 | -54 | -20 | -2.1172e-07 | -54 | -30 | -6.5233e-06 | -54 | -40 | -2.5947e-05 | -54 | -50 | -5.6669e-05 | -54
10 | -6.3671e-11 | -55 | 0 | 2.5578e-10 | -55 | -10 | -5.9799e-11 | -55 | -20 | -2.1166e-07 | -55 | -30 | -6.5208e-06 | -55 | -40 | -2.5937e-05 | -55 | -50 | -5.6671e-05 | -55
10 | 4.1521e-10 | -56 | 0 | -2.7047e-11 | -56 | -10 | 2.8157e-10 | -56 | -20 | -2.1164e-07 | -56 | -30 | -6.5174e-06 | -56 | -40 | -2.593e-05 | -56 | -50 | -5.6665e-05 | -56
10 | -4.4111e-11 | -57 | 0 | -7.2887e-11 | -57 | -10 | -4.4936e-11 | -57 | -20 | -2.115e-07 | -57 | -30 | -6.5172e-06 | -57 | -40 | -2.5915e-05 | -57 | -50 | -5.664e-05 | -57
10 | -7.4276e-11 | -58 | 0 | 4.0678e-10 | -58 | -10 | -5.9883e-11 | -58 | -20 | -2.1139e-07 | -58 | -30 | -6.5159e-06 | -58 | -40 | -2.5906e-05 | -58 | -50 | -5.6631e-05 | -58
10 | 2.7211e-10 | -59 | 0 | -5.2081e-11 | -59 | -10 | 3.9537e-10 | -59 | -20 | -2.113e-07 | -59 | -30 | -6.5137e-06 | -59 | -40 | -2.59e-05 | -59 | -50 | -5.6627e-05 | -59
10 | -7.4616e-11 | -60 | 0 | -6.2871e-11 | -60 | -10 | -4.5571e-11 | -60 | -20 | -2.1125e-07 | -60 | -30 | -6.5113e-06 | -60 | -40 | -2.5898e-05 | -60 | -50 | -5.6613e-05 | -60
10 | -6.9226e-11 | -61 | 0 | 1.9786e-10 | -61 | -10 | -6.102e-11 | -61 | -20 | -2.1118e-07 | -61 | -30 | -6.5113e-06 | -61 | -40 | -2.5883e-05 | -61 | -50 | -5.661e-05 | -61
10 | 3.5593e-10 | -62 | 0 | -4.5887e-11 | -62 | -10 | 2.6841e-10 | -62 | -20 | -2.1117e-07 | -62 | -30 | -6.5072e-06 | -62 | -40 | -2.5871e-05 | -62 | -50 | -5.6593e-05 | -62
10 | -5.7779e-11 | -63 | 0 | -6.0388e-11 | -63 | -10 | -7.1443e-11 | -63 | -20 | -2.1121e-07 | -63 | -30 | -6.5053e-06 | -63 | -40 | -2.5866e-05 | -63 | -50 | -5.6578e-05 | -63
10 | -7.4486e-11 | -64 | 0 | 3.6942e-10 | -64 | -10 | -5.7064e-11 | -64 | -20 | -2.1119e-07 | -64 | -30 | -6.5029e-06 | -64 | -40 | -2.5864e-05 | -64 | -50 | -5.6567e-05 | -64
10 | 2.2588e-10 | -65 | 0 | -7.4086e-11 | -65 | -10 | 3.0303e-10 | -65 | -20 | -2.1104e-07 | -65 | -30 | -6.5039e-06 | -65 | -40 | -2.5851e-05 | -65 | -50 | -5.656e-05 | -65
10 | -8.0936e-11 | -66 | 0 | -7.5244e-11 | -66 | -10 | -5.6424e-11 | -66 | -20 | -2.1113e-07 | -66 | -30 | -6.4982e-06 | -66 | -40 | -2.5845e-05 | -66 | -50 | -5.6549e-05 | -66
10 | -7.6927e-11 | -67 | 0 | 1.2945e-10 | -67 | -10 | -6.1272e-11 | -67 | -20 | -2.1107e-07 | -67 | -30 | -6.4955e-06 | -67 | -40 | -2.5836e-05 | -67 | -50 | -5.6537e-05 | -67
10 | 2.8653e-10 | -68 | 0 | -7.3042e-11 | -68 | -10 | 2.5335e-10 | -68 | -20 | -2.1081e-07 | -68 | -30 | -6.4938e-06 | -68 | -40 | -2.5831e-05 | -68 | -50 | -5.6534e-05 | -68
10 | -7.5348e-11 | -69 | 0 | -7.1751e-11 | -69 | -10 | -8.1446e-11 | -69 | -20 | -2.1083e-07 | -69 | -30 | -6.4927e-06 | -69 | -40 | -2.5812e-05 | -69 | -50 | -5.6514e-05 | -69
10 | -7.0699e-11 | -70 | 0 | 2.9503e-10 | -70 | -10 | -6.5018e-11 | -70 | -20 | -2.1089e-07 | -70 | -30 | -6.4888e-06 | -70 | -40 | -2.5815e-05 | -70 | -50 | -5.6531e-05 | -70
10 | 1.4204e-10 | -71 | 0 | -7.1767e-11 | -71 | -10 | 1.6512e-10 | -71 | -20 | -2.1084e-07 | -71 | -30 | -6.4869e-06 | -71 | -40 | -2.5804e-05 | -71 | -50 | -5.6515e-05 | -71
10 | -9.096e-11 | -72 | 0 | -7.255e-11 | -72 | -10 | -5.7085e-11 | -72 | -20 | -2.107e-07 | -72 | -30 | -6.4872e-06 | -72 | -40 | -2.5803e-05 | -72 | -50 | -5.6512e-05 | -72
10 | -8.4923e-11 | -73 | 0 | 6.014e-11 | -73 | -10 | -5.2645e-11 | -73 | -20 | -2.1205e-07 | -73 | -30 | -6.4845e-06 | -73 | -40 | -2.5796e-05 | -73 | -50 | -5.6507e-05 | -73
10 | 1.9289e-10 | -74 | 0 | -9.8463e-11 | -74 | -10 | 2.0386e-10 | -74 | -20 | -2.1227e-07 | -74 | -30 | -6.4803e-06 | -74 | -40 | -2.5788e-05 | -74 | -50 | -5.6494e-05 | -74
10 | -9.2273e-11 | -75 | 0 | -6.1356e-11 | -75 | -10 | -9.6608e-11 | -75 | -20 | -2.12e-07 | -75 | -30 | -6.4785e-06 | -75 | -40 | -2.5786e-05 | -75 | -50 | -5.6499e-05 | -75
10 | -8.4081e-11 | -76 | 0 | 1.726e-10 | -76 | -10 | -6.245e-11 | -76 | -20 | -2.1211e-07 | -76 | -30 | -6.4735e-06 | -76 | -40 | -2.5775e-05 | -76 | -50 | -5.6498e-05 | -76
10 | 6.2861e-11 | -77 | 0 | -8.6373e-11 | -77 | -10 | 2.0319e-11 | -77 | -20 | -2.1201e-07 | -77 | -30 | -6.4686e-06 | -77 | -40 | -2.5766e-05 | -77 | -50 | -5.647e-05 | -77
10 | -1.0738e-10 | -78 | 0 | -6.527e-11 | -78 | -10 | -7.6375e-11 | -78 | -20 | -2.1213e-07 | -78 | -30 | -6.4681e-06 | -78 | -40 | -2.5761e-05 | -78 | -50 | -5.6464e-05 | -78
10 | -9.4097e-11 | -79 | 0 | 1.4076e-12 | -79 | -10 | -5.6811e-11 | -79 | -20 | -2.1199e-07 | -79 | -30 | -6.468e-06 | -79 | -40 | -2.575e-05 | -79 | -50 | -5.6454e-05 | -79
10 | 7.4234e-11 | -80 | 0 | -1.0146e-10 | -80 | -10 | 1.2202e-10 | -80 | -20 | -2.1196e-07 | -80 | -30 | -6.4637e-06 | -80 | -40 | -2.5748e-05 | -80 | -50 | -5.6457e-05 | -80
10 | 1.5837e-12 | -80 | 0 | 1.6241e-11 | -80 | -10 | -5.2204e-12 | -80 | -20 | -2.1302e-07 | -80 | -30 | -6.4625e-06 | -80 | -40 | -2.5735e-05 | -80 | -50 | -5.6436e-05 | -80
10 | 1.1333e-10 | -79 | 0 | 1.1607e-10 | -79 | -10 | 6.1478e-11 | -79 | -20 | -2.1397e-07 | -79 | -30 | -6.4607e-06 | -79 | -40 | -2.5715e-05 | -79 | -50 | -5.6399e-05 | -79
10 | -8.7911e-11 | -78 | 0 | -6.6743e-11 | -78 | -10 | -1.6064e-10 | -78 | -20 | -2.1372e-07 | -78 | -30 | -6.4555e-06 | -78 | -40 | -2.5699e-05 | -78 | -50 | -5.6372e-05 | -78
10 | 4.3701e-12 | -77 | 0 | 1.3285e-10 | -77 | -10 | -6.5859e-11 | -77 | -20 | -2.1358e-07 | -77 | -30 | -6.4518e-06 | -77 | -40 | -2.569e-05 | -77 | -50 | -5.6338e-05 | -77
10 | -1.626e-10 | -76 | 0 | -1.5799e-10 | -76 | -10 | 1.4125e-11 | -76 | -20 | -2.1343e-07 | -76 | -30 | -6.4462e-06 | -76 | -40 | -2.567e-05 | -76 | -50 | -5.6326e-05 | -76
10 | -7.234e-11 | -75 | 0 | -5.4876e-11 | -75 | -10 | -1.5702e-10 | -75 | -20 | -2.1343e-07 | -75 | -30 | -6.4442e-06 | -75 | -40 | -2.5659e-05 | -75 | -50 | -5.6287e-05 | -75
10 | 2.5576e-10 | -74 | 0 | 2.3031e-10 | -74 | -10 | -6.8805e-11 | -74 | -20 | -2.1331e-07 | -74 | -30 | -6.4386e-06 | -74 | -40 | -2.5643e-05 | -74 | -50 | -5.6243e-05 | -74
10 | -1.5659e-10 | -73 | 0 | -1.6521e-10 | -73 | -10 | 2.4989e-10 | -73 | -20 | -2.1302e-07 | -73 | -30 | -6.4376e-06 | -73 | -40 | -2.5624e-05 | -73 | -50 | -5.6206e-05 | -73
10 | -7.6548e-11 | -72 | 0 | -5.8747e-11 | -72 | -10 | -1.5173e-10 | -72 | -20 | -2.1278e-07 | -72 | -30 | -6.4341e-06 | -72 | -40 | -2.5614e-05 | -72 | -50 | -5.6192e-05 | -72
10 | 1.1407e-10 | -71 | 0 | 1.3119e-10 | -71 | -10 | -5.7653e-11 | -71 | -20 | -2.1264e-07 | -71 | -30 | -6.4298e-06 | -71 | -40 | -2.5593e-05 | -71 | -50 | -5.6154e-05 | -71
10 | -1.6267e-10 | -70 | 0 | -1.6077e-10 | -70 | -10 | 1.0441e-10 | -70 | -20 | -2.1251e-07 | -70 | -30 | -6.427e-06 | -70 | -40 | -2.5578e-05 | -70 | -50 | -5.6121e-05 | -70
10 | -6.6743e-11 | -69 | 0 | -5.5423e-11 | -69 | -10 | -1.5693e-10 | -69 | -20 | -2.123e-07 | -69 | -30 | -6.4239e-06 | -69 | -40 | -2.5561e-05 | -69 | -50 | -5.6105e-05 | -69
10 | 3.3906e-10 | -68 | 0 | 3.3608e-10 | -68 | -10 | -5.921e-11 | -68 | -20 | -2.123e-07 | -68 | -30 | -6.4205e-06 | -68 | -40 | -2.554e-05 | -68 | -50 | -5.607e-05 | -68
10 | -1.5377e-10 | -67 | 0 | -1.6049e-10 | -67 | -10 | 3.4309e-10 | -67 | -20 | -2.1215e-07 | -67 | -30 | -6.4179e-06 | -67 | -40 | -2.5538e-05 | -67 | -50 | -5.6028e-05 | -67
10 | -6.3629e-11 | -66 | 0 | -6.7248e-11 | -66 | -10 | -1.5339e-10 | -66 | -20 | -2.1185e-07 | -66 | -30 | -6.4158e-06 | -66 | -40 | -2.5515e-05 | -66 | -50 | -5.6003e-05 | -66
10 | 2.2487e-10 | -65 | 0 | 1.6479e-10 | -65 | -10 | -5.1509e-11 | -65 | -20 | -2.1177e-07 | -65 | -30 | -6.4122e-06 | -65 | -40 | -2.5502e-05 | -65 | -50 | -5.5967e-05 | -65
10 | -1.5775e-10 | -64 | 0 | -1.5363e-10 | -64 | -10 | 2.173e-10 | -64 | -20 | -2.1167e-07 | -64 | -30 | -6.4081e-06 | -64 | -40 | -2.5485e-05 | -64 | -50 | -5.594e-05 | -64
10 | -6.022e-11 | -63 | 0 | -5.5843e-11 | -63 | -10 | -1.5125e-10 | -63 | -20 | -2.1159e-07 | -63 | -30 | -6.4032e-06 | -63 | -40 | -2.5476e-05 | -63 | -50 | -5.5918e-05 | -63
10 | 3.8241e-10 | -62 | 0 | 4.0875e-10 | -62 | -10 | -5.4244e-11 | -62 | -20 | -2.1141e-07 | -62 | -30 | -6.3993e-06 | -62 | -40 | -2.546e-05 | -62 | -50 | -5.5881e-05 | -62
10 | -1.5134e-10 | -61 | 0 | -1.4575e-10 | -61 | -10 | 3.8345e-10 | -61 | -20 | -2.1128e-07 | -61 | -30 | -6.3962e-06 | -61 | -40 | -2.5447e-05 | -61 | -50 | -5.5845e-05 | -61
10 | -7.436e-11 | -60 | 0 | -5.1677e-11 | -60 | -10 | -1.4347e-10 | -60 | -20 | -2.1124e-07 | -60 | -30 | -6.3912e-06 | -60 | -40 | -2.5431e-05 | -60 | -50 | -5.5809e-05 | -60
10 | 3.0596e-10 | -59 | 0 | 2.6242e-10 | -59 | -10 | -4.6291e-11 | -59 | -20 | -2.1092e-07 | -59 | -30 | -6.3863e-06 | -59 | -40 | -2.5414e-05 | -59 | -50 | -5.578e-05 | -59
10 | -1.6403e-10 | -58 | 0 | -1.5626e-10 | -58 | -10 | 3.229e-10 | -58 | -20 | -2.1085e-07 | -58 | -30 | -6.381e-06 | -58 | -40 | -2.5397e-05 | -58 | -50 | -5.5773e-05 | -58
10 | -6.952e-11 | -57 | 0 | -5.5423e-11 | -57 | -10 | -1.549e-10 | -57 | -20 | -2.1065e-07 | -57 | -30 | -6.3774e-06 | -57 | -40 | -2.5389e-05 | -57 | -50 | -5.5741e-05 | -57
10 | 3.9155e-10 | -56 | 0 | 4.2435e-10 | -56 | -10 | -5.1172e-11 | -56 | -20 | -2.105e-07 | -56 | -30 | -6.3751e-06 | -56 | -40 | -2.5369e-05 | -56 | -50 | -5.5724e-05 | -56
10 | -1.4647e-10 | -55 | 0 | -1.4429e-10 | -55 | -10 | 3.6569e-10 | -55 | -20 | -2.1033e-07 | -55 | -30 | -6.3706e-06 | -55 | -40 | -2.5353e-05 | -55 | -50 | -5.5679e-05 | -55
10 | -7.0236e-11 | -54 | 0 | -4.6164e-11 | -54 | -10 | -1.3834e-10 | -54 | -20 | -2.1022e-07 | -54 | -30 | -6.3642e-06 | -54 | -40 | -2.534e-05 | -54 | -50 | -5.566e-05 | -54
10 | 3.5914e-10 | -53 | 0 | 3.5421e-10 | -53 | -10 | -4.4986e-11 | -53 | -20 | -2.1005e-07 | -53 | -30 | -6.3578e-06 | -53 | -40 | -2.5328e-05 | -53 | -50 | -5.5613e-05 | -53
10 | -1.3979e-10 | -52 | 0 | -1.5452e-10 | -52 | -10 | 3.8893e-10 | -52 | -20 | -2.0981e-07 | -52 | -30 | -6.3541e-06 | -52 | -40 | -2.5311e-05 | -52 | -50 | -5.5576e-05 | -52
10 | -7.2214e-11 | -51 | 0 | -5.4623e-11 | -51 | -10 | -1.5633e-10 | -51 | -20 | -2.0971e-07 | -51 | -30 | -6.3503e-06 | -51 | -40 | -2.5301e-05 | -51 | -50 | -5.5555e-05 | -51
10 | 3.891e-10 | -50 | 0 | 3.891e-10 | -50 | -10 | -6.6911e-11 | -50 | -20 | -2.0958e-07 | -50 | -30 | -6.3478e-06 | -50 | -40 | -2.528e-05 | -50 | -50 | -5.5517e-05 | -50
10 | -1.4732e-10 | -49 | 0 | -1.4757e-10 | -49 | -10 | 3.3799e-10 | -49 | -20 | -2.0958e-07 | -49 | -30 | -6.3456e-06 | -49 | -40 | -2.5268e-05 | -49 | -50 | -5.5493e-05 | -49
10 | -6.5565e-11 | -48 | 0 | -4.6206e-11 | -48 | -10 | -1.4545e-10 | -48 | -20 | -2.0948e-07 | -48 | -30 | -6.3395e-06 | -48 | -40 | -2.5252e-05 | -48 | -50 | -5.5461e-05 | -48
10 | 3.8069e-10 | -47 | 0 | 3.8847e-10 | -47 | -10 | -5.5928e-11 | -47 | -20 | -2.0926e-07 | -47 | -30 | -6.3352e-06 | -47 | -40 | -2.5238e-05 | -47 | -50 | -5.5416e-05 | -47
10 | -1.5506e-10 | -46 | 0 | -1.4446e-10 | -46 | -10 | 4.2101e-10 | -46 | -20 | -2.0909e-07 | -46 | -30 | -6.3306e-06 | -46 | -40 | -2.5225e-05 | -46 | -50 | -5.5377e-05 | -46
10 | -6.7458e-11 | -45 | 0 | -6.4849e-11 | -45 | -10 | -1.4244e-10 | -45 | -20 | -2.0888e-07 | -45 | -30 | -6.3271e-06 | -45 | -40 | -2.521e-05 | -45 | -50 | -5.5345e-05 | -45
10 | 3.7331e-10 | -44 | 0 | 3.5224e-10 | -44 | -10 | -5.2435e-11 | -44 | -20 | -2.087e-07 | -44 | -30 | -6.3242e-06 | -44 | -40 | -2.5196e-05 | -44 | -50 | -5.5303e-05 | -44
10 | -1.3706e-10 | -43 | 0 | -1.3946e-10 | -43 | -10 | 3.3903e-10 | -43 | -20 | -2.0866e-07 | -43 | -30 | -6.3191e-06 | -43 | -40 | -2.518e-05 | -43 | -50 | -5.5263e-05 | -43
10 | -6.1398e-11 | -42 | 0 | -4.6796e-11 | -42 | -10 | -1.4223e-10 | -42 | -20 | -2.0843e-07 | -42 | -30 | -6.3139e-06 | -42 | -40 | -2.5171e-05 | -42 | -50 | -5.5204e-05 | -42
10 | 3.8481e-10 | -41 | 0 | 4.116e-10 | -41 | -10 | -5.3781e-11 | -41 | -20 | -2.0833e-07 | -41 | -30 | -6.3104e-06 | -41 | -40 | -2.5153e-05 | -41 | -50 | -5.5141e-05 | -41
10 | -1.6149e-10 | -40 | 0 | -1.45e-10 | -40 | -10 | 4.1556e-10 | -40 | -20 | -2.0819e-07 | -40 | -30 | -6.3091e-06 | -40 | -40 | -2.5141e-05 | -40 | -50 | -5.5098e-05 | -40
10 | -5.9463e-11 | -39 | 0 | -4.7595e-11 | -39 | -10 | -1.4505e-10 | -39 | -20 | -2.0817e-07 | -39 | -30 | -6.3058e-06 | -39 | -40 | -2.5125e-05 | -39 | -50 | -5.5024e-05 | -39
10 | 3.6188e-10 | -38 | 0 | 3.4649e-10 | -38 | -10 | -6.0052e-11 | -38 | -20 | -2.0799e-07 | -38 | -30 | -6.3014e-06 | -38 | -40 | -2.5108e-05 | -38 | -50 | -5.4929e-05 | -38
10 | -1.3757e-10 | -37 | 0 | -1.3103e-10 | -37 | -10 | 3.437e-10 | -37 | -20 | -2.0793e-07 | -37 | -30 | -6.2979e-06 | -37 | -40 | -2.5094e-05 | -37 | -50 | -5.4842e-05 | -37
10 | -5.9168e-11 | -36 | 0 | -4.8647e-11 | -36 | -10 | -1.3547e-10 | -36 | -20 | -2.0773e-07 | -36 | -30 | -6.2914e-06 | -36 | -40 | -2.5085e-05 | -36 | -50 | -5.4718e-05 | -36
10 | 3.6776e-10 | -35 | 0 | 3.9688e-10 | -35 | -10 | -5.4413e-11 | -35 | -20 | -2.0753e-07 | -35 | -30 | -6.2884e-06 | -35 | -40 | -2.5064e-05 | -35 | -50 | -5.4567e-05 | -35
10 | -1.4068e-10 | -34 | 0 | -1.428e-10 | -34 | -10 | 4.026e-10 | -34 | -20 | -2.0727e-07 | -34 | -30 | -6.2864e-06 | -34 | -40 | -2.504e-05 | -34 | -50 | -5.4386e-05 | -34
10 | -6.022e-11 | -33 | 0 | -5.4413e-11 | -33 | -10 | -1.4621e-10 | -33 | -20 | -2.0698e-07 | -33 | -30 | -6.2823e-06 | -33 | -40 | -2.5019e-05 | -33 | -50 | -5.4149e-05 | -33
10 | 3.4042e-10 | -32 | 0 | 3.3578e-10 | -32 | -10 | -5.3655e-11 | -32 | -20 | -2.0687e-07 | -32 | -30 | -6.279e-06 | -32 | -40 | -2.4997e-05 | -32 | -50 | -5.3887e-05 | -32
10 | -1.2888e-10 | -31 | 0 | -1.3318e-10 | -31 | -10 | 3.2427e-10 | -31 | -20 | -2.067e-07 | -31 | -30 | -6.2775e-06 | -31 | -40 | -2.4975e-05 | -31 | -50 | -5.3558e-05 | -31
10 | -5.0288e-11 | -30 | 0 | -5.7821e-11 | -30 | -10 | -1.4094e-10 | -30 | -20 | -2.0637e-07 | -30 | -30 | -6.2715e-06 | -30 | -40 | -2.4941e-05 | -30 | -50 | -5.3161e-05 | -30
10 | 3.4106e-10 | -29 | 0 | 3.6787e-10 | -29 | -10 | -5.395e-11 | -29 | -20 | -2.0617e-07 | -29 | -30 | -6.2695e-06 | -29 | -40 | -2.4909e-05 | -29 | -50 | -5.2694e-05 | -29
10 | -1.3521e-10 | -28 | 0 | -1.3457e-10 | -28 | -10 | 3.514e-10 | -28 | -20 | -2.0595e-07 | -28 | -30 | -6.2685e-06 | -28 | -40 | -2.487e-05 | -28 | -50 | -5.2157e-05 | -28
10 | -6.3082e-11 | -27 | 0 | -4.3008e-11 | -27 | -10 | -1.4151e-10 | -27 | -20 | -2.059e-07 | -27 | -30 | -6.2612e-06 | -27 | -40 | -2.4819e-05 | -27 | -50 | -5.1503e-05 | -27
10 | 3.1302e-10 | -26 | 0 | -5.6355e-13 | -26 | -10 | -4.8942e-11 | -26 | -20 | -2.0573e-07 | -26 | -30 | -6.2557e-06 | -26 | -40 | -2.4765e-05 | -26 | -50 | -5.076e-05 | -26
10 | -1.1992e-10 | -25 | 0 | 1.4831e-10 | -25 | -10 | -3.9914e-13 | -25 | -20 | -2.0551e-07 | -25 | -30 | -6.2528e-06 | -25 | -40 | -2.4684e-05 | -25 | -50 | -4.9911e-05 | -25
10 | -6.7963e-11 | -24 | 0 | -1.2681e-10 | -24 | -10 | 1.5304e-10 | -24 | -20 | -2.0537e-07 | -24 | -30 | -6.2485e-06 | -24 | -40 | -2.4575e-05 | -24 | -50 | -4.8946e-05 | -24
10 | 3.1319e-10 | -23 | 0 | -5.0541e-11 | -23 | -10 | -1.3646e-10 | -23 | -20 | -2.0516e-07 | -23 | -30 | -6.2469e-06 | -23 | -40 | -2.4442e-05 | -23 | -50 | -4.7847e-05 | -23
10 | -1.264e-10 | -22 | 0 | 3.0156e-10 | -22 | -10 | -5.6559e-11 | -22 | -20 | -2.0492e-07 | -22 | -30 | -6.2409e-06 | -22 | -40 | -2.4257e-05 | -22 | -50 | -4.6644e-05 | -22
10 | -5.7022e-11 | -21 | 0 | -1.234e-10 | -21 | -10 | 3.0367e-10 | -21 | -20 | -2.0473e-07 | -21 | -30 | -6.2345e-06 | -21 | -40 | -2.4027e-05 | -21 | -50 | -4.5299e-05 | -21
10 | -5.916e-13 | -20 | 0 | -4.4902e-11 | -20 | -10 | -1.2448e-10 | -20 | -20 | -2.045e-07 | -20 | -30 | -6.2261e-06 | -20 | -40 | -2.3718e-05 | -20 | -50 | -4.3828e-05 | -20
10 | -8.708e-12 | -19 | 0 | -5.0083e-13 | -19 | -10 | -5.0288e-11 | -19 | -20 | -2.0429e-07 | -19 | -30 | -6.2209e-06 | -19 | -40 | -2.334e-05 | -19 | -50 | -4.223e-05 | -19
10 | -1.0573e-10 | -18 | 0 | 3.5863e-11 | -18 | -10 | -3.6238e-13 | -18 | -20 | -2.0414e-07 | -18 | -30 | -6.211e-06 | -18 | -40 | -2.2861e-05 | -18 | -50 | -4.0501e-05 | -18
10 | -5.2813e-11 | -17 | 0 | -1.2911e-10 | -17 | -10 | 1.5449e-11 | -17 | -20 | -2.0404e-07 | -17 | -30 | -6.2006e-06 | -17 | -40 | -2.2286e-05 | -17 | -50 | -3.8437e-05 | -17
10 | -7.6436e-13 | -16 | 0 | -5.8368e-11 | -16 | -10 | -1.2342e-10 | -16 | -20 | -2.0391e-07 | -16 | -30 | -6.1838e-06 | -16 | -40 | -2.1601e-05 | -16 | -50 | -3.65e-05 | -16
10 | -6.1041e-11 | -15 | 0 | -4.3344e-13 | -15 | -10 | -5.0709e-11 | -15 | -20 | -2.0381e-07 | -15 | -30 | -6.1591e-06 | -15 | -40 | -2.0809e-05 | -15 | -50 | -3.4429e-05 | -15
10 | -1.2115e-10 | -14 | 0 | -8.7258e-11 | -14 | -10 | -3.6072e-13 | -14 | -20 | -2.037e-07 | -14 | -30 | -6.1244e-06 | -14 | -40 | -1.9899e-05 | -14 | -50 | -3.2244e-05 | -14
10 | -5.2813e-11 | -13 | 0 | -1.1092e-10 | -13 | -10 | -1.7609e-10 | -13 | -20 | -2.0368e-07 | -13 | -30 | -6.0675e-06 | -13 | -40 | -1.8857e-05 | -13 | -50 | -2.9927e-05 | -13
10 | -6.9593e-13 | -12 | 0 | -4.8353e-11 | -12 | -10 | -1.0349e-10 | -12 | -20 | -2.0342e-07 | -12 | -30 | -5.9768e-06 | -12 | -40 | -1.769e-05 | -12 | -50 | -2.7518e-05 | -12
10 | -2.0286e-10 | -11 | 0 | -4.1409e-13 | -11 | -10 | -5.7695e-11 | -11 | -20 | -2.0327e-07 | -11 | -30 | -5.838e-06 | -11 | -40 | -1.6394e-05 | -11 | -50 | -2.5015e-05 | -11
10 | -1.0036e-10 | -10 | 0 | -1.6637e-10 | -10 | -10 | -3.1157e-13 | -10 | -20 | -2.0307e-07 | -10 | -30 | -5.6412e-06 | -10 | -40 | -1.4991e-05 | -10 | -50 | -2.2427e-05 | -10
10 | -5.395e-11 | -9 | 0 | -1.1519e-10 | -9 | -10 | -2.4775e-10 | -9 | -20 | -2.028e-07 | -9 | -30 | -5.362e-06 | -9 | -40 | -1.3475e-05 | -9 | -50 | -1.9779e-05 | -9
10 | -6.1404e-13 | -8 | 0 | -3.6948e-11 | -8 | -10 | -1.0241e-10 | -8 | -20 | -2.0267e-07 | -8 | -30 | -4.9903e-06 | -8 | -40 | -1.1848e-05 | -8 | -50 | -1.7083e-05 | -8
10 | -2.7376e-10 | -7 | 0 | -2.6962e-13 | -7 | -10 | -3.7916e-11 | -7 | -20 | -2.0209e-07 | -7 | -30 | -4.5201e-06 | -7 | -40 | -1.013e-05 | -7 | -50 | -1.4352e-05 | -7
10 | -1.1018e-10 | -6 | 0 | -3.6208e-10 | -6 | -10 | -2.4794e-13 | -6 | -20 | -2.0147e-07 | -6 | -30 | -3.9349e-06 | -6 | -40 | -8.3577e-06 | -6 | -50 | -1.1628e-05 | -6
10 | -5.0878e-11 | -5 | 0 | -8.8002e-11 | -5 | -10 | 2.3996e-11 | -5 | -20 | -2.0052e-07 | -5 | -30 | -3.2701e-06 | -5 | -40 | -6.5427e-06 | -5 | -50 | -8.9555e-06 | -5
10 | 1.9855e-12 | -4 | 0 | -4.1577e-11 | -4 | -10 | -4.7721e-11 | -4 | -20 | -1.9711e-07 | -4 | -30 | -2.5212e-06 | -4 | -40 | -4.7496e-06 | -4 | -50 | -6.4018e-06 | -4
10 | 1.877e-10 | -3 | 0 | 9.1459e-13 | -3 | -10 | -3.7557e-13 | -3 | -20 | -1.8479e-07 | -3 | -30 | -1.7216e-06 | -3 | -40 | -3.0484e-06 | -3 | -50 | -4.0561e-06 | -3
10 | -8.5624e-11 | -2 | 0 | 2.2124e-10 | -2 | -10 | 2.2766e-10 | -2 | -20 | -1.4934e-07 | -2 | -30 | -9.3669e-07 | -2 | -40 | -1.551e-06 | -2 | -50 | -2.0861e-06 | -2
10 | -5.6096e-11 | -1 | 0 | -8.2308e-11 | -1 | -10 | -6.8089e-11 | -1 | -20 | -7.8711e-08 | -1 | -30 | -2.9705e-07 | -1 | -40 | -4.3639e-07 | -1 | -50 | -5.7012e-07 | -1
10 | -3.016e-13 | 0 | 0 | -5.4581e-11 | 0 | -10 | -4.3639e-11 | 0 | -20 | 1.5381e-09 | 0 | -30 | 2.0633e-08 | 0 | -40 | 6.707e-08 | 0 | -50 | 1.3781e-07 | 0
10 | 9.0951e-11 | 1 | 0 | -1.2241e-12 | 1 | -10 | 1.7768e-12 | 1 | -20 | 1.0534e-07 | 1 | -30 | 3.134e-07 | 1 | -40 | 4.4177e-07 | 1 | -50 | 5.8231e-07 | 1
10 | -7.5693e-11 | 2 | 0 | 2.9316e-11 | 2 | -10 | 9.5362e-12 | 2 | -20 | 3.2131e-07 | 2 | -30 | 1.0266e-06 | 2 | -40 | 1.6256e-06 | 2 | -50 | 2.0196e-06 | 2
10 | -3.8042e-11 | 3 | 0 | -5.7173e-11 | 3 | -10 | -5.0162e-11 | 3 | -20 | 6.0656e-07 | 3 | -30 | 2.1594e-06 | 3 | -40 | 3.4371e-06 | 3 | -50 | 4.257e-06 | 3
10 | 1.8053e-12 | 4 | 0 | -4.082e-11 | 4 | -10 | 2.1078e-12 | 4 | -20 | 1.0192e-06 | 4 | -30 | 3.5516e-06 | 4 | -40 | 5.1053e-06 | 4 | -50 | 6.2584e-06 | 4
10 | -2.3734e-12 | 5 | 0 | 2.053e-12 | 5 | -10 | 4.9911e-11 | 5 | -20 | 1.5427e-06 | 5 | -30 | 4.82e-06 | 5 | -40 | 7.5625e-06 | 5 | -50 | 9.3065e-06 | 5
10 | -5.4202e-11 | 6 | 0 | -3.2151e-12 | 6 | -10 | 1.1049e-09 | 6 | -20 | 2.182e-06 | 6 | -30 | 6.5739e-06 | 6 | -40 | 1.0259e-05 | 6 | -50 | 1.2636e-05 | 6
10 | 1.9107e-12 | 7 | 0 | -6.0473e-11 | 7 | -10 | 8.2809e-09 | 7 | -20 | 2.9476e-06 | 7 | -30 | 8.4994e-06 | 7 | -40 | 1.3169e-05 | 7 | -50 | 1.6225e-05 | 7
10 | -1.68e-11 | 8 | 0 | -3.1172e-12 | 8 | -10 | 3.072e-08 | 8 | -20 | 3.8408e-06 | 8 | -30 | 1.059e-05 | 8 | -40 | 1.627e-05 | 8 | -50 | 2.0011e-05 | 8
10 | -5.2898e-11 | 9 | 0 | -1.5781e-10 | 9 | -10 | 8.4514e-08 | 9 | -20 | 4.8704e-06 | 9 | -30 | 1.2834e-05 | 9 | -40 | 1.9528e-05 | 9 | -50 | 2.3996e-05 | 9
10 | -2.5302e-10 | 10 | 0 | -5.2435e-11 | 10 | -10 | 1.838e-07 | 10 | -20 | 5.7727e-06 | 10 | -30 | 1.5236e-05 | 10 | -40 | 2.2949e-05 | 10 | -50 | 2.8126e-05 | 10

## Settings
==================================
Latest Run
==================================
Test Name | vds-id#1@1
Mode | Sweeping
Speed | Normal
Sweep Delay | 0
Hold Time | 0
Site Coordinate | 0,0
Last Executed | 04/14/2016 17:10:38
KTEI Version | V9.1
Execution Time | 00:00:09:58
Interlock | High Voltage Enabled
Device Terminal | Source | Gate | Drain
Instrument | GNDU | SMU1 | SMU2
Name | N/A | GateV | DrainV
Forcing Function | Common | Voltage Step | Voltage Sweep
Master/Slave | N/A | Master | Master
Start/Level | 0 | 10 | 10
Stop | N/A | -50 | -80
Step | N/A | -10 | -1
Number of Points | N/A | 7 | 182
Compliance | N/A | 0.01 | 0.01
Measure I | N/A | No | Measured
Measure V | N/A | Programmed | Programmed
Range I | N/A | Limited Auto=1uA | Auto
Range V | N/A | Best Fixed | Best Fixed
Range C | N/A | N/A | N/A
Dual Sweep Mode | N/A | N/A | Enabled
Pulse Mode | N/A | N/A | Disabled
Hold | N/A | N/A | N/A
Frequency | N/A | N/A | N/A
Frequency 2 | N/A | N/A | N/A
Number of Pts. | N/A | N/A | N/A
AC Voltage | N/A | N/A | N/A
Over Voltage Setting | N/A | OFF | OFF

## Processed Data
Drain V (V) | Drain I - Vg 10V | Drain I - Vg 0V | Drain I - Vg -10V | Drain I - Vg -20V | Drain I - Vg -30V | Drain I - Vg -40V | Drain I - Vg -50V
10 | -5.6219e-12 | 1.8893e-10 | 2.0506e-07 | 5.8657e-06 | 1.7197e-05 | 2.6022e-05 | 3.2496e-05
9 | 5.6164e-11 | -4.9615e-11 | 9.1094e-08 | 4.6222e-06 | 1.4055e-05 | 2.1311e-05 | 2.6587e-05
8 | -5.1551e-11 | 1.9421e-12 | 2.9692e-08 | 3.5668e-06 | 1.1351e-05 | 1.7251e-05 | 2.1486e-05
7 | 9.6711e-13 | 1.3782e-10 | 6.8055e-09 | 2.6767e-06 | 8.949e-06 | 1.3588e-05 | 1.6888e-05
6 | 2.2006e-10 | 1.0217e-10 | 4.4311e-10 | 1.9364e-06 | 6.8111e-06 | 1.0295e-05 | 1.2739e-05
5 | 1.329e-10 | -4.7301e-11 | 1.5924e-11 | 1.3349e-06 | 4.923e-06 | 7.3646e-06 | 9.0472e-06
4 | -6.1903e-11 | 1.6035e-12 | -7.8863e-11 | 8.5611e-07 | 3.1831e-06 | 4.8051e-06 | 5.8475e-06
3 | -3.1533e-12 | 3.6144e-10 | -6.9378e-12 | 4.9037e-07 | 1.8308e-06 | 2.6198e-06 | 3.1417e-06
2 | -1.2519e-10 | 8.6178e-11 | -1.4533e-10 | 2.3073e-07 | 8.1037e-07 | 1.1029e-06 | 1.3269e-06
1 | 1.1567e-10 | -4.7932e-11 | 8.1654e-11 | 6.3191e-08 | 2.032e-07 | 2.8169e-07 | 3.8161e-07
0 | -6.022e-11 | -5.7778e-13 | -4.3892e-11 | 4.6384e-10 | 1.6355e-08 | 4.9606e-08 | 1.166e-07
-1 | -1.7149e-12 | -3.9221e-12 | -8.1912e-13 | -8.1452e-08 | -3.4702e-07 | -5.3951e-07 | -7.1026e-07
-2 | -2.1288e-10 | -4.587e-11 | -1.0262e-10 | -1.5628e-07 | -1.0815e-06 | -1.9104e-06 | -2.6309e-06
-3 | 9.6265e-11 | 1.5215e-12 | 6.3272e-11 | -1.9474e-07 | -1.942e-06 | -3.6388e-06 | -4.9683e-06
-4 | -5.3024e-11 | -3.5712e-11 | -4.4691e-11 | -2.0812e-07 | -2.7896e-06 | -5.452e-06 | -7.6113e-06
-5 | -1.6012e-12 | 6.937e-11 | -9.3806e-13 | -2.1198e-07 | -3.5722e-06 | -7.3566e-06 | -1.0373e-05
-6 | 1.0209e-11 | -5.1972e-11 | 1.4355e-11 | -2.1324e-07 | -4.2646e-06 | -9.2388e-06 | -1.318e-05
-7 | -5.6811e-11 | -6.8124e-13 | -5.193e-11 | -2.1369e-07 | -4.8564e-06 | -1.1054e-05 | -1.5982e-05
-8 | -1.5357e-12 | 1.8807e-11 | -9.0029e-13 | -2.1386e-07 | -5.3206e-06 | -1.2788e-05 | -1.8752e-05
-9 | 2.512e-11 | -5.7401e-11 | 2.2477e-11 | -2.1417e-07 | -5.7048e-06 | -1.4415e-05 | -2.1463e-05
-10 | -5.799e-11 | -9.4395e-13 | -6.6196e-11 | -2.141e-07 | -5.9937e-06 | -1.5936e-05 | -2.4097e-05
-11 | -1.5497e-12 | 4.4007e-11 | -9.3178e-13 | -2.142e-07 | -6.205e-06 | -1.7345e-05 | -2.6657e-05
-12 | 3.9352e-11 | -4.7595e-11 | 4.3704e-11 | -2.1423e-07 | -6.3497e-06 | -1.8632e-05 | -2.9136e-05
-13 | -5.8831e-11 | -9.0598e-13 | -6.3503e-11 | -2.1412e-07 | -6.4427e-06 | -1.9803e-05 | -3.1516e-05
-14 | -2.1994e-12 | 5.0348e-11 | -8.6165e-13 | -2.1413e-07 | -6.5052e-06 | -2.085e-05 | -3.3786e-05
-15 | 6.1669e-11 | -5.0331e-11 | 6.5288e-11 | -2.1408e-07 | -6.5422e-06 | -2.1774e-05 | -3.5947e-05
-16 | -5.6559e-11 | -1.0488e-12 | -5.6769e-11 | -2.1394e-07 | -6.5666e-06 | -2.259e-05 | -3.8001e-05
-17 | -1.6436e-12 | 7.4353e-11 | -7.9123e-13 | -2.1393e-07 | -6.5795e-06 | -2.3285e-05 | -3.994e-05
-18 | 7.3263e-11 | -5.4118e-11 | 7.6987e-11 | -2.1405e-07 | -6.5867e-06 | -2.3877e-05 | -4.1752e-05
-19 | -5.0625e-11 | -1.0153e-12 | -4.8226e-11 | -2.1391e-07 | -6.5933e-06 | -2.4377e-05 | -4.3457e-05
-20 | -1.691e-12 | 9.3606e-11 | 2.9708e-10 | -2.1387e-07 | -6.5956e-06 | -2.4777e-05 | -4.5029e-05
-21 | 9.3063e-11 | -5.5086e-11 | 3.5691e-11 | -2.1379e-07 | -6.5982e-06 | -2.5103e-05 | -4.6488e-05
-22 | -6.346e-11 | 3.0994e-10 | -5.2393e-11 | -2.1378e-07 | -6.5993e-06 | -2.5351e-05 | -4.782e-05
-23 | 3.2172e-10 | 4.6287e-11 | -1.0623e-12 | -2.1383e-07 | -6.5955e-06 | -2.5552e-05 | -4.9045e-05
-24 | 3.2072e-11 | -5.7569e-11 | 1.317e-10 | -2.1367e-07 | -6.5939e-06 | -2.5704e-05 | -5.0268e-05
-25 | -5.8116e-11 | -1.2244e-12 | -5.3781e-11 | -2.1357e-07 | -6.5956e-06 | -2.5819e-05 | -5.12e-05
-26 | -2.04e-12 | 1.2441e-10 | 3.4359e-10 | -2.1346e-07 | -6.5931e-06 | -2.5913e-05 | -5.2043e-05
-27 | 1.3633e-10 | -5.6012e-11 | 4.5467e-11 | -2.1341e-07 | -6.5918e-06 | -2.597e-05 | -5.2798e-05
-28 | -7.0404e-11 | 3.1075e-10 | -4.709e-11 | -2.134e-07 | -6.5908e-06 | -2.6013e-05 | -5.3446e-05
-29 | 3.2677e-10 | 1.4776e-11 | 3.1773e-10 | -2.1331e-07 | -6.5873e-06 | -2.6048e-05 | -5.4008e-05
-30 | 3.272e-11 | -5.1509e-11 | 3.2194e-11 | -2.1335e-07 | -6.5835e-06 | -2.6074e-05 | -5.4502e-05
-31 | -6.043e-11 | 3.7188e-10 | -5.4876e-11 | -2.1319e-07 | -6.5802e-06 | -2.6091e-05 | -5.4908e-05
-32 | 3.7816e-10 | 2.6445e-11 | 3.6382e-10 | -2.1314e-07 | -6.5775e-06 | -2.6094e-05 | -5.5263e-05
-33 | -2.2219e-12 | -5.416e-11 | 3.017e-11 | -2.1317e-07 | -6.5747e-06 | -2.6109e-05 | -5.5553e-05
-34 | -5.8537e-11 | 3.4823e-10 | -6.0725e-11 | -2.1307e-07 | -6.5719e-06 | -2.6103e-05 | -5.5797e-05
-35 | 3.3578e-10 | 5.2984e-12 | 3.6079e-10 | -2.1293e-07 | -6.5729e-06 | -2.6107e-05 | -5.5994e-05
-36 | 1.8125e-11 | -5.5465e-11 | -5.0162e-12 | -2.1291e-07 | -6.5685e-06 | -2.6104e-05 | -5.6158e-05
-37 | -6.8973e-11 | 3.7446e-10 | -5.3992e-11 | -2.129e-07 | -6.5648e-06 | -2.6095e-05 | -5.6283e-05
-38 | 4.2143e-10 | 9.5446e-12 | 3.53e-10 | -2.1283e-07 | -6.5592e-06 | -2.609e-05 | -5.6385e-05
-39 | -1.2545e-11 | -5.5465e-11 | 1.8218e-11 | -2.1269e-07 | -6.5574e-06 | -2.6084e-05 | -5.6455e-05
-40 | -6.9058e-11 | 3.7803e-10 | -4.7132e-11 | -2.1254e-07 | -6.5566e-06 | -2.6077e-05 | -5.6515e-05
-41 | 3.4031e-10 | -1.943e-11 | 4.0641e-10 | -2.1254e-07 | -6.5527e-06 | -2.6069e-05 | -5.6569e-05
-42 | -7.6001e-12 | -6.0094e-11 | -1.544e-11 | -2.1253e-07 | -6.5533e-06 | -2.6049e-05 | -5.6604e-05
-43 | -6.447e-11 | 3.5421e-10 | -5.3403e-11 | -2.1253e-07 | -6.5502e-06 | -2.6049e-05 | -5.6636e-05
-44 | 4.4307e-10 | 8.5175e-15 | 3.3224e-10 | -2.1234e-07 | -6.5469e-06 | -2.6047e-05 | -5.6663e-05
-45 | -2.2902e-11 | -5.8284e-11 | -2.6596e-12 | -2.1222e-07 | -6.5462e-06 | -2.6034e-05 | -5.6673e-05
-46 | -5.8537e-11 | 4.0511e-10 | -5.4539e-11 | -2.121e-07 | -6.5409e-06 | -2.6024e-05 | -5.6687e-05
-47 | 3.2868e-10 | -2.5788e-11 | 4.4291e-10 | -2.1203e-07 | -6.5406e-06 | -2.6017e-05 | -5.6693e-05
-48 | -2.6592e-11 | -5.4118e-11 | -2.9492e-11 | -2.1201e-07 | -6.5361e-06 | -2.6005e-05 | -5.6707e-05
-49 | -6.649e-11 | 3.1746e-10 | -5.1593e-11 | -2.1188e-07 | -6.5342e-06 | -2.5999e-05 | -5.67e-05
-50 | 4.3954e-10 | -5.235e-12 | 3.0005e-10 | -2.1184e-07 | -6.5327e-06 | -2.5989e-05 | -5.6695e-05
-51 | -3.8901e-11 | -4.4523e-11 | -1.294e-11 | -2.1183e-07 | -6.5303e-06 | -2.5974e-05 | -5.6699e-05
-52 | -7.3687e-11 | 4.1989e-10 | -5.0204e-11 | -2.1175e-07 | -6.5278e-06 | -2.5966e-05 | -5.6686e-05
-53 | 3.0783e-10 | -3.3448e-11 | 4.4188e-10 | -2.1175e-07 | -6.525e-06 | -2.5959e-05 | -5.6685e-05
-54 | -3.4209e-11 | -6.2998e-11 | -3.6191e-11 | -2.1172e-07 | -6.5233e-06 | -2.5947e-05 | -5.6669e-05
-55 | -6.3671e-11 | 2.5578e-10 | -5.9799e-11 | -2.1166e-07 | -6.5208e-06 | -2.5937e-05 | -5.6671e-05
-56 | 4.1521e-10 | -2.7047e-11 | 2.8157e-10 | -2.1164e-07 | -6.5174e-06 | -2.593e-05 | -5.6665e-05
-57 | -4.4111e-11 | -7.2887e-11 | -4.4936e-11 | -2.115e-07 | -6.5172e-06 | -2.5915e-05 | -5.664e-05
-58 | -7.4276e-11 | 4.0678e-10 | -5.9883e-11 | -2.1139e-07 | -6.5159e-06 | -2.5906e-05 | -5.6631e-05
-59 | 2.7211e-10 | -5.2081e-11 | 3.9537e-10 | -2.113e-07 | -6.5137e-06 | -2.59e-05 | -5.6627e-05
-60 | -7.4616e-11 | -6.2871e-11 | -4.5571e-11 | -2.1125e-07 | -6.5113e-06 | -2.5898e-05 | -5.6613e-05
-61 | -6.9226e-11 | 1.9786e-10 | -6.102e-11 | -2.1118e-07 | -6.5113e-06 | -2.5883e-05 | -5.661e-05
-62 | 3.5593e-10 | -4.5887e-11 | 2.6841e-10 | -2.1117e-07 | -6.5072e-06 | -2.5871e-05 | -5.6593e-05
-63 | -5.7779e-11 | -6.0388e-11 | -7.1443e-11 | -2.1121e-07 | -6.5053e-06 | -2.5866e-05 | -5.6578e-05
-64 | -7.4486e-11 | 3.6942e-10 | -5.7064e-11 | -2.1119e-07 | -6.5029e-06 | -2.5864e-05 | -5.6567e-05
-65 | 2.2588e-10 | -7.4086e-11 | 3.0303e-10 | -2.1104e-07 | -6.5039e-06 | -2.5851e-05 | -5.656e-05
-66 | -8.0936e-11 | -7.5244e-11 | -5.6424e-11 | -2.1113e-07 | -6.4982e-06 | -2.5845e-05 | -5.6549e-05
-67 | -7.6927e-11 | 1.2945e-10 | -6.1272e-11 | -2.1107e-07 | -6.4955e-06 | -2.5836e-05 | -5.6537e-05
-68 | 2.8653e-10 | -7.3042e-11 | 2.5335e-10 | -2.1081e-07 | -6.4938e-06 | -2.5831e-05 | -5.6534e-05
-69 | -7.5348e-11 | -7.1751e-11 | -8.1446e-11 | -2.1083e-07 | -6.4927e-06 | -2.5812e-05 | -5.6514e-05
-70 | -7.0699e-11 | 2.9503e-10 | -6.5018e-11 | -2.1089e-07 | -6.4888e-06 | -2.5815e-05 | -5.6531e-05
-71 | 1.4204e-10 | -7.1767e-11 | 1.6512e-10 | -2.1084e-07 | -6.4869e-06 | -2.5804e-05 | -5.6515e-05
-72 | -9.096e-11 | -7.255e-11 | -5.7085e-11 | -2.107e-07 | -6.4872e-06 | -2.5803e-05 | -5.6512e-05
-73 | -8.4923e-11 | 6.014e-11 | -5.2645e-11 | -2.1205e-07 | -6.4845e-06 | -2.5796e-05 | -5.6507e-05
-74 | 1.9289e-10 | -9.8463e-11 | 2.0386e-10 | -2.1227e-07 | -6.4803e-06 | -2.5788e-05 | -5.6494e-05
-75 | -9.2273e-11 | -6.1356e-11 | -9.6608e-11 | -2.12e-07 | -6.4785e-06 | -2.5786e-05 | -5.6499e-05
-76 | -8.4081e-11 | 1.726e-10 | -6.245e-11 | -2.1211e-07 | -6.4735e-06 | -2.5775e-05 | -5.6498e-05
-77 | 6.2861e-11 | -8.6373e-11 | 2.0319e-11 | -2.1201e-07 | -6.4686e-06 | -2.5766e-05 | -5.647e-05
-78 | -1.0738e-10 | -6.527e-11 | -7.6375e-11 | -2.1213e-07 | -6.4681e-06 | -2.5761e-05 | -5.6464e-05
-79 | -9.4097e-11 | 1.4076e-12 | -5.6811e-11 | -2.1199e-07 | -6.468e-06 | -2.575e-05 | -5.6454e-05
-80 | 7.4234e-11 | -1.0146e-10 | 1.2202e-10 | -2.1196e-07 | -6.4637e-06 | -2.5748e-05 | -5.6457e-05
-80 | 1.5837e-12 | 1.6241e-11 | -5.2204e-12 | -2.1302e-07 | -6.4625e-06 | -2.5735e-05 | -5.6436e-05
-79 | 1.1333e-10 | 1.1607e-10 | 6.1478e-11 | -2.1397e-07 | -6.4607e-06 | -2.5715e-05 | -5.6399e-05
-78 | -8.7911e-11 | -6.6743e-11 | -1.6064e-10 | -2.1372e-07 | -6.4555e-06 | -2.5699e-05 | -5.6372e-05
-77 | 4.3701e-12 | 1.3285e-10 | -6.5859e-11 | -2.1358e-07 | -6.4518e-06 | -2.569e-05 | -5.6338e-05
-76 | -1.626e-10 | -1.5799e-10 | 1.4125e-11 | -2.1343e-07 | -6.4462e-06 | -2.567e-05 | -5.6326e-05
-75 | -7.234e-11 | -5.4876e-11 | -1.5702e-10 | -2.1343e-07 | -6.4442e-06 | -2.5659e-05 | -5.6287e-05
-74 | 2.5576e-10 | 2.3031e-10 | -6.8805e-11 | -2.1331e-07 | -6.4386e-06 | -2.5643e-05 | -5.6243e-05
-73 | -1.5659e-10 | -1.6521e-10 | 2.4989e-10 | -2.1302e-07 | -6.4376e-06 | -2.5624e-05 | -5.6206e-05
-72 | -7.6548e-11 | -5.8747e-11 | -1.5173e-10 | -2.1278e-07 | -6.4341e-06 | -2.5614e-05 | -5.6192e-05
-71 | 1.1407e-10 | 1.3119e-10 | -5.7653e-11 | -2.1264e-07 | -6.4298e-06 | -2.5593e-05 | -5.6154e-05
-70 | -1.6267e-10 | -1.6077e-10 | 1.0441e-10 | -2.1251e-07 | -6.427e-06 | -2.5578e-05 | -5.6121e-05
-69 | -6.6743e-11 | -5.5423e-11 | -1.5693e-10 | -2.123e-07 | -6.4239e-06 | -2.5561e-05 | -5.6105e-05
-68 | 3.3906e-10 | 3.3608e-10 | -5.921e-11 | -2.123e-07 | -6.4205e-06 | -2.554e-05 | -5.607e-05
-67 | -1.5377e-10 | -1.6049e-10 | 3.4309e-10 | -2.1215e-07 | -6.4179e-06 | -2.5538e-05 | -5.6028e-05
-66 | -6.3629e-11 | -6.7248e-11 | -1.5339e-10 | -2.1185e-07 | -6.4158e-06 | -2.5515e-05 | -5.6003e-05
-65 | 2.2487e-10 | 1.6479e-10 | -5.1509e-11 | -2.1177e-07 | -6.4122e-06 | -2.5502e-05 | -5.5967e-05
-64 | -1.5775e-10 | -1.5363e-10 | 2.173e-10 | -2.1167e-07 | -6.4081e-06 | -2.5485e-05 | -5.594e-05
-63 | -6.022e-11 | -5.5843e-11 | -1.5125e-10 | -2.1159e-07 | -6.4032e-06 | -2.5476e-05 | -5.5918e-05
-62 | 3.8241e-10 | 4.0875e-10 | -5.4244e-11 | -2.1141e-07 | -6.3993e-06 | -2.546e-05 | -5.5881e-05
-61 | -1.5134e-10 | -1.4575e-10 | 3.8345e-10 | -2.1128e-07 | -6.3962e-06 | -2.5447e-05 | -5.5845e-05
-60 | -7.436e-11 | -5.1677e-11 | -1.4347e-10 | -2.1124e-07 | -6.3912e-06 | -2.5431e-05 | -5.5809e-05
-59 | 3.0596e-10 | 2.6242e-10 | -4.6291e-11 | -2.1092e-07 | -6.3863e-06 | -2.5414e-05 | -5.578e-05
-58 | -1.6403e-10 | -1.5626e-10 | 3.229e-10 | -2.1085e-07 | -6.381e-06 | -2.5397e-05 | -5.5773e-05
-57 | -6.952e-11 | -5.5423e-11 | -1.549e-10 | -2.1065e-07 | -6.3774e-06 | -2.5389e-05 | -5.5741e-05
-56 | 3.9155e-10 | 4.2435e-10 | -5.1172e-11 | -2.105e-07 | -6.3751e-06 | -2.5369e-05 | -5.5724e-05
-55 | -1.4647e-10 | -1.4429e-10 | 3.6569e-10 | -2.1033e-07 | -6.3706e-06 | -2.5353e-05 | -5.5679e-05
-54 | -7.0236e-11 | -4.6164e-11 | -1.3834e-10 | -2.1022e-07 | -6.3642e-06 | -2.534e-05 | -5.566e-05
-53 | 3.5914e-10 | 3.5421e-10 | -4.4986e-11 | -2.1005e-07 | -6.3578e-06 | -2.5328e-05 | -5.5613e-05
-52 | -1.3979e-10 | -1.5452e-10 | 3.8893e-10 | -2.0981e-07 | -6.3541e-06 | -2.5311e-05 | -5.5576e-05
-51 | -7.2214e-11 | -5.4623e-11 | -1.5633e-10 | -2.0971e-07 | -6.3503e-06 | -2.5301e-05 | -5.5555e-05
-50 | 3.891e-10 | 3.891e-10 | -6.6911e-11 | -2.0958e-07 | -6.3478e-06 | -2.528e-05 | -5.5517e-05
-49 | -1.4732e-10 | -1.4757e-10 | 3.3799e-10 | -2.0958e-07 | -6.3456e-06 | -2.5268e-05 | -5.5493e-05
-48 | -6.5565e-11 | -4.6206e-11 | -1.4545e-10 | -2.0948e-07 | -6.3395e-06 | -2.5252e-05 | -5.5461e-05
-47 | 3.8069e-10 | 3.8847e-10 | -5.5928e-11 | -2.0926e-07 | -6.3352e-06 | -2.5238e-05 | -5.5416e-05
-46 | -1.5506e-10 | -1.4446e-10 | 4.2101e-10 | -2.0909e-07 | -6.3306e-06 | -2.5225e-05 | -5.5377e-05
-45 | -6.7458e-11 | -6.4849e-11 | -1.4244e-10 | -2.0888e-07 | -6.3271e-06 | -2.521e-05 | -5.5345e-05
-44 | 3.7331e-10 | 3.5224e-10 | -5.2435e-11 | -2.087e-07 | -6.3242e-06 | -2.5196e-05 | -5.5303e-05
-43 | -1.3706e-10 | -1.3946e-10 | 3.3903e-10 | -2.0866e-07 | -6.3191e-06 | -2.518e-05 | -5.5263e-05
-42 | -6.1398e-11 | -4.6796e-11 | -1.4223e-10 | -2.0843e-07 | -6.3139e-06 | -2.5171e-05 | -5.5204e-05
-41 | 3.8481e-10 | 4.116e-10 | -5.3781e-11 | -2.0833e-07 | -6.3104e-06 | -2.5153e-05 | -5.5141e-05
-40 | -1.6149e-10 | -1.45e-10 | 4.1556e-10 | -2.0819e-07 | -6.3091e-06 | -2.5141e-05 | -5.5098e-05
-39 | -5.9463e-11 | -4.7595e-11 | -1.4505e-10 | -2.0817e-07 | -6.3058e-06 | -2.5125e-05 | -5.5024e-05
-38 | 3.6188e-10 | 3.4649e-10 | -6.0052e-11 | -2.0799e-07 | -6.3014e-06 | -2.5108e-05 | -5.4929e-05
-37 | -1.3757e-10 | -1.3103e-10 | 3.437e-10 | -2.0793e-07 | -6.2979e-06 | -2.5094e-05 | -5.4842e-05
-36 | -5.9168e-11 | -4.8647e-11 | -1.3547e-10 | -2.0773e-07 | -6.2914e-06 | -2.5085e-05 | -5.4718e-05
-35 | 3.6776e-10 | 3.9688e-10 | -5.4413e-11 | -2.0753e-07 | -6.2884e-06 | -2.5064e-05 | -5.4567e-05
-34 | -1.4068e-10 | -1.428e-10 | 4.026e-10 | -2.0727e-07 | -6.2864e-06 | -2.504e-05 | -5.4386e-05
-33 | -6.022e-11 | -5.4413e-11 | -1.4621e-10 | -2.0698e-07 | -6.2823e-06 | -2.5019e-05 | -5.4149e-05
-32 | 3.4042e-10 | 3.3578e-10 | -5.3655e-11 | -2.0687e-07 | -6.279e-06 | -2.4997e-05 | -5.3887e-05
-31 | -1.2888e-10 | -1.3318e-10 | 3.2427e-10 | -2.067e-07 | -6.2775e-06 | -2.4975e-05 | -5.3558e-05
-30 | -5.0288e-11 | -5.7821e-11 | -1.4094e-10 | -2.0637e-07 | -6.2715e-06 | -2.4941e-05 | -5.3161e-05
-29 | 3.4106e-10 | 3.6787e-10 | -5.395e-11 | -2.0617e-07 | -6.2695e-06 | -2.4909e-05 | -5.2694e-05
-28 | -1.3521e-10 | -1.3457e-10 | 3.514e-10 | -2.0595e-07 | -6.2685e-06 | -2.487e-05 | -5.2157e-05
-27 | -6.3082e-11 | -4.3008e-11 | -1.4151e-10 | -2.059e-07 | -6.2612e-06 | -2.4819e-05 | -5.1503e-05
-26 | 3.1302e-10 | -5.6355e-13 | -4.8942e-11 | -2.0573e-07 | -6.2557e-06 | -2.4765e-05 | -5.076e-05
-25 | -1.1992e-10 | 1.4831e-10 | -3.9914e-13 | -2.0551e-07 | -6.2528e-06 | -2.4684e-05 | -4.9911e-05
-24 | -6.7963e-11 | -1.2681e-10 | 1.5304e-10 | -2.0537e-07 | -6.2485e-06 | -2.4575e-05 | -4.8946e-05
-23 | 3.1319e-10 | -5.0541e-11 | -1.3646e-10 | -2.0516e-07 | -6.2469e-06 | -2.4442e-05 | -4.7847e-05
-22 | -1.264e-10 | 3.0156e-10 | -5.6559e-11 | -2.0492e-07 | -6.2409e-06 | -2.4257e-05 | -4.6644e-05
-21 | -5.7022e-11 | -1.234e-10 | 3.0367e-10 | -2.0473e-07 | -6.2345e-06 | -2.4027e-05 | -4.5299e-05
-20 | -5.916e-13 | -4.4902e-11 | -1.2448e-10 | -2.045e-07 | -6.2261e-06 | -2.3718e-05 | -4.3828e-05
-19 | -8.708e-12 | -5.0083e-13 | -5.0288e-11 | -2.0429e-07 | -6.2209e-06 | -2.334e-05 | -4.223e-05
-18 | -1.0573e-10 | 3.5863e-11 | -3.6238e-13 | -2.0414e-07 | -6.211e-06 | -2.2861e-05 | -4.0501e-05
-17 | -5.2813e-11 | -1.2911e-10 | 1.5449e-11 | -2.0404e-07 | -6.2006e-06 | -2.2286e-05 | -3.8437e-05
-16 | -7.6436e-13 | -5.8368e-11 | -1.2342e-10 | -2.0391e-07 | -6.1838e-06 | -2.1601e-05 | -3.65e-05
-15 | -6.1041e-11 | -4.3344e-13 | -5.0709e-11 | -2.0381e-07 | -6.1591e-06 | -2.0809e-05 | -3.4429e-05
-14 | -1.2115e-10 | -8.7258e-11 | -3.6072e-13 | -2.037e-07 | -6.1244e-06 | -1.9899e-05 | -3.2244e-05
-13 | -5.2813e-11 | -1.1092e-10 | -1.7609e-10 | -2.0368e-07 | -6.0675e-06 | -1.8857e-05 | -2.9927e-05
-12 | -6.9593e-13 | -4.8353e-11 | -1.0349e-10 | -2.0342e-07 | -5.9768e-06 | -1.769e-05 | -2.7518e-05
-11 | -2.0286e-10 | -4.1409e-13 | -5.7695e-11 | -2.0327e-07 | -5.838e-06 | -1.6394e-05 | -2.5015e-05
-10 | -1.0036e-10 | -1.6637e-10 | -3.1157e-13 | -2.0307e-07 | -5.6412e-06 | -1.4991e-05 | -2.2427e-05
-9 | -5.395e-11 | -1.1519e-10 | -2.4775e-10 | -2.028e-07 | -5.362e-06 | -1.3475e-05 | -1.9779e-05
-8 | -6.1404e-13 | -3.6948e-11 | -1.0241e-10 | -2.0267e-07 | -4.9903e-06 | -1.1848e-05 | -1.7083e-05
-7 | -2.7376e-10 | -2.6962e-13 | -3.7916e-11 | -2.0209e-07 | -4.5201e-06 | -1.013e-05 | -1.4352e-05
-6 | -1.1018e-10 | -3.6208e-10 | -2.4794e-13 | -2.0147e-07 | -3.9349e-06 | -8.3577e-06 | -1.1628e-05
-5 | -5.0878e-11 | -8.8002e-11 | 2.3996e-11 | -2.0052e-07 | -3.2701e-06 | -6.5427e-06 | -8.9555e-06
-4 | 1.9855e-12 | -4.1577e-11 | -4.7721e-11 | -1.9711e-07 | -2.5212e-06 | -4.7496e-06 | -6.4018e-06
-3 | 1.877e-10 | 9.1459e-13 | -3.7557e-13 | -1.8479e-07 | -1.7216e-06 | -3.0484e-06 | -4.0561e-06
-2 | -8.5624e-11 | 2.2124e-10 | 2.2766e-10 | -1.4934e-07 | -9.3669e-07 | -1.551e-06 | -2.0861e-06
-1 | -5.6096e-11 | -8.2308e-11 | -6.8089e-11 | -7.8711e-08 | -2.9705e-07 | -4.3639e-07 | -5.7012e-07
0 | -3.016e-13 | -5.4581e-11 | -4.3639e-11 | 1.5381e-09 | 2.0633e-08 | 6.707e-08 | 1.3781e-07
1 | 9.0951e-11 | -1.2241e-12 | 1.7768e-12 | 1.0534e-07 | 3.134e-07 | 4.4177e-07 | 5.8231e-07
2 | -7.5693e-11 | 2.9316e-11 | 9.5362e-12 | 3.2131e-07 | 1.0266e-06 | 1.6256e-06 | 2.0196e-06
3 | -3.8042e-11 | -5.7173e-11 | -5.0162e-11 | 6.0656e-07 | 2.1594e-06 | 3.4371e-06 | 4.257e-06
4 | 1.8053e-12 | -4.082e-11 | 2.1078e-12 | 1.0192e-06 | 3.5516e-06 | 5.1053e-06 | 6.2584e-06
5 | -2.3734e-12 | 2.053e-12 | 4.9911e-11 | 1.5427e-06 | 4.82e-06 | 7.5625e-06 | 9.3065e-06
6 | -5.4202e-11 | -3.2151e-12 | 1.1049e-09 | 2.182e-06 | 6.5739e-06 | 1.0259e-05 | 1.2636e-05
7 | 1.9107e-12 | -6.0473e-11 | 8.2809e-09 | 2.9476e-06 | 8.4994e-06 | 1.3169e-05 | 1.6225e-05
8 | -1.68e-11 | -3.1172e-12 | 3.072e-08 | 3.8408e-06 | 1.059e-05 | 1.627e-05 | 2.0011e-05
9 | -5.2898e-11 | -1.5781e-10 | 8.4514e-08 | 4.8704e-06 | 1.2834e-05 | 1.9528e-05 | 2.3996e-05
10 | -2.5302e-10 | -5.2435e-11 | 1.838e-07 | 5.7727e-06 | 1.5236e-05 | 2.2949e-05 | 2.8126e-05