## Data
GateV(1) | DrainI(1) | DrainV(1) | GateV(2) | DrainI(2) | DrainV(2) | GateV(3) | DrainI(3) | DrainV(3) | GateV(4) | DrainI(4) | DrainV(4) | GateV(5) | DrainI(5) | DrainV(5) | GateV(6) | DrainI(6) | DrainV(6) | GateV(7) | DrainI(7) | DrainV(7)
10 | -7.7276e-12 | 10 | 0 | 2.0198e-10 | 10 | -10 | 8.1805e-07 | 10 | -20 | 8.3104e-06 | 10 | -30 | 1.9184e-05 | 10 | -40 | 2.7151e-05 | 10 | -50 | 3.2889e-05 | 10
10 | 6.1252e-11 | 9 | 0 | -4.0231e-11 | 9 | -10 | 5.1142e-07 | 9 | -20 | 6.6874e-06 | 9 | -30 | 1.5527e-05 | 9 | -40 | 2.1965e-05 | 9 | -50 | 2.6523e-05 | 9
10 | -5.2225e-11 | 8 | 0 | 2.0863e-12 | 8 | -10 | 2.9577e-07 | 8 | -20 | 5.2691e-06 | 8 | -30 | 1.242e-05 | 8 | -40 | 1.7528e-05 | 8 | -50 | 2.111e-05 | 8
10 | 9.6022e-13 | 7 | 0 | 2.1752e-10 | 7 | -10 | 1.5458e-07 | 7 | -20 | 4.0365e-06 | 7 | -30 | 9.6587e-06 | 7 | -40 | 1.3571e-05 | 7 | -50 | 1.6275e-05 | 7
10 | 1.5112e-10 | 6 | 0 | 1.1301e-10 | 6 | -10 | 7.0484e-08 | 6 | -20 | 2.9472e-06 | 6 | -30 | 7.2101e-06 | 6 | -40 | 1.0047e-05 | 6 | -50 | 1.1981e-05 | 6
10 | 1.2529e-10 | 5 | 0 | -4.4986e-11 | 5 | -10 | 2.7529e-08 | 5 | -20 | 2.0553e-06 | 5 | -30 | 5.0676e-06 | 5 | -40 | 6.9677e-06 | 5 | -50 | 8.2395e-06 | 5
10 | -3.9978e-11 | 4 | 0 | 1.8003e-12 | 4 | -10 | 7.6002e-09 | 4 | -20 | 1.3211e-06 | 4 | -30 | 3.1433e-06 | 4 | -40 | 4.3391e-06 | 4 | -50 | 5.0758e-06 | 4
10 | 9.4304e-13 | 3 | 0 | 3.4965e-10 | 3 | -10 | 9.5645e-10 | 3 | -20 | 7.3814e-07 | 3 | -30 | 1.6863e-06 | 3 | -40 | 2.2209e-06 | 3 | -50 | 2.5709e-06 | 3
10 | -1.5276e-11 | 2 | 0 | 7.5842e-11 | 2 | -10 | -2.2683e-11 | 2 | -20 | 3.212e-07 | 2 | -30 | 6.7183e-07 | 2 | -40 | 8.64e-07 | 2 | -50 | 1.035e-06 | 2
10 | -4.8016e-11 | 1 | 0 | -4.3724e-11 | 1 | -10 | -1.1606e-10 | 1 | -20 | 7.1907e-08 | 1 | -30 | 1.6572e-07 | 1 | -40 | 2.4151e-07 | 1 | -50 | 3.4239e-07 | 1
10 | -9.9177e-13 | 0 | 0 | 9.0559e-14 | 0 | -10 | -6.786e-12 | 0 | -20 | 3.712e-09 | 0 | -30 | 3.4602e-08 | 0 | -40 | 8.1395e-08 | 0 | -50 | 1.6119e-07 | 0
10 | -4.8732e-12 | -1 | 0 | -6.6028e-12 | -1 | -10 | 2.6597e-12 | -1 | -20 | -1.5116e-07 | -1 | -30 | -3.6762e-07 | -1 | -40 | -5.5252e-07 | -1 | -50 | -7.1187e-07 | -1
10 | -4.8395e-11 | -2 | 0 | -4.7259e-11 | -2 | -10 | -4.869e-11 | -2 | -20 | -3.9426e-07 | -2 | -30 | -1.2756e-06 | -2 | -40 | -2.1002e-06 | -2 | -50 | -2.8282e-06 | -2
10 | 1.1349e-12 | -3 | 0 | -3.3315e-13 | -3 | -10 | -2.5252e-12 | -3 | -20 | -6.0683e-07 | -3 | -30 | -2.4112e-06 | -3 | -40 | -4.1011e-06 | -3 | -50 | -5.4211e-06 | -3
10 | -1.2198e-10 | -4 | 0 | 4.3894e-13 | -4 | -10 | 5.0583e-11 | -4 | -20 | -7.6718e-07 | -4 | -30 | -3.6059e-06 | -4 | -40 | -6.2214e-06 | -4 | -50 | -8.3628e-06 | -4
10 | 8.5084e-11 | -5 | 0 | 6.0789e-11 | -5 | -10 | 3.1895e-11 | -5 | -20 | -8.6953e-07 | -5 | -30 | -4.7592e-06 | -5 | -40 | -8.499e-06 | -5 | -50 | -1.1469e-05 | -5
10 | -4.566e-11 | -6 | 0 | -5.9463e-11 | -6 | -10 | -5.092e-11 | -6 | -20 | -9.2628e-07 | -6 | -30 | -5.7921e-06 | -6 | -40 | -1.0775e-05 | -6 | -50 | -1.4623e-05 | -6
10 | -1.6721e-12 | -7 | 0 | -5.9541e-13 | -7 | -10 | -1.1718e-12 | -7 | -20 | -9.5355e-07 | -7 | -30 | -6.7714e-06 | -7 | -40 | -1.2997e-05 | -7 | -50 | -1.779e-05 | -7
10 | 1.7153e-11 | -8 | 0 | 8.1558e-12 | -8 | -10 | 2.3381e-11 | -8 | -20 | -9.6556e-07 | -8 | -30 | -7.6394e-06 | -8 | -40 | -1.5167e-05 | -8 | -50 | -2.0927e-05 | -8
10 | -4.8058e-11 | -9 | 0 | -5.5886e-11 | -9 | -10 | -5.6138e-11 | -9 | -20 | -9.7165e-07 | -9 | -30 | -8.394e-06 | -9 | -40 | -1.7235e-05 | -9 | -50 | -2.4022e-05 | -9
10 | -1.1906e-12 | -10 | 0 | -6.7003e-13 | -10 | -10 | -8.6416e-13 | -10 | -20 | -9.7377e-07 | -10 | -30 | -9.0221e-06 | -10 | -40 | -1.9194e-05 | -10 | -50 | -2.7052e-05 | -10
10 | 3.7841e-11 | -11 | 0 | 4.1149e-11 | -11 | -10 | 3.3149e-11 | -11 | -20 | -9.748e-07 | -11 | -30 | -9.5508e-06 | -11 | -40 | -2.1047e-05 | -11 | -50 | -3e-05 | -11
10 | -5.0036e-11 | -12 | 0 | -6.0305e-11 | -12 | -10 | -5.9715e-11 | -12 | -20 | -9.7626e-07 | -12 | -30 | -9.9767e-06 | -12 | -40 | -2.2777e-05 | -12 | -50 | -3.2878e-05 | -12
10 | -1.0537e-12 | -13 | 0 | -6.9526e-13 | -13 | -10 | -9.1271e-13 | -13 | -20 | -9.7583e-07 | -13 | -30 | -1.0309e-05 | -13 | -40 | -2.439e-05 | -13 | -50 | -3.5637e-05 | -13
10 | 4.7988e-11 | -14 | 0 | 5.5201e-11 | -14 | -10 | 4.9662e-11 | -14 | -20 | -9.7586e-07 | -14 | -30 | -1.056e-05 | -14 | -40 | -2.5871e-05 | -14 | -50 | -3.8313e-05 | -14
10 | -5.0162e-11 | -15 | 0 | -5.5255e-11 | -15 | -10 | -5.071e-11 | -15 | -20 | -9.7622e-07 | -15 | -30 | -1.0745e-05 | -15 | -40 | -2.7226e-05 | -15 | -50 | -4.0881e-05 | -15
10 | -1.1875e-12 | -16 | 0 | -7.3999e-13 | -16 | -10 | -9.0098e-13 | -16 | -20 | -9.7566e-07 | -16 | -30 | -1.0879e-05 | -16 | -40 | -2.8459e-05 | -16 | -50 | -4.3335e-05 | -16
10 | 7.5918e-11 | -17 | 0 | 7.5531e-11 | -17 | -10 | 8.2332e-11 | -17 | -20 | -9.7503e-07 | -17 | -30 | -1.0963e-05 | -17 | -40 | -2.9559e-05 | -17 | -50 | -4.5683e-05 | -17
10 | -4.8774e-11 | -18 | 0 | -5.273e-11 | -18 | -10 | -5.6433e-11 | -18 | -20 | -9.758e-07 | -18 | -30 | -1.1022e-05 | -18 | -40 | -3.0535e-05 | -18 | -50 | -4.7886e-05 | -18
10 | -1.178e-12 | -19 | 0 | -7.4997e-13 | -19 | -10 | 2.784e-10 | -19 | -20 | -9.7468e-07 | -19 | -30 | -1.1058e-05 | -19 | -40 | -3.1396e-05 | -19 | -50 | -4.9983e-05 | -19
10 | 8.5374e-11 | -20 | 0 | 9.728e-11 | -20 | -10 | 4.5984e-11 | -20 | -20 | -9.7419e-07 | -20 | -30 | -1.1082e-05 | -20 | -40 | -3.2149e-05 | -20 | -50 | -5.1996e-05 | -20
10 | -5.5549e-11 | -21 | 0 | -5.4707e-11 | -21 | -10 | -5.4455e-11 | -21 | -20 | -9.7385e-07 | -21 | -30 | -1.1097e-05 | -21 | -40 | -3.2793e-05 | -21 | -50 | -5.38e-05 | -21
10 | 3.0705e-10 | -22 | 0 | 3.102e-10 | -22 | -10 | -1.0516e-12 | -22 | -20 | -9.7386e-07 | -22 | -30 | -1.1107e-05 | -22 | -40 | -3.3351e-05 | -22 | -50 | -5.548e-05 | -22
10 | 3.2013e-11 | -23 | 0 | 4.7642e-11 | -23 | -10 | 1.11e-10 | -23 | -20 | -9.7394e-07 | -23 | -30 | -1.1113e-05 | -23 | -40 | -3.3805e-05 | -23 | -50 | -5.7041e-05 | -23
10 | -6.0347e-11 | -24 | 0 | -6.7122e-11 | -24 | -10 | -5.4834e-11 | -24 | -20 | -9.7359e-07 | -24 | -30 | -1.1114e-05 | -24 | -40 | -3.4179e-05 | -24 | -50 | -5.8479e-05 | -24
10 | -1.4836e-12 | -25 | 0 | -1.0299e-12 | -25 | -10 | 3.2378e-10 | -25 | -20 | -9.7294e-07 | -25 | -30 | -1.112e-05 | -25 | -40 | -3.4481e-05 | -25 | -50 | -5.9808e-05 | -25
10 | 1.159e-10 | -26 | 0 | 1.1607e-10 | -26 | -10 | 2.7762e-11 | -26 | -20 | -9.7209e-07 | -26 | -30 | -1.1116e-05 | -26 | -40 | -3.4722e-05 | -26 | -50 | -6.1035e-05 | -26
10 | -4.4271e-11 | -27 | 0 | -5.1972e-11 | -27 | -10 | -5.294e-11 | -27 | -20 | -9.722e-07 | -27 | -30 | -1.1114e-05 | -27 | -40 | -3.4914e-05 | -27 | -50 | -6.2131e-05 | -27
10 | 3.3303e-10 | -28 | 0 | 3.2339e-10 | -28 | -10 | 3.165e-10 | -28 | -20 | -9.7189e-07 | -28 | -30 | -1.1105e-05 | -28 | -40 | -3.5063e-05 | -28 | -50 | -6.3134e-05 | -28
10 | 3.28e-11 | -29 | 0 | 3.5666e-11 | -29 | -10 | 4.5509e-11 | -29 | -20 | -9.7115e-07 | -29 | -30 | -1.1103e-05 | -29 | -40 | -3.5174e-05 | -29 | -50 | -6.4018e-05 | -29
10 | -5.1677e-11 | -30 | 0 | -6.0683e-11 | -30 | -10 | -5.2856e-11 | -30 | -20 | -9.7079e-07 | -30 | -30 | -1.11e-05 | -30 | -40 | -3.5254e-05 | -30 | -50 | -6.4813e-05 | -30
10 | 3.7667e-10 | -31 | 0 | 3.7919e-10 | -31 | -10 | 3.79e-10 | -31 | -20 | -9.7001e-07 | -31 | -30 | -1.1095e-05 | -31 | -40 | -3.5317e-05 | -31 | -50 | -6.5495e-05 | -31
10 | 4.3809e-12 | -32 | 0 | 2.3302e-11 | -32 | -10 | 1.9106e-11 | -32 | -20 | -9.7071e-07 | -32 | -30 | -1.1088e-05 | -32 | -40 | -3.5357e-05 | -32 | -50 | -6.6111e-05 | -32
10 | -5.9168e-11 | -33 | 0 | -7.1919e-11 | -33 | -10 | -5.5212e-11 | -33 | -20 | -9.6981e-07 | -33 | -30 | -1.1087e-05 | -33 | -40 | -3.5391e-05 | -33 | -50 | -6.6623e-05 | -33
10 | 3.4178e-10 | -34 | 0 | 3.3896e-10 | -34 | -10 | 3.3805e-10 | -34 | -20 | -9.6921e-07 | -34 | -30 | -1.1082e-05 | -34 | -40 | -3.5407e-05 | -34 | -50 | -6.7071e-05 | -34
10 | 1.8138e-11 | -35 | 0 | -3.981e-12 | -35 | -10 | 1.8523e-13 | -35 | -20 | -9.6852e-07 | -35 | -30 | -1.1078e-05 | -35 | -40 | -3.5416e-05 | -35 | -50 | -6.7443e-05 | -35
10 | -5.7232e-11 | -36 | 0 | -5.5675e-11 | -36 | -10 | -5.1467e-11 | -36 | -20 | -9.6802e-07 | -36 | -30 | -1.1072e-05 | -36 | -40 | -3.5431e-05 | -36 | -50 | -6.7762e-05 | -36
10 | 3.9443e-10 | -37 | 0 | 3.6229e-10 | -37 | -10 | 3.8013e-10 | -37 | -20 | -9.6655e-07 | -37 | -30 | -1.1071e-05 | -37 | -40 | -3.543e-05 | -37 | -50 | -6.8013e-05 | -37
10 | 1.4191e-11 | -38 | 0 | 1.6753e-11 | -38 | -10 | 1.454e-11 | -38 | -20 | -9.6648e-07 | -38 | -30 | -1.106e-05 | -38 | -40 | -3.5431e-05 | -38 | -50 | -6.8237e-05 | -38
10 | -5.6685e-11 | -39 | 0 | -5.4539e-11 | -39 | -10 | -5.8874e-11 | -39 | -20 | -9.6588e-07 | -39 | -30 | -1.1051e-05 | -39 | -40 | -3.5419e-05 | -39 | -50 | -6.8424e-05 | -39
10 | 3.7305e-10 | -40 | 0 | 4.1206e-10 | -40 | -10 | 3.8787e-10 | -40 | -20 | -9.658e-07 | -40 | -30 | -1.1044e-05 | -40 | -40 | -3.5412e-05 | -40 | -50 | -6.855e-05 | -40
10 | -2.0793e-11 | -41 | 0 | -2.4943e-11 | -41 | -10 | -1.7368e-11 | -41 | -20 | -9.6597e-07 | -41 | -30 | -1.1037e-05 | -41 | -40 | -3.5393e-05 | -41 | -50 | -6.8678e-05 | -41
10 | -6.708e-11 | -42 | 0 | -5.1341e-11 | -42 | -10 | -6.0978e-11 | -42 | -20 | -9.6545e-07 | -42 | -30 | -1.1029e-05 | -42 | -40 | -3.5389e-05 | -42 | -50 | -6.8782e-05 | -42
10 | 3.4151e-10 | -43 | 0 | 3.4141e-10 | -43 | -10 | 3.3997e-10 | -43 | -20 | -9.6481e-07 | -43 | -30 | -1.1019e-05 | -43 | -40 | -3.5375e-05 | -43 | -50 | -6.885e-05 | -43
10 | -6.8721e-12 | -44 | 0 | -3.295e-12 | -44 | -10 | 5.5887e-12 | -44 | -20 | -9.637e-07 | -44 | -30 | -1.101e-05 | -44 | -40 | -3.5372e-05 | -44 | -50 | -6.8919e-05 | -44
10 | -6.3924e-11 | -45 | 0 | -6.2956e-11 | -45 | -10 | -5.5002e-11 | -45 | -20 | -9.6335e-07 | -45 | -30 | -1.1009e-05 | -45 | -40 | -3.5363e-05 | -45 | -50 | -6.8968e-05 | -45
10 | 4.4062e-10 | -46 | 0 | 4.2787e-10 | -46 | -10 | 4.436e-10 | -46 | -20 | -9.6407e-07 | -46 | -30 | -1.1002e-05 | -46 | -40 | -3.5333e-05 | -46 | -50 | -6.8999e-05 | -46
10 | -2.9589e-11 | -47 | 0 | -1.8975e-11 | -47 | -10 | -2.9791e-11 | -47 | -20 | -9.6373e-07 | -47 | -30 | -1.0999e-05 | -47 | -40 | -3.5327e-05 | -47 | -50 | -6.903e-05 | -47
10 | -5.8579e-11 | -48 | 0 | -6.2535e-11 | -48 | -10 | -5.4455e-11 | -48 | -20 | -9.63e-07 | -48 | -30 | -1.0992e-05 | -48 | -40 | -3.5316e-05 | -48 | -50 | -6.9037e-05 | -48
10 | 3.2446e-10 | -49 | 0 | 3.7314e-10 | -49 | -10 | 3.1972e-10 | -49 | -20 | -9.6281e-07 | -49 | -30 | -1.0983e-05 | -49 | -40 | -3.5295e-05 | -49 | -50 | -6.9051e-05 | -49
10 | -2.0747e-11 | -50 | 0 | -3.0094e-11 | -50 | -10 | -1.0786e-11 | -50 | -20 | -9.6224e-07 | -50 | -30 | -1.0978e-05 | -50 | -40 | -3.528e-05 | -50 | -50 | -6.9038e-05 | -50
10 | -6.6322e-11 | -51 | 0 | -5.6307e-11 | -51 | -10 | -5.597e-11 | -51 | -20 | -9.619e-07 | -51 | -30 | -1.097e-05 | -51 | -40 | -3.5274e-05 | -51 | -50 | -6.9049e-05 | -51
10 | 3.9074e-10 | -52 | 0 | 3.1267e-10 | -52 | -10 | 4.3176e-10 | -52 | -20 | -9.6109e-07 | -52 | -30 | -1.0964e-05 | -52 | -40 | -3.5253e-05 | -52 | -50 | -6.9055e-05 | -52
10 | -2.7173e-11 | -53 | 0 | -2.0629e-11 | -53 | -10 | -2.897e-11 | -53 | -20 | -9.6096e-07 | -53 | -30 | -1.0956e-05 | -53 | -40 | -3.5231e-05 | -53 | -50 | -6.9048e-05 | -53
10 | -6.1819e-11 | -54 | 0 | -6.2156e-11 | -54 | -10 | -6.3208e-11 | -54 | -20 | -9.6028e-07 | -54 | -30 | -1.0951e-05 | -54 | -40 | -3.5204e-05 | -54 | -50 | -6.9066e-05 | -54
10 | 3.6032e-10 | -55 | 0 | 4.2352e-10 | -55 | -10 | 3.2772e-10 | -55 | -20 | -9.5986e-07 | -55 | -30 | -1.0945e-05 | -55 | -40 | -3.519e-05 | -55 | -50 | -6.9049e-05 | -55
10 | -5.5065e-11 | -56 | 0 | -5.2098e-11 | -56 | -10 | -4.5765e-11 | -56 | -20 | -9.597e-07 | -56 | -30 | -1.0943e-05 | -56 | -40 | -3.5165e-05 | -56 | -50 | -6.9031e-05 | -56
10 | -5.092e-11 | -57 | 0 | -6.7248e-11 | -57 | -10 | -5.7737e-11 | -57 | -20 | -9.5946e-07 | -57 | -30 | -1.0937e-05 | -57 | -40 | -3.514e-05 | -57 | -50 | -6.9014e-05 | -57
10 | 2.3666e-10 | -58 | 0 | 2.453e-10 | -58 | -10 | 3.2421e-10 | -58 | -20 | -9.5869e-07 | -58 | -30 | -1.0922e-05 | -58 | -40 | -3.5136e-05 | -58 | -50 | -6.9002e-05 | -58
10 | -3.4033e-11 | -59 | 0 | -3.0409e-11 | -59 | -10 | -3.261e-11 | -59 | -20 | -9.5877e-07 | -59 | -30 | -1.0919e-05 | -59 | -40 | -3.511e-05 | -59 | -50 | -6.8985e-05 | -59
10 | -6.0557e-11 | -60 | 0 | -6.4976e-11 | -60 | -10 | -6.1104e-11 | -60 | -20 | -9.5818e-07 | -60 | -30 | -1.0912e-05 | -60 | -40 | -3.5091e-05 | -60 | -50 | -6.8976e-05 | -60
10 | 3.7784e-10 | -61 | 0 | 3.6418e-10 | -61 | -10 | 3.5386e-10 | -61 | -20 | -9.577e-07 | -61 | -30 | -1.0908e-05 | -61 | -40 | -3.5072e-05 | -61 | -50 | -6.8948e-05 | -61
10 | -6.6982e-11 | -62 | 0 | -4.4957e-11 | -62 | -10 | -7.1148e-11 | -62 | -20 | -9.576e-07 | -62 | -30 | -1.0907e-05 | -62 | -40 | -3.5066e-05 | -62 | -50 | -6.894e-05 | -62
10 | -6.405e-11 | -63 | 0 | -6.6996e-11 | -63 | -10 | -6.1819e-11 | -63 | -20 | -9.5777e-07 | -63 | -30 | -1.0903e-05 | -63 | -40 | -3.5049e-05 | -63 | -50 | -6.8927e-05 | -63
10 | 1.8787e-10 | -64 | 0 | 2.8325e-10 | -64 | -10 | 1.7804e-10 | -64 | -20 | -9.5752e-07 | -64 | -30 | -1.0899e-05 | -64 | -40 | -3.503e-05 | -64 | -50 | -6.8905e-05 | -64
10 | -5.6146e-11 | -65 | 0 | -6.6763e-11 | -65 | -10 | -3.5909e-11 | -65 | -20 | -9.5734e-07 | -65 | -30 | -1.0897e-05 | -65 | -40 | -3.5021e-05 | -65 | -50 | -6.8891e-05 | -65
10 | -6.304e-11 | -66 | 0 | -6.4555e-11 | -66 | -10 | -5.9505e-11 | -66 | -20 | -9.5681e-07 | -66 | -30 | -1.089e-05 | -66 | -40 | -3.5008e-05 | -66 | -50 | -6.8889e-05 | -66
10 | 2.8163e-10 | -67 | 0 | 1.5748e-10 | -67 | -10 | 3.1779e-10 | -67 | -20 | -9.5591e-07 | -67 | -30 | -1.0884e-05 | -67 | -40 | -3.4988e-05 | -67 | -50 | -6.8849e-05 | -67
10 | -5.7417e-11 | -68 | 0 | -5.6315e-11 | -68 | -10 | -7.7351e-11 | -68 | -20 | -9.5588e-07 | -68 | -30 | -1.0879e-05 | -68 | -40 | -3.4967e-05 | -68 | -50 | -6.8835e-05 | -68
10 | -7.1204e-11 | -69 | 0 | -6.4134e-11 | -69 | -10 | -7.6591e-11 | -69 | -20 | -9.5512e-07 | -69 | -30 | -1.0874e-05 | -69 | -40 | -3.4966e-05 | -69 | -50 | -6.8827e-05 | -69
10 | 2.2021e-10 | -70 | 0 | 2.8382e-10 | -70 | -10 | 9.6196e-11 | -70 | -20 | -9.5477e-07 | -70 | -30 | -1.087e-05 | -70 | -40 | -3.496e-05 | -70 | -50 | -6.8799e-05 | -70
10 | -1.0082e-10 | -71 | 0 | -7.847e-11 | -71 | -10 | -7.0509e-11 | -71 | -20 | -9.5438e-07 | -71 | -30 | -1.0864e-05 | -71 | -40 | -3.4937e-05 | -71 | -50 | -6.8779e-05 | -71
10 | -5.8453e-11 | -72 | 0 | -6.3166e-11 | -72 | -10 | -7.2551e-11 | -72 | -20 | -9.5429e-07 | -72 | -30 | -1.0861e-05 | -72 | -40 | -3.4919e-05 | -72 | -50 | -6.876e-05 | -72
10 | 4.9496e-11 | -73 | 0 | 5.8404e-11 | -73 | -10 | 2.4194e-10 | -73 | -20 | -9.5368e-07 | -73 | -30 | -1.0853e-05 | -73 | -40 | -3.4897e-05 | -73 | -50 | -6.8745e-05 | -73
10 | -6.3936e-11 | -74 | 0 | -7.5588e-11 | -74 | -10 | -6.7866e-11 | -74 | -20 | -9.5351e-07 | -74 | -30 | -1.0851e-05 | -74 | -40 | -3.4874e-05 | -74 | -50 | -6.8723e-05 | -74
10 | -6.1693e-11 | -75 | 0 | -5.618e-11 | -75 | -10 | -6.729e-11 | -75 | -20 | -9.5331e-07 | -75 | -30 | -1.0847e-05 | -75 | -40 | -3.4861e-05 | -75 | -50 | -6.8713e-05 | -75
10 | 1.7129e-10 | -76 | 0 | 1.7272e-10 | -76 | -10 | 1.0079e-10 | -76 | -20 | -9.5289e-07 | -76 | -30 | -1.0839e-05 | -76 | -40 | -3.4847e-05 | -76 | -50 | -6.87e-05 | -76
10 | -8.7922e-11 | -77 | 0 | -6.8598e-11 | -77 | -10 | -9.7415e-11 | -77 | -20 | -9.529e-07 | -77 | -30 | -1.0835e-05 | -77 | -40 | -3.483e-05 | -77 | -50 | -6.8664e-05 | -77
10 | -7.0194e-11 | -78 | 0 | -5.8747e-11 | -78 | -10 | -6.5228e-11 | -78 | -20 | -9.5241e-07 | -78 | -30 | -1.0833e-05 | -78 | -40 | -3.4808e-05 | -78 | -50 | -6.866e-05 | -78
10 | -6.4311e-12 | -79 | 0 | 1.0189e-10 | -79 | -10 | 7.7039e-11 | -79 | -20 | -9.5218e-07 | -79 | -30 | -1.0823e-05 | -79 | -40 | -3.4794e-05 | -79 | -50 | -6.8628e-05 | -79
10 | -1.1623e-11 | -80 | 0 | -1.0117e-10 | -80 | -10 | -7.5441e-11 | -80 | -20 | -9.5245e-07 | -80 | -30 | -1.0815e-05 | -80 | -40 | -3.4788e-05 | -80 | -50 | -6.8612e-05 | -80
10 | 4.7348e-12 | -80 | 0 | 1.369e-11 | -80 | -10 | 1.9091e-11 | -80 | -20 | -9.516e-07 | -80 | -30 | -1.0808e-05 | -80 | -40 | -3.4772e-05 | -80 | -50 | -6.8591e-05 | -80
10 | 1.164e-10 | -79 | 0 | 1.2321e-10 | -79 | -10 | 1.1528e-10 | -79 | -20 | -9.507e-07 | -79 | -30 | -1.08e-05 | -79 | -40 | -3.4737e-05 | -79 | -50 | -6.8556e-05 | -79
10 | -6.4176e-11 | -78 | 0 | -5.8705e-11 | -78 | -10 | -6.4976e-11 | -78 | -20 | -9.504e-07 | -78 | -30 | -1.0794e-05 | -78 | -40 | -3.4727e-05 | -78 | -50 | -6.8522e-05 | -78
10 | 1.6157e-10 | -77 | 0 | 2.6561e-11 | -77 | -10 | 1.8875e-10 | -77 | -20 | -9.5008e-07 | -77 | -30 | -1.079e-05 | -77 | -40 | -3.4714e-05 | -77 | -50 | -6.8496e-05 | -77
10 | -1.6052e-10 | -76 | 0 | -1.4865e-10 | -76 | -10 | -1.4501e-10 | -76 | -20 | -9.485e-07 | -76 | -30 | -1.0786e-05 | -76 | -40 | -3.4695e-05 | -76 | -50 | -6.8488e-05 | -76
10 | -5.8663e-11 | -75 | 0 | -6.6701e-11 | -75 | -10 | -7.1877e-11 | -75 | -20 | -9.4749e-07 | -75 | -30 | -1.0783e-05 | -75 | -40 | -3.4668e-05 | -75 | -50 | -6.8446e-05 | -75
10 | 1.7091e-10 | -74 | 0 | 2.1493e-10 | -74 | -10 | 7.2841e-11 | -74 | -20 | -9.4747e-07 | -74 | -30 | -1.0777e-05 | -74 | -40 | -3.4646e-05 | -74 | -50 | -6.841e-05 | -74
10 | -1.68e-10 | -73 | 0 | -1.5537e-10 | -73 | -10 | -1.4785e-10 | -73 | -20 | -9.4694e-07 | -73 | -30 | -1.0771e-05 | -73 | -40 | -3.4628e-05 | -73 | -50 | -6.837e-05 | -73
10 | -5.9126e-11 | -72 | 0 | -5.879e-11 | -72 | -10 | -5.294e-11 | -72 | -20 | -9.4679e-07 | -72 | -30 | -1.0768e-05 | -72 | -40 | -3.4609e-05 | -72 | -50 | -6.8319e-05 | -72
10 | 1.19e-10 | -71 | 0 | 2.5673e-10 | -71 | -10 | 2.787e-10 | -71 | -20 | -9.4616e-07 | -71 | -30 | -1.076e-05 | -71 | -40 | -3.4587e-05 | -71 | -50 | -6.8283e-05 | -71
10 | -1.5492e-10 | -70 | 0 | -1.6307e-10 | -70 | -10 | -1.4487e-10 | -70 | -20 | -9.4531e-07 | -70 | -30 | -1.0754e-05 | -70 | -40 | -3.4564e-05 | -70 | -50 | -6.8258e-05 | -70
10 | -5.6138e-11 | -69 | 0 | -5.719e-11 | -69 | -10 | -7.2803e-11 | -69 | -20 | -9.4516e-07 | -69 | -30 | -1.0747e-05 | -69 | -40 | -3.4549e-05 | -69 | -50 | -6.8219e-05 | -69
10 | 3.2712e-10 | -68 | 0 | 1.3998e-10 | -68 | -10 | 2.6866e-10 | -68 | -20 | -9.4477e-07 | -68 | -30 | -1.0743e-05 | -68 | -40 | -3.4537e-05 | -68 | -50 | -6.8188e-05 | -68
10 | -1.4383e-10 | -67 | 0 | -1.5212e-10 | -67 | -10 | -1.5199e-10 | -67 | -20 | -9.4395e-07 | -67 | -30 | -1.0738e-05 | -67 | -40 | -3.4516e-05 | -67 | -50 | -6.8151e-05 | -67
10 | -5.4623e-11 | -66 | 0 | -7.2551e-11 | -66 | -10 | -6.9394e-11 | -66 | -20 | -9.4315e-07 | -66 | -30 | -1.0728e-05 | -66 | -40 | -3.45e-05 | -66 | -50 | -6.8122e-05 | -66
10 | 2.2695e-10 | -65 | 0 | 3.7317e-10 | -65 | -10 | 2.3835e-10 | -65 | -20 | -9.4294e-07 | -65 | -30 | -1.072e-05 | -65 | -40 | -3.4487e-05 | -65 | -50 | -6.8077e-05 | -65
10 | -1.4939e-10 | -64 | 0 | -1.4525e-10 | -64 | -10 | -1.4833e-10 | -64 | -20 | -9.423e-07 | -64 | -30 | -1.0714e-05 | -64 | -40 | -3.447e-05 | -64 | -50 | -6.8055e-05 | -64
10 | -5.576e-11 | -63 | 0 | -6.0978e-11 | -63 | -10 | -5.9337e-11 | -63 | -20 | -9.4108e-07 | -63 | -30 | -1.0711e-05 | -63 | -40 | -3.4454e-05 | -63 | -50 | -6.8011e-05 | -63
10 | 3.2729e-10 | -62 | 0 | 2.858e-10 | -62 | -10 | 3.8361e-10 | -62 | -20 | -9.4045e-07 | -62 | -30 | -1.0703e-05 | -62 | -40 | -3.4438e-05 | -62 | -50 | -6.7982e-05 | -62
10 | -1.521e-10 | -61 | 0 | -1.5701e-10 | -61 | -10 | -1.5438e-10 | -61 | -20 | -9.4067e-07 | -61 | -30 | -1.0698e-05 | -61 | -40 | -3.4401e-05 | -61 | -50 | -6.7943e-05 | -61
10 | -5.799e-11 | -60 | 0 | -5.1088e-11 | -60 | -10 | -4.89e-11 | -60 | -20 | -9.4027e-07 | -60 | -30 | -1.0692e-05 | -60 | -40 | -3.4388e-05 | -60 | -50 | -6.7905e-05 | -60
10 | 3.8259e-10 | -59 | 0 | 3.1923e-10 | -59 | -10 | 2.4166e-10 | -59 | -20 | -9.3969e-07 | -59 | -30 | -1.0688e-05 | -59 | -40 | -3.4378e-05 | -59 | -50 | -6.7864e-05 | -59
10 | -1.6602e-10 | -58 | 0 | -1.5708e-10 | -58 | -10 | -1.5676e-10 | -58 | -20 | -9.3903e-07 | -58 | -30 | -1.068e-05 | -58 | -40 | -3.4352e-05 | -58 | -50 | -6.784e-05 | -58
10 | -5.0836e-11 | -57 | 0 | -6.2535e-11 | -57 | -10 | -5.8747e-11 | -57 | -20 | -9.3814e-07 | -57 | -30 | -1.0675e-05 | -57 | -40 | -3.433e-05 | -57 | -50 | -6.7783e-05 | -57
10 | 2.7327e-10 | -56 | 0 | 4.1066e-10 | -56 | -10 | 4.3785e-10 | -56 | -20 | -9.3769e-07 | -56 | -30 | -1.0664e-05 | -56 | -40 | -3.4311e-05 | -56 | -50 | -6.775e-05 | -56
10 | -1.4465e-10 | -55 | 0 | -1.611e-10 | -55 | -10 | -1.5209e-10 | -55 | -20 | -9.3736e-07 | -55 | -30 | -1.0661e-05 | -55 | -40 | -3.4296e-05 | -55 | -50 | -6.772e-05 | -55
10 | -5.4371e-11 | -54 | 0 | -5.6643e-11 | -54 | -10 | -6.3587e-11 | -54 | -20 | -9.3729e-07 | -54 | -30 | -1.0654e-05 | -54 | -40 | -3.4276e-05 | -54 | -50 | -6.7686e-05 | -54
10 | 4.4423e-10 | -53 | 0 | 3.0161e-10 | -53 | -10 | 3.315e-10 | -53 | -20 | -9.3638e-07 | -53 | -30 | -1.0649e-05 | -53 | -40 | -3.4262e-05 | -53 | -50 | -6.7658e-05 | -53
10 | -1.4512e-10 | -52 | 0 | -1.3637e-10 | -52 | -10 | -1.4362e-10 | -52 | -20 | -9.3546e-07 | -52 | -30 | -1.0648e-05 | -52 | -40 | -3.4247e-05 | -52 | -50 | -6.7609e-05 | -52
10 | -6.527e-11 | -51 | 0 | -5.4497e-11 | -51 | -10 | -5.1257e-11 | -51 | -20 | -9.3493e-07 | -51 | -30 | -1.0642e-05 | -51 | -40 | -3.4221e-05 | -51 | -50 | -6.7569e-05 | -51
10 | 3.6515e-10 | -50 | 0 | 4.3535e-10 | -50 | -10 | 4.0696e-10 | -50 | -20 | -9.3408e-07 | -50 | -30 | -1.0634e-05 | -50 | -40 | -3.421e-05 | -50 | -50 | -6.7537e-05 | -50
10 | -1.4731e-10 | -49 | 0 | -1.3292e-10 | -49 | -10 | -1.3618e-10 | -49 | -20 | -9.338e-07 | -49 | -30 | -1.0629e-05 | -49 | -40 | -3.4195e-05 | -49 | -50 | -6.7467e-05 | -49
10 | -5.2267e-11 | -48 | 0 | -4.9447e-11 | -48 | -10 | -4.8942e-11 | -48 | -20 | -9.3345e-07 | -48 | -30 | -1.0627e-05 | -48 | -40 | -3.4179e-05 | -48 | -50 | -6.7414e-05 | -48
10 | 3.5417e-10 | -47 | 0 | 3.7944e-10 | -47 | -10 | 3.8558e-10 | -47 | -20 | -9.3302e-07 | -47 | -30 | -1.0623e-05 | -47 | -40 | -3.4159e-05 | -47 | -50 | -6.7339e-05 | -47
10 | -1.4592e-10 | -46 | 0 | -1.5872e-10 | -46 | -10 | -1.4868e-10 | -46 | -20 | -9.3263e-07 | -46 | -30 | -1.0614e-05 | -46 | -40 | -3.4138e-05 | -46 | -50 | -6.7297e-05 | -46
10 | -5.677e-11 | -45 | 0 | -5.7359e-11 | -45 | -10 | -4.6964e-11 | -45 | -20 | -9.3098e-07 | -45 | -30 | -1.0611e-05 | -45 | -40 | -3.4123e-05 | -45 | -50 | -6.7244e-05 | -45
10 | 4.3278e-10 | -44 | 0 | 3.5065e-10 | -44 | -10 | 3.5666e-10 | -44 | -20 | -9.3057e-07 | -44 | -30 | -1.0602e-05 | -44 | -40 | -3.4105e-05 | -44 | -50 | -6.7164e-05 | -44
10 | -1.4589e-10 | -43 | 0 | -1.4549e-10 | -43 | -10 | -1.3904e-10 | -43 | -20 | -9.3124e-07 | -43 | -30 | -1.0596e-05 | -43 | -40 | -3.4077e-05 | -43 | -50 | -6.7088e-05 | -43
10 | -6.6322e-11 | -42 | 0 | -4.5996e-11 | -42 | -10 | -4.5449e-11 | -42 | -20 | -9.3081e-07 | -42 | -30 | -1.0593e-05 | -42 | -40 | -3.4068e-05 | -42 | -50 | -6.701e-05 | -42
10 | 3.5306e-10 | -41 | 0 | 4.2643e-10 | -41 | -10 | 4.1502e-10 | -41 | -20 | -9.3072e-07 | -41 | -30 | -1.0585e-05 | -41 | -40 | -3.4052e-05 | -41 | -50 | -6.692e-05 | -41
10 | -1.3299e-10 | -40 | 0 | -1.454e-10 | -40 | -10 | -1.5485e-10 | -40 | -20 | -9.3016e-07 | -40 | -30 | -1.0583e-05 | -40 | -40 | -3.4026e-05 | -40 | -50 | -6.6793e-05 | -40
10 | -5.9673e-11 | -39 | 0 | -5.5928e-11 | -39 | -10 | -5.1257e-11 | -39 | -20 | -9.294e-07 | -39 | -30 | -1.0576e-05 | -39 | -40 | -3.3991e-05 | -39 | -50 | -6.6635e-05 | -39
10 | 4.0278e-10 | -38 | 0 | 3.5305e-10 | -38 | -10 | 3.4927e-10 | -38 | -20 | -9.2887e-07 | -38 | -30 | -1.0565e-05 | -38 | -40 | -3.3971e-05 | -38 | -50 | -6.6469e-05 | -38
10 | -1.3242e-10 | -37 | 0 | -1.2972e-10 | -37 | -10 | -1.38e-10 | -37 | -20 | -9.279e-07 | -37 | -30 | -1.0555e-05 | -37 | -40 | -3.3943e-05 | -37 | -50 | -6.625e-05 | -37
10 | -5.5465e-11 | -36 | 0 | -6.1862e-11 | -36 | -10 | -6.5649e-11 | -36 | -20 | -9.2728e-07 | -36 | -30 | -1.0553e-05 | -36 | -40 | -3.3917e-05 | -36 | -50 | -6.6005e-05 | -36
10 | 3.5377e-10 | -35 | 0 | 3.8054e-10 | -35 | -10 | 4.0401e-10 | -35 | -20 | -9.2672e-07 | -35 | -30 | -1.0545e-05 | -35 | -40 | -3.388e-05 | -35 | -50 | -6.5718e-05 | -35
10 | -1.4689e-10 | -34 | 0 | -1.2845e-10 | -34 | -10 | -1.4447e-10 | -34 | -20 | -9.2629e-07 | -34 | -30 | -1.0544e-05 | -34 | -40 | -3.3839e-05 | -34 | -50 | -6.5369e-05 | -34
10 | -3.5728e-11 | -33 | 0 | -4.7637e-11 | -33 | -10 | -5.2351e-11 | -33 | -20 | -9.265e-07 | -33 | -30 | -1.054e-05 | -33 | -40 | -3.3799e-05 | -33 | -50 | -6.4975e-05 | -33
10 | 3.4323e-10 | -32 | 0 | 3.5184e-10 | -32 | -10 | 3.292e-10 | -32 | -20 | -9.2579e-07 | -32 | -30 | -1.0531e-05 | -32 | -40 | -3.375e-05 | -32 | -50 | -6.4476e-05 | -32
10 | -1.3395e-10 | -31 | 0 | -1.4884e-10 | -31 | -10 | -1.3639e-10 | -31 | -20 | -9.2478e-07 | -31 | -30 | -1.0527e-05 | -31 | -40 | -3.3705e-05 | -31 | -50 | -6.3906e-05 | -31
10 | -5.0752e-11 | -30 | 0 | -4.7175e-11 | -30 | -10 | -5.0078e-11 | -30 | -20 | -9.2441e-07 | -30 | -30 | -1.0521e-05 | -30 | -40 | -3.3631e-05 | -30 | -50 | -6.3242e-05 | -30
10 | 3.5686e-10 | -29 | 0 | 3.3076e-10 | -29 | -10 | 3.6235e-10 | -29 | -20 | -9.2368e-07 | -29 | -30 | -1.0505e-05 | -29 | -40 | -3.3541e-05 | -29 | -50 | -6.2476e-05 | -29
10 | -1.3745e-10 | -28 | 0 | -1.2484e-10 | -28 | -10 | -1.3814e-10 | -28 | -20 | -9.2366e-07 | -28 | -30 | -1.0504e-05 | -28 | -40 | -3.343e-05 | -28 | -50 | -6.161e-05 | -28
10 | -4.4018e-11 | -27 | 0 | -6.0978e-11 | -27 | -10 | -5.1804e-11 | -27 | -20 | -9.2232e-07 | -27 | -30 | -1.0498e-05 | -27 | -40 | -3.3281e-05 | -27 | -50 | -6.0627e-05 | -27
10 | -4.8053e-13 | -26 | 0 | 3.3946e-10 | -26 | -10 | -4.9266e-13 | -26 | -20 | -9.2189e-07 | -26 | -30 | -1.0487e-05 | -26 | -40 | -3.3107e-05 | -26 | -50 | -5.9518e-05 | -26
10 | 2.1102e-10 | -25 | 0 | -1.2823e-10 | -25 | -10 | 2.0911e-10 | -25 | -20 | -9.2181e-07 | -25 | -30 | -1.0481e-05 | -25 | -40 | -3.2886e-05 | -25 | -50 | -5.8279e-05 | -25
10 | -1.3515e-10 | -24 | 0 | -6.0557e-11 | -24 | -10 | -1.4269e-10 | -24 | -20 | -9.215e-07 | -24 | -30 | -1.0473e-05 | -24 | -40 | -3.2609e-05 | -24 | -50 | -5.6935e-05 | -24
10 | -4.9237e-11 | -23 | 0 | -1.8408e-13 | -23 | -10 | -5.0331e-11 | -23 | -20 | -9.2043e-07 | -23 | -30 | -1.0463e-05 | -23 | -40 | -3.225e-05 | -23 | -50 | -5.5434e-05 | -23
10 | 2.8815e-10 | -22 | 0 | 1.6307e-10 | -22 | -10 | -4.7422e-13 | -22 | -20 | -9.2005e-07 | -22 | -30 | -1.0445e-05 | -22 | -40 | -3.1822e-05 | -22 | -50 | -5.3799e-05 | -22
10 | -1.1618e-10 | -21 | 0 | -1.4328e-10 | -21 | -10 | 1.1876e-10 | -21 | -20 | -9.2016e-07 | -21 | -30 | -1.0421e-05 | -21 | -40 | -3.1303e-05 | -21 | -50 | -5.2047e-05 | -21
10 | -5.2435e-11 | -20 | 0 | -5.4581e-11 | -20 | -10 | -1.3672e-10 | -20 | -20 | -9.1899e-07 | -20 | -30 | -1.04e-05 | -20 | -40 | -3.0675e-05 | -20 | -50 | -5.0141e-05 | -20
10 | 2.7466e-10 | -19 | 0 | -4.2215e-13 | -19 | -10 | -5.4076e-11 | -19 | -20 | -9.1813e-07 | -19 | -30 | -1.0373e-05 | -19 | -40 | -2.9928e-05 | -19 | -50 | -4.8126e-05 | -19
10 | -1.259e-10 | -18 | 0 | 8.1623e-11 | -18 | -10 | -3.7974e-13 | -18 | -20 | -9.1804e-07 | -18 | -30 | -1.033e-05 | -18 | -40 | -2.9078e-05 | -18 | -50 | -4.5964e-05 | -18
10 | -5.7022e-11 | -17 | 0 | -1.2846e-10 | -17 | -10 | -6.4735e-11 | -17 | -20 | -9.1766e-07 | -17 | -30 | -1.0278e-05 | -17 | -40 | -2.8105e-05 | -17 | -50 | -4.3683e-05 | -17
10 | -3.6621e-13 | -16 | 0 | -4.8311e-11 | -16 | -10 | -1.1677e-10 | -16 | -20 | -9.1669e-07 | -16 | -30 | -1.0194e-05 | -16 | -40 | -2.7011e-05 | -16 | -50 | -4.1286e-05 | -16
10 | -7.5774e-11 | -15 | 0 | -4.7478e-13 | -15 | -10 | -5.5212e-11 | -15 | -20 | -9.1625e-07 | -15 | -30 | -1.0067e-05 | -15 | -40 | -2.5776e-05 | -15 | -50 | -3.8499e-05 | -15
10 | -1.0891e-10 | -14 | 0 | -4.4454e-11 | -14 | -10 | -3.4504e-13 | -14 | -20 | -9.1461e-07 | -14 | -30 | -9.8948e-06 | -14 | -40 | -2.441e-05 | -14 | -50 | -3.5905e-05 | -14
10 | -2.8448e-11 | -13 | 0 | -1.3087e-10 | -13 | -10 | -9.7994e-11 | -13 | -20 | -9.1404e-07 | -13 | -30 | -9.6591e-06 | -13 | -40 | -2.292e-05 | -13 | -50 | -3.3201e-05 | -13
10 | -3.4645e-13 | -12 | 0 | -4.2503e-11 | -12 | -10 | -1.0999e-10 | -12 | -20 | -9.1334e-07 | -12 | -30 | -9.3397e-06 | -12 | -40 | -2.1298e-05 | -12 | -50 | -3.0401e-05 | -12
10 | -2.1408e-10 | -11 | 0 | -2.9717e-13 | -11 | -10 | -5.4245e-11 | -11 | -20 | -9.1135e-07 | -11 | -30 | -8.9315e-06 | -11 | -40 | -1.9552e-05 | -11 | -50 | -2.7503e-05 | -11
10 | -1.0534e-10 | -10 | 0 | -1.8735e-10 | -10 | -10 | -2.6135e-13 | -10 | -20 | -9.1022e-07 | -10 | -30 | -8.4175e-06 | -10 | -40 | -1.7688e-05 | -10 | -50 | -2.455e-05 | -10
10 | -4.7048e-11 | -9 | 0 | -1.2691e-10 | -9 | -10 | -2.3909e-10 | -9 | -20 | -9.073e-07 | -9 | -30 | -7.793e-06 | -9 | -40 | -1.574e-05 | -9 | -50 | -2.153e-05 | -9
10 | -1.8494e-13 | -8 | 0 | -4.6627e-11 | -8 | -10 | -1.0001e-10 | -8 | -20 | -9.0264e-07 | -8 | -30 | -7.0585e-06 | -8 | -40 | -1.3699e-05 | -8 | -50 | -1.8467e-05 | -8
10 | -2.5994e-10 | -7 | 0 | -1.9661e-13 | -7 | -10 | -5.7485e-11 | -7 | -20 | -8.9262e-07 | -7 | -30 | -6.2139e-06 | -7 | -40 | -1.1584e-05 | -7 | -50 | -1.5401e-05 | -7
10 | -8.6298e-11 | -6 | 0 | -2.9304e-10 | -6 | -10 | -1.4513e-13 | -6 | -20 | -8.6788e-07 | -6 | -30 | -5.2685e-06 | -6 | -40 | -9.4251e-06 | -6 | -50 | -1.2371e-05 | -6
10 | -4.89e-11 | -5 | 0 | -1.0778e-10 | -5 | -10 | -3.9025e-10 | -5 | -20 | -8.1527e-07 | -5 | -30 | -4.231e-06 | -5 | -40 | -7.2636e-06 | -5 | -50 | -9.4252e-06 | -5
10 | 2.2748e-12 | -4 | 0 | -4.5786e-11 | -4 | -10 | -7.5007e-11 | -4 | -20 | -7.1959e-07 | -4 | -30 | -3.1344e-06 | -4 | -40 | -5.1736e-06 | -4 | -50 | -6.6411e-06 | -4
10 | 1.6165e-10 | -3 | 0 | 2.7095e-13 | -3 | -10 | -4.911e-11 | -3 | -20 | -5.6985e-07 | -3 | -30 | -2.0469e-06 | -3 | -40 | -3.2395e-06 | -3 | -50 | -4.1279e-06 | -3
10 | -8.1559e-11 | -2 | 0 | 2.2552e-10 | -2 | -10 | 3.1223e-14 | -2 | -20 | -3.6296e-07 | -2 | -30 | -1.0446e-06 | -2 | -40 | -1.5908e-06 | -2 | -50 | -2.0539e-06 | -2
10 | -4.8605e-11 | -1 | 0 | -8.6491e-11 | -1 | -10 | 1.3904e-10 | -1 | -20 | -1.3716e-07 | -1 | -30 | -3.0216e-07 | -1 | -40 | -4.1128e-07 | -1 | -50 | -5.1128e-07 | -1
10 | -8.0503e-13 | 0 | 0 | -4.0862e-11 | 0 | -10 | -2.6235e-11 | 0 | -20 | 5.9621e-09 | 0 | -30 | 4.4078e-08 | 0 | -40 | 1.0024e-07 | 0 | -50 | 1.8525e-07 | 0
10 | 2.3178e-11 | 1 | 0 | -3.2902e-12 | 1 | -10 | -5.7022e-11 | 1 | -20 | 1.335e-07 | 1 | -30 | 3.0026e-07 | 1 | -40 | 4.1519e-07 | 1 | -50 | 4.7784e-07 | 1
10 | -5.7947e-11 | 2 | 0 | 6.7901e-12 | 2 | -10 | 7.2444e-11 | 2 | -20 | 4.8042e-07 | 2 | -30 | 9.5501e-07 | 2 | -40 | 1.286e-06 | 2 | -50 | 1.6171e-06 | 2
10 | -3.9936e-11 | 3 | 0 | -6.147e-11 | 3 | -10 | 1.7899e-09 | 3 | -20 | 9.2105e-07 | 3 | -30 | 2.1744e-06 | 3 | -40 | 2.9827e-06 | 3 | -50 | 3.6622e-06 | 3
10 | 2.0265e-12 | 4 | 0 | -4.6417e-11 | 4 | -10 | 1.0189e-08 | 4 | -20 | 1.5634e-06 | 4 | -30 | 3.7389e-06 | 4 | -40 | 4.6207e-06 | 4 | -50 | 5.5263e-06 | 4
10 | -3.5433e-12 | 5 | 0 | 2.0598e-12 | 5 | -10 | 3.3356e-08 | 5 | -20 | 2.3435e-06 | 5 | -30 | 5.0858e-06 | 5 | -40 | 7.1677e-06 | 5 | -50 | 8.5641e-06 | 5
10 | -5.0878e-11 | 6 | 0 | -8.446e-12 | 6 | -10 | 8.2837e-08 | 6 | -20 | 3.2555e-06 | 6 | -30 | 7.0934e-06 | 6 | -40 | 1.0013e-05 | 6 | -50 | 1.1966e-05 | 6
10 | 2.1488e-12 | 7 | 0 | -3.6864e-11 | 7 | -10 | 1.7588e-07 | 7 | -20 | 4.3115e-06 | 7 | -30 | 9.307e-06 | 7 | -40 | 1.3117e-05 | 7 | -50 | 1.5688e-05 | 7
10 | -2.4825e-11 | 8 | 0 | 2.197e-12 | 8 | -10 | 3.2486e-07 | 8 | -20 | 5.2386e-06 | 8 | -30 | 1.1692e-05 | 8 | -40 | 1.6442e-05 | 8 | -50 | 1.9652e-05 | 8
10 | -4.0736e-11 | 9 | 0 | -4.3278e-11 | 9 | -10 | 5.2682e-07 | 9 | -20 | 6.5731e-06 | 9 | -30 | 1.4245e-05 | 9 | -40 | 1.9949e-05 | 9 | -50 | 2.3779e-05 | 9
10 | -2.5582e-10 | 10 | 0 | -3.4592e-11 | 10 | -10 | 8.2846e-07 | 10 | -20 | 8.0529e-06 | 10 | -30 | 1.6957e-05 | 10 | -40 | 2.3633e-05 | 10 | -50 | 2.812e-05 | 10

## Settings
==================================
Latest Run
==================================
Test Name | vds-id#1@1
Mode | Sweeping
Speed | Normal
Sweep Delay | 0
Hold Time | 0
Site Coordinate | 0,0
Last Executed | 04/14/2016 16:56:11
KTEI Version | V9.1
Execution Time | 00:00:09:48
Interlock | High Voltage Enabled
Device Terminal | Source | Gate | Drain
Instrument | GNDU | SMU1 | SMU2
Name | N/A | GateV | DrainV
Forcing Function | Common | Voltage Step | Voltage Sweep
Master/Slave | N/A | Master | Master
Start/Level | 0 | 10 | 10
Stop | N/A | -50 | -80
Step | N/A | -10 | -1
Number of Points | N/A | 7 | 182
Compliance | N/A | 0.01 | 0.01
Measure I | N/A | No | Measured
Measure V | N/A | Programmed | Programmed
Range I | N/A | Limited Auto=1uA | Auto
Range V | N/A | Best Fixed | Best Fixed
Range C | N/A | N/A | N/A
Dual Sweep Mode | N/A | N/A | Enabled
Pulse Mode | N/A | N/A | Disabled
Hold | N/A | N/A | N/A
Frequency | N/A | N/A | N/A
Frequency 2 | N/A | N/A | N/A
Number of Pts. | N/A | N/A | N/A
AC Voltage | N/A | N/A | N/A
Over Voltage Setting | N/A | OFF | OFF

## Processed Data
Drain V (V) | Drain I - Vg 10V | Drain I - Vg 0V | Drain I - Vg -10V | Drain I - Vg -20V | Drain I - Vg -30V | Drain I - Vg -40V | Drain I - Vg -50V
10 | -7.7276e-12 | 2.0198e-10 | 8.1805e-07 | 8.3104e-06 | 1.9184e-05 | 2.7151e-05 | 3.2889e-05
9 | 6.1252e-11 | -4.0231e-11 | 5.1142e-07 | 6.6874e-06 | 1.5527e-05 | 2.1965e-05 | 2.6523e-05
8 | -5.2225e-11 | 2.0863e-12 | 2.9577e-07 | 5.2691e-06 | 1.242e-05 | 1.7528e-05 | 2.111e-05
7 | 9.6022e-13 | 2.1752e-10 | 1.5458e-07 | 4.0365e-06 | 9.6587e-06 | 1.3571e-05 | 1.6275e-05
6 | 1.5112e-10 | 1.1301e-10 | 7.0484e-08 | 2.9472e-06 | 7.2101e-06 | 1.0047e-05 | 1.1981e-05
5 | 1.2529e-10 | -4.4986e-11 | 2.7529e-08 | 2.0553e-06 | 5.0676e-06 | 6.9677e-06 | 8.2395e-06
4 | -3.9978e-11 | 1.8003e-12 | 7.6002e-09 | 1.3211e-06 | 3.1433e-06 | 4.3391e-06 | 5.0758e-06
3 | 9.4304e-13 | 3.4965e-10 | 9.5645e-10 | 7.3814e-07 | 1.6863e-06 | 2.2209e-06 | 2.5709e-06
2 | -1.5276e-11 | 7.5842e-11 | -2.2683e-11 | 3.212e-07 | 6.7183e-07 | 8.64e-07 | 1.035e-06
1 | -4.8016e-11 | -4.3724e-11 | -1.1606e-10 | 7.1907e-08 | 1.6572e-07 | 2.4151e-07 | 3.4239e-07
0 | -9.9177e-13 | 9.0559e-14 | -6.786e-12 | 3.712e-09 | 3.4602e-08 | 8.1395e-08 | 1.6119e-07
-1 | -4.8732e-12 | -6.6028e-12 | 2.6597e-12 | -1.5116e-07 | -3.6762e-07 | -5.5252e-07 | -7.1187e-07
-2 | -4.8395e-11 | -4.7259e-11 | -4.869e-11 | -3.9426e-07 | -1.2756e-06 | -2.1002e-06 | -2.8282e-06
-3 | 1.1349e-12 | -3.3315e-13 | -2.5252e-12 | -6.0683e-07 | -2.4112e-06 | -4.1011e-06 | -5.4211e-06
-4 | -1.2198e-10 | 4.3894e-13 | 5.0583e-11 | -7.6718e-07 | -3.6059e-06 | -6.2214e-06 | -8.3628e-06
-5 | 8.5084e-11 | 6.0789e-11 | 3.1895e-11 | -8.6953e-07 | -4.7592e-06 | -8.499e-06 | -1.1469e-05
-6 | -4.566e-11 | -5.9463e-11 | -5.092e-11 | -9.2628e-07 | -5.7921e-06 | -1.0775e-05 | -1.4623e-05
-7 | -1.6721e-12 | -5.9541e-13 | -1.1718e-12 | -9.5355e-07 | -6.7714e-06 | -1.2997e-05 | -1.779e-05
-8 | 1.7153e-11 | 8.1558e-12 | 2.3381e-11 | -9.6556e-07 | -7.6394e-06 | -1.5167e-05 | -2.0927e-05
-9 | -4.8058e-11 | -5.5886e-11 | -5.6138e-11 | -9.7165e-07 | -8.394e-06 | -1.7235e-05 | -2.4022e-05
-10 | -1.1906e-12 | -6.7003e-13 | -8.6416e-13 | -9.7377e-07 | -9.0221e-06 | -1.9194e-05 | -2.7052e-05
-11 | 3.7841e-11 | 4.1149e-11 | 3.3149e-11 | -9.748e-07 | -9.5508e-06 | -2.1047e-05 | -3e-05
-12 | -5.0036e-11 | -6.0305e-11 | -5.9715e-11 | -9.7626e-07 | -9.9767e-06 | -2.2777e-05 | -3.2878e-05
-13 | -1.0537e-12 | -6.9526e-13 | -9.1271e-13 | -9.7583e-07 | -1.0309e-05 | -2.439e-05 | -3.5637e-05
-14 | 4.7988e-11 | 5.5201e-11 | 4.9662e-11 | -9.7586e-07 | -1.056e-05 | -2.5871e-05 | -3.8313e-05
-15 | -5.0162e-11 | -5.5255e-11 | -5.071e-11 | -9.7622e-07 | -1.0745e-05 | -2.7226e-05 | -4.0881e-05
-16 | -1.1875e-12 | -7.3999e-13 | -9.0098e-13 | -9.7566e-07 | -1.0879e-05 | -2.8459e-05 | -4.3335e-05
-17 | 7.5918e-11 | 7.5531e-11 | 8.2332e-11 | -9.7503e-07 | -1.0963e-05 | -2.9559e-05 | -4.5683e-05
-18 | -4.8774e-11 | -5.273e-11 | -5.6433e-11 | -9.758e-07 | -1.1022e-05 | -3.0535e-05 | -4.7886e-05
-19 | -1.178e-12 | -7.4997e-13 | 2.784e-10 | -9.7468e-07 | -1.1058e-05 | -3.1396e-05 | -4.9983e-05
-20 | 8.5374e-11 | 9.728e-11 | 4.5984e-11 | -9.7419e-07 | -1.1082e-05 | -3.2149e-05 | -5.1996e-05
-21 | -5.5549e-11 | -5.4707e-11 | -5.4455e-11 | -9.7385e-07 | -1.1097e-05 | -3.2793e-05 | -5.38e-05
-22 | 3.0705e-10 | 3.102e-10 | -1.0516e-12 | -9.7386e-07 | -1.1107e-05 | -3.3351e-05 | -5.548e-05
-23 | 3.2013e-11 | 4.7642e-11 | 1.11e-10 | -9.7394e-07 | -1.1113e-05 | -3.3805e-05 | -5.7041e-05
-24 | -6.0347e-11 | -6.7122e-11 | -5.4834e-11 | -9.7359e-07 | -1.1114e-05 | -3.4179e-05 | -5.8479e-05
-25 | -1.4836e-12 | -1.0299e-12 | 3.2378e-10 | -9.7294e-07 | -1.112e-05 | -3.4481e-05 | -5.9808e-05
-26 | 1.159e-10 | 1.1607e-10 | 2.7762e-11 | -9.7209e-07 | -1.1116e-05 | -3.4722e-05 | -6.1035e-05
-27 | -4.4271e-11 | -5.1972e-11 | -5.294e-11 | -9.722e-07 | -1.1114e-05 | -3.4914e-05 | -6.2131e-05
-28 | 3.3303e-10 | 3.2339e-10 | 3.165e-10 | -9.7189e-07 | -1.1105e-05 | -3.5063e-05 | -6.3134e-05
-29 | 3.28e-11 | 3.5666e-11 | 4.5509e-11 | -9.7115e-07 | -1.1103e-05 | -3.5174e-05 | -6.4018e-05
-30 | -5.1677e-11 | -6.0683e-11 | -5.2856e-11 | -9.7079e-07 | -1.11e-05 | -3.5254e-05 | -6.4813e-05
-31 | 3.7667e-10 | 3.7919e-10 | 3.79e-10 | -9.7001e-07 | -1.1095e-05 | -3.5317e-05 | -6.5495e-05
-32 | 4.3809e-12 | 2.3302e-11 | 1.9106e-11 | -9.7071e-07 | -1.1088e-05 | -3.5357e-05 | -6.6111e-05
-33 | -5.9168e-11 | -7.1919e-11 | -5.5212e-11 | -9.6981e-07 | -1.1087e-05 | -3.5391e-05 | -6.6623e-05
-34 | 3.4178e-10 | 3.3896e-10 | 3.3805e-10 | -9.6921e-07 | -1.1082e-05 | -3.5407e-05 | -6.7071e-05
-35 | 1.8138e-11 | -3.981e-12 | 1.8523e-13 | -9.6852e-07 | -1.1078e-05 | -3.5416e-05 | -6.7443e-05
-36 | -5.7232e-11 | -5.5675e-11 | -5.1467e-11 | -9.6802e-07 | -1.1072e-05 | -3.5431e-05 | -6.7762e-05
-37 | 3.9443e-10 | 3.6229e-10 | 3.8013e-10 | -9.6655e-07 | -1.1071e-05 | -3.543e-05 | -6.8013e-05
-38 | 1.4191e-11 | 1.6753e-11 | 1.454e-11 | -9.6648e-07 | -1.106e-05 | -3.5431e-05 | -6.8237e-05
-39 | -5.6685e-11 | -5.4539e-11 | -5.8874e-11 | -9.6588e-07 | -1.1051e-05 | -3.5419e-05 | -6.8424e-05
-40 | 3.7305e-10 | 4.1206e-10 | 3.8787e-10 | -9.658e-07 | -1.1044e-05 | -3.5412e-05 | -6.855e-05
-41 | -2.0793e-11 | -2.4943e-11 | -1.7368e-11 | -9.6597e-07 | -1.1037e-05 | -3.5393e-05 | -6.8678e-05
-42 | -6.708e-11 | -5.1341e-11 | -6.0978e-11 | -9.6545e-07 | -1.1029e-05 | -3.5389e-05 | -6.8782e-05
-43 | 3.4151e-10 | 3.4141e-10 | 3.3997e-10 | -9.6481e-07 | -1.1019e-05 | -3.5375e-05 | -6.885e-05
-44 | -6.8721e-12 | -3.295e-12 | 5.5887e-12 | -9.637e-07 | -1.101e-05 | -3.5372e-05 | -6.8919e-05
-45 | -6.3924e-11 | -6.2956e-11 | -5.5002e-11 | -9.6335e-07 | -1.1009e-05 | -3.5363e-05 | -6.8968e-05
-46 | 4.4062e-10 | 4.2787e-10 | 4.436e-10 | -9.6407e-07 | -1.1002e-05 | -3.5333e-05 | -6.8999e-05
-47 | -2.9589e-11 | -1.8975e-11 | -2.9791e-11 | -9.6373e-07 | -1.0999e-05 | -3.5327e-05 | -6.903e-05
-48 | -5.8579e-11 | -6.2535e-11 | -5.4455e-11 | -9.63e-07 | -1.0992e-05 | -3.5316e-05 | -6.9037e-05
-49 | 3.2446e-10 | 3.7314e-10 | 3.1972e-10 | -9.6281e-07 | -1.0983e-05 | -3.5295e-05 | -6.9051e-05
-50 | -2.0747e-11 | -3.0094e-11 | -1.0786e-11 | -9.6224e-07 | -1.0978e-05 | -3.528e-05 | -6.9038e-05
-51 | -6.6322e-11 | -5.6307e-11 | -5.597e-11 | -9.619e-07 | -1.097e-05 | -3.5274e-05 | -6.9049e-05
-52 | 3.9074e-10 | 3.1267e-10 | 4.3176e-10 | -9.6109e-07 | -1.0964e-05 | -3.5253e-05 | -6.9055e-05
-53 | -2.7173e-11 | -2.0629e-11 | -2.897e-11 | -9.6096e-07 | -1.0956e-05 | -3.5231e-05 | -6.9048e-05
-54 | -6.1819e-11 | -6.2156e-11 | -6.3208e-11 | -9.6028e-07 | -1.0951e-05 | -3.5204e-05 | -6.9066e-05
-55 | 3.6032e-10 | 4.2352e-10 | 3.2772e-10 | -9.5986e-07 | -1.0945e-05 | -3.519e-05 | -6.9049e-05
-56 | -5.5065e-11 | -5.2098e-11 | -4.5765e-11 | -9.597e-07 | -1.0943e-05 | -3.5165e-05 | -6.9031e-05
-57 | -5.092e-11 | -6.7248e-11 | -5.7737e-11 | -9.5946e-07 | -1.0937e-05 | -3.514e-05 | -6.9014e-05
-58 | 2.3666e-10 | 2.453e-10 | 3.2421e-10 | -9.5869e-07 | -1.0922e-05 | -3.5136e-05 | -6.9002e-05
-59 | -3.4033e-11 | -3.0409e-11 | -3.261e-11 | -9.5877e-07 | -1.0919e-05 | -3.511e-05 | -6.8985e-05
-60 | -6.0557e-11 | -6.4976e-11 | -6.1104e-11 | -9.5818e-07 | -1.0912e-05 | -3.5091e-05 | -6.8976e-05
-61 | 3.7784e-10 | 3.6418e-10 | 3.5386e-10 | -9.577e-07 | -1.0908e-05 | -3.5072e-05 | -6.8948e-05
-62 | -6.6982e-11 | -4.4957e-11 | -7.1148e-11 | -9.576e-07 | -1.0907e-05 | -3.5066e-05 | -6.894e-05
-63 | -6.405e-11 | -6.6996e-11 | -6.1819e-11 | -9.5777e-07 | -1.0903e-05 | -3.5049e-05 | -6.8927e-05
-64 | 1.8787e-10 | 2.8325e-10 | 1.7804e-10 | -9.5752e-07 | -1.0899e-05 | -3.503e-05 | -6.8905e-05
-65 | -5.6146e-11 | -6.6763e-11 | -3.5909e-11 | -9.5734e-07 | -1.0897e-05 | -3.5021e-05 | -6.8891e-05
-66 | -6.304e-11 | -6.4555e-11 | -5.9505e-11 | -9.5681e-07 | -1.089e-05 | -3.5008e-05 | -6.8889e-05
-67 | 2.8163e-10 | 1.5748e-10 | 3.1779e-10 | -9.5591e-07 | -1.0884e-05 | -3.4988e-05 | -6.8849e-05
-68 | -5.7417e-11 | -5.6315e-11 | -7.7351e-11 | -9.5588e-07 | -1.0879e-05 | -3.4967e-05 | -6.8835e-05
-69 | -7.1204e-11 | -6.4134e-11 | -7.6591e-11 | -9.5512e-07 | -1.0874e-05 | -3.4966e-05 | -6.8827e-05
-70 | 2.2021e-10 | 2.8382e-10 | 9.6196e-11 | -9.5477e-07 | -1.087e-05 | -3.496e-05 | -6.8799e-05
-71 | -1.0082e-10 | -7.847e-11 | -7.0509e-11 | -9.5438e-07 | -1.0864e-05 | -3.4937e-05 | -6.8779e-05
-72 | -5.8453e-11 | -6.3166e-11 | -7.2551e-11 | -9.5429e-07 | -1.0861e-05 | -3.4919e-05 | -6.876e-05
-73 | 4.9496e-11 | 5.8404e-11 | 2.4194e-10 | -9.5368e-07 | -1.0853e-05 | -3.4897e-05 | -6.8745e-05
-74 | -6.3936e-11 | -7.5588e-11 | -6.7866e-11 | -9.5351e-07 | -1.0851e-05 | -3.4874e-05 | -6.8723e-05
-75 | -6.1693e-11 | -5.618e-11 | -6.729e-11 | -9.5331e-07 | -1.0847e-05 | -3.4861e-05 | -6.8713e-05
-76 | 1.7129e-10 | 1.7272e-10 | 1.0079e-10 | -9.5289e-07 | -1.0839e-05 | -3.4847e-05 | -6.87e-05
-77 | -8.7922e-11 | -6.8598e-11 | -9.7415e-11 | -9.529e-07 | -1.0835e-05 | -3.483e-05 | -6.8664e-05
-78 | -7.0194e-11 | -5.8747e-11 | -6.5228e-11 | -9.5241e-07 | -1.0833e-05 | -3.4808e-05 | -6.866e-05
-79 | -6.4311e-12 | 1.0189e-10 | 7.7039e-11 | -9.5218e-07 | -1.0823e-05 | -3.4794e-05 | -6.8628e-05
-80 | -1.1623e-11 | -1.0117e-10 | -7.5441e-11 | -9.5245e-07 | -1.0815e-05 | -3.4788e-05 | -6.8612e-05
-80 | 4.7348e-12 | 1.369e-11 | 1.9091e-11 | -9.516e-07 | -1.0808e-05 | -3.4772e-05 | -6.8591e-05
-79 | 1.164e-10 | 1.2321e-10 | 1.1528e-10 | -9.507e-07 | -1.08e-05 | -3.4737e-05 | -6.8556e-05
-78 | -6.4176e-11 | -5.8705e-11 | -6.4976e-11 | -9.504e-07 | -1.0794e-05 | -3.4727e-05 | -6.8522e-05
-77 | 1.6157e-10 | 2.6561e-11 | 1.8875e-10 | -9.5008e-07 | -1.079e-05 | -3.4714e-05 | -6.8496e-05
-76 | -1.6052e-10 | -1.4865e-10 | -1.4501e-10 | -9.485e-07 | -1.0786e-05 | -3.4695e-05 | -6.8488e-05
-75 | -5.8663e-11 | -6.6701e-11 | -7.1877e-11 | -9.4749e-07 | -1.0783e-05 | -3.4668e-05 | -6.8446e-05
-74 | 1.7091e-10 | 2.1493e-10 | 7.2841e-11 | -9.4747e-07 | -1.0777e-05 | -3.4646e-05 | -6.841e-05
-73 | -1.68e-10 | -1.5537e-10 | -1.4785e-10 | -9.4694e-07 | -1.0771e-05 | -3.4628e-05 | -6.837e-05
-72 | -5.9126e-11 | -5.879e-11 | -5.294e-11 | -9.4679e-07 | -1.0768e-05 | -3.4609e-05 | -6.8319e-05
-71 | 1.19e-10 | 2.5673e-10 | 2.787e-10 | -9.4616e-07 | -1.076e-05 | -3.4587e-05 | -6.8283e-05
-70 | -1.5492e-10 | -1.6307e-10 | -1.4487e-10 | -9.4531e-07 | -1.0754e-05 | -3.4564e-05 | -6.8258e-05
-69 | -5.6138e-11 | -5.719e-11 | -7.2803e-11 | -9.4516e-07 | -1.0747e-05 | -3.4549e-05 | -6.8219e-05
-68 | 3.2712e-10 | 1.3998e-10 | 2.6866e-10 | -9.4477e-07 | -1.0743e-05 | -3.4537e-05 | -6.8188e-05
-67 | -1.4383e-10 | -1.5212e-10 | -1.5199e-10 | -9.4395e-07 | -1.0738e-05 | -3.4516e-05 | -6.8151e-05
-66 | -5.4623e-11 | -7.2551e-11 | -6.9394e-11 | -9.4315e-07 | -1.0728e-05 | -3.45e-05 | -6.8122e-05
-65 | 2.2695e-10 | 3.7317e-10 | 2.3835e-10 | -9.4294e-07 | -1.072e-05 | -3.4487e-05 | -6.8077e-05
-64 | -1.4939e-10 | -1.4525e-10 | -1.4833e-10 | -9.423e-07 | -1.0714e-05 | -3.447e-05 | -6.8055e-05
-63 | -5.576e-11 | -6.0978e-11 | -5.9337e-11 | -9.4108e-07 | -1.0711e-05 | -3.4454e-05 | -6.8011e-05
-62 | 3.2729e-10 | 2.858e-10 | 3.8361e-10 | -9.4045e-07 | -1.0703e-05 | -3.4438e-05 | -6.7982e-05
-61 | -1.521e-10 | -1.5701e-10 | -1.5438e-10 | -9.4067e-07 | -1.0698e-05 | -3.4401e-05 | -6.7943e-05
-60 | -5.799e-11 | -5.1088e-11 | -4.89e-11 | -9.4027e-07 | -1.0692e-05 | -3.4388e-05 | -6.7905e-05
-59 | 3.8259e-10 | 3.1923e-10 | 2.4166e-10 | -9.3969e-07 | -1.0688e-05 | -3.4378e-05 | -6.7864e-05
-58 | -1.6602e-10 | -1.5708e-10 | -1.5676e-10 | -9.3903e-07 | -1.068e-05 | -3.4352e-05 | -6.784e-05
-57 | -5.0836e-11 | -6.2535e-11 | -5.8747e-11 | -9.3814e-07 | -1.0675e-05 | -3.433e-05 | -6.7783e-05
-56 | 2.7327e-10 | 4.1066e-10 | 4.3785e-10 | -9.3769e-07 | -1.0664e-05 | -3.4311e-05 | -6.775e-05
-55 | -1.4465e-10 | -1.611e-10 | -1.5209e-10 | -9.3736e-07 | -1.0661e-05 | -3.4296e-05 | -6.772e-05
-54 | -5.4371e-11 | -5.6643e-11 | -6.3587e-11 | -9.3729e-07 | -1.0654e-05 | -3.4276e-05 | -6.7686e-05
-53 | 4.4423e-10 | 3.0161e-10 | 3.315e-10 | -9.3638e-07 | -1.0649e-05 | -3.4262e-05 | -6.7658e-05
-52 | -1.4512e-10 | -1.3637e-10 | -1.4362e-10 | -9.3546e-07 | -1.0648e-05 | -3.4247e-05 | -6.7609e-05
-51 | -6.527e-11 | -5.4497e-11 | -5.1257e-11 | -9.3493e-07 | -1.0642e-05 | -3.4221e-05 | -6.7569e-05
-50 | 3.6515e-10 | 4.3535e-10 | 4.0696e-10 | -9.3408e-07 | -1.0634e-05 | -3.421e-05 | -6.7537e-05
-49 | -1.4731e-10 | -1.3292e-10 | -1.3618e-10 | -9.338e-07 | -1.0629e-05 | -3.4195e-05 | -6.7467e-05
-48 | -5.2267e-11 | -4.9447e-11 | -4.8942e-11 | -9.3345e-07 | -1.0627e-05 | -3.4179e-05 | -6.7414e-05
-47 | 3.5417e-10 | 3.7944e-10 | 3.8558e-10 | -9.3302e-07 | -1.0623e-05 | -3.4159e-05 | -6.7339e-05
-46 | -1.4592e-10 | -1.5872e-10 | -1.4868e-10 | -9.3263e-07 | -1.0614e-05 | -3.4138e-05 | -6.7297e-05
-45 | -5.677e-11 | -5.7359e-11 | -4.6964e-11 | -9.3098e-07 | -1.0611e-05 | -3.4123e-05 | -6.7244e-05
-44 | 4.3278e-10 | 3.5065e-10 | 3.5666e-10 | -9.3057e-07 | -1.0602e-05 | -3.4105e-05 | -6.7164e-05
-43 | -1.4589e-10 | -1.4549e-10 | -1.3904e-10 | -9.3124e-07 | -1.0596e-05 | -3.4077e-05 | -6.7088e-05
-42 | -6.6322e-11 | -4.5996e-11 | -4.5449e-11 | -9.3081e-07 | -1.0593e-05 | -3.4068e-05 | -6.701e-05
-41 | 3.5306e-10 | 4.2643e-10 | 4.1502e-10 | -9.3072e-07 | -1.0585e-05 | -3.4052e-05 | -6.692e-05
-40 | -1.3299e-10 | -1.454e-10 | -1.5485e-10 | -9.3016e-07 | -1.0583e-05 | -3.4026e-05 | -6.6793e-05
-39 | -5.9673e-11 | -5.5928e-11 | -5.1257e-11 | -9.294e-07 | -1.0576e-05 | -3.3991e-05 | -6.6635e-05
-38 | 4.0278e-10 | 3.5305e-10 | 3.4927e-10 | -9.2887e-07 | -1.0565e-05 | -3.3971e-05 | -6.6469e-05
-37 | -1.3242e-10 | -1.2972e-10 | -1.38e-10 | -9.279e-07 | -1.0555e-05 | -3.3943e-05 | -6.625e-05
-36 | -5.5465e-11 | -6.1862e-11 | -6.5649e-11 | -9.2728e-07 | -1.0553e-05 | -3.3917e-05 | -6.6005e-05
-35 | 3.5377e-10 | 3.8054e-10 | 4.0401e-10 | -9.2672e-07 | -1.0545e-05 | -3.388e-05 | -6.5718e-05
-34 | -1.4689e-10 | -1.2845e-10 | -1.4447e-10 | -9.2629e-07 | -1.0544e-05 | -3.3839e-05 | -6.5369e-05
-33 | -3.5728e-11 | -4.7637e-11 | -5.2351e-11 | -9.265e-07 | -1.054e-05 | -3.3799e-05 | -6.4975e-05
-32 | 3.4323e-10 | 3.5184e-10 | 3.292e-10 | -9.2579e-07 | -1.0531e-05 | -3.375e-05 | -6.4476e-05
-31 | -1.3395e-10 | -1.4884e-10 | -1.3639e-10 | -9.2478e-07 | -1.0527e-05 | -3.3705e-05 | -6.3906e-05
-30 | -5.0752e-11 | -4.7175e-11 | -5.0078e-11 | -9.2441e-07 | -1.0521e-05 | -3.3631e-05 | -6.3242e-05
-29 | 3.5686e-10 | 3.3076e-10 | 3.6235e-10 | -9.2368e-07 | -1.0505e-05 | -3.3541e-05 | -6.2476e-05
-28 | -1.3745e-10 | -1.2484e-10 | -1.3814e-10 | -9.2366e-07 | -1.0504e-05 | -3.343e-05 | -6.161e-05
-27 | -4.4018e-11 | -6.0978e-11 | -5.1804e-11 | -9.2232e-07 | -1.0498e-05 | -3.3281e-05 | -6.0627e-05
-26 | -4.8053e-13 | 3.3946e-10 | -4.9266e-13 | -9.2189e-07 | -1.0487e-05 | -3.3107e-05 | -5.9518e-05
-25 | 2.1102e-10 | -1.2823e-10 | 2.0911e-10 | -9.2181e-07 | -1.0481e-05 | -3.2886e-05 | -5.8279e-05
-24 | -1.3515e-10 | -6.0557e-11 | -1.4269e-10 | -9.215e-07 | -1.0473e-05 | -3.2609e-05 | -5.6935e-05
-23 | -4.9237e-11 | -1.8408e-13 | -5.0331e-11 | -9.2043e-07 | -1.0463e-05 | -3.225e-05 | -5.5434e-05
-22 | 2.8815e-10 | 1.6307e-10 | -4.7422e-13 | -9.2005e-07 | -1.0445e-05 | -3.1822e-05 | -5.3799e-05
-21 | -1.1618e-10 | -1.4328e-10 | 1.1876e-10 | -9.2016e-07 | -1.0421e-05 | -3.1303e-05 | -5.2047e-05
-20 | -5.2435e-11 | -5.4581e-11 | -1.3672e-10 | -9.1899e-07 | -1.04e-05 | -3.0675e-05 | -5.0141e-05
-19 | 2.7466e-10 | -4.2215e-13 | -5.4076e-11 | -9.1813e-07 | -1.0373e-05 | -2.9928e-05 | -4.8126e-05
-18 | -1.259e-10 | 8.1623e-11 | -3.7974e-13 | -9.1804e-07 | -1.033e-05 | -2.9078e-05 | -4.5964e-05
-17 | -5.7022e-11 | -1.2846e-10 | -6.4735e-11 | -9.1766e-07 | -1.0278e-05 | -2.8105e-05 | -4.3683e-05
-16 | -3.6621e-13 | -4.8311e-11 | -1.1677e-10 | -9.1669e-07 | -1.0194e-05 | -2.7011e-05 | -4.1286e-05
-15 | -7.5774e-11 | -4.7478e-13 | -5.5212e-11 | -9.1625e-07 | -1.0067e-05 | -2.5776e-05 | -3.8499e-05
-14 | -1.0891e-10 | -4.4454e-11 | -3.4504e-13 | -9.1461e-07 | -9.8948e-06 | -2.441e-05 | -3.5905e-05
-13 | -2.8448e-11 | -1.3087e-10 | -9.7994e-11 | -9.1404e-07 | -9.6591e-06 | -2.292e-05 | -3.3201e-05
-12 | -3.4645e-13 | -4.2503e-11 | -1.0999e-10 | -9.1334e-07 | -9.3397e-06 | -2.1298e-05 | -3.0401e-05
-11 | -2.1408e-10 | -2.9717e-13 | -5.4245e-11 | -9.1135e-07 | -8.9315e-06 | -1.9552e-05 | -2.7503e-05
-10 | -1.0534e-10 | -1.8735e-10 | -2.6135e-13 | -9.1022e-07 | -8.4175e-06 | -1.7688e-05 | -2.455e-05
-9 | -4.7048e-11 | -1.2691e-10 | -2.3909e-10 | -9.073e-07 | -7.793e-06 | -1.574e-05 | -2.153e-05
-8 | -1.8494e-13 | -4.6627e-11 | -1.0001e-10 | -9.0264e-07 | -7.0585e-06 | -1.3699e-05 | -1.8467e-05
-7 | -2.5994e-10 | -1.9661e-13 | -5.7485e-11 | -8.9262e-07 | -6.2139e-06 | -1.1584e-05 | -1.5401e-05
-6 | -8.6298e-11 | -2.9304e-10 | -1.4513e-13 | -8.6788e-07 | -5.2685e-06 | -9.4251e-06 | -1.2371e-05
-5 | -4.89e-11 | -1.0778e-10 | -3.9025e-10 | -8.1527e-07 | -4.231e-06 | -7.2636e-06 | -9.4252e-06
-4 | 2.2748e-12 | -4.5786e-11 | -7.5007e-11 | -7.1959e-07 | -3.1344e-06 | -5.1736e-06 | -6.6411e-06
-3 | 1.6165e-10 | 2.7095e-13 | -4.911e-11 | -5.6985e-07 | -2.0469e-06 | -3.2395e-06 | -4.1279e-06
-2 | -8.1559e-11 | 2.2552e-10 | 3.1223e-14 | -3.6296e-07 | -1.0446e-06 | -1.5908e-06 | -2.0539e-06
-1 | -4.8605e-11 | -8.6491e-11 | 1.3904e-10 | -1.3716e-07 | -3.0216e-07 | -4.1128e-07 | -5.1128e-07
0 | -8.0503e-13 | -4.0862e-11 | -2.6235e-11 | 5.9621e-09 | 4.4078e-08 | 1.0024e-07 | 1.8525e-07
1 | 2.3178e-11 | -3.2902e-12 | -5.7022e-11 | 1.335e-07 | 3.0026e-07 | 4.1519e-07 | 4.7784e-07
2 | -5.7947e-11 | 6.7901e-12 | 7.2444e-11 | 4.8042e-07 | 9.5501e-07 | 1.286e-06 | 1.6171e-06
3 | -3.9936e-11 | -6.147e-11 | 1.7899e-09 | 9.2105e-07 | 2.1744e-06 | 2.9827e-06 | 3.6622e-06
4 | 2.0265e-12 | -4.6417e-11 | 1.0189e-08 | 1.5634e-06 | 3.7389e-06 | 4.6207e-06 | 5.5263e-06
5 | -3.5433e-12 | 2.0598e-12 | 3.3356e-08 | 2.3435e-06 | 5.0858e-06 | 7.1677e-06 | 8.5641e-06
6 | -5.0878e-11 | -8.446e-12 | 8.2837e-08 | 3.2555e-06 | 7.0934e-06 | 1.0013e-05 | 1.1966e-05
7 | 2.1488e-12 | -3.6864e-11 | 1.7588e-07 | 4.3115e-06 | 9.307e-06 | 1.3117e-05 | 1.5688e-05
8 | -2.4825e-11 | 2.197e-12 | 3.2486e-07 | 5.2386e-06 | 1.1692e-05 | 1.6442e-05 | 1.9652e-05
9 | -4.0736e-11 | -4.3278e-11 | 5.2682e-07 | 6.5731e-06 | 1.4245e-05 | 1.9949e-05 | 2.3779e-05
10 | -2.5582e-10 | -3.4592e-11 | 8.2846e-07 | 8.0529e-06 | 1.6957e-05 | 2.3633e-05 | 2.812e-05