## Data
GateV(1) | DrainI(1) | DrainV(1) | GateV(2) | DrainI(2) | DrainV(2) | GateV(3) | DrainI(3) | DrainV(3) | GateV(4) | DrainI(4) | DrainV(4) | GateV(5) | DrainI(5) | DrainV(5) | GateV(6) | DrainI(6) | DrainV(6) | GateV(7) | DrainI(7) | DrainV(7)
10 | -2.7912e-12 | 10 | 0 | 1.0923e-08 | 10 | -10 | 1.5818e-05 | 10 | -20 | 4.5275e-05 | 10 | -30 | 5.9476e-05 | 10 | -40 | 7.2341e-05 | 10 | -50 | 7.8244e-05 | 10
10 | 7.0594e-11 | 9 | 0 | 3.0536e-09 | 9 | -10 | 1.1761e-05 | 9 | -20 | 3.5533e-05 | 9 | -30 | 4.694e-05 | 9 | -40 | 5.5853e-05 | 9 | -50 | 5.9973e-05 | 9
10 | -4.8902e-11 | 8 | 0 | 1.062e-09 | 8 | -10 | 8.464e-06 | 8 | -20 | 2.7556e-05 | 8 | -30 | 3.5461e-05 | 8 | -40 | 4.2025e-05 | 8 | -50 | 4.4789e-05 | 8
10 | 1.5672e-12 | 7 | 0 | 8.0972e-10 | 7 | -10 | 5.8331e-06 | 7 | -20 | 2.0591e-05 | 7 | -30 | 2.5889e-05 | 7 | -40 | 2.9762e-05 | 7 | -50 | 3.1416e-05 | 7
10 | 2.0665e-10 | 6 | 0 | 3.3426e-10 | 6 | -10 | 3.7335e-06 | 6 | -20 | 1.4602e-05 | 6 | -30 | 1.7759e-05 | 6 | -40 | 2.0066e-05 | 6 | -50 | 2.0997e-05 | 6
10 | 1.2792e-10 | 5 | 0 | 1.9097e-10 | 5 | -10 | 2.2467e-06 | 5 | -20 | 9.5946e-06 | 5 | -30 | 1.1139e-05 | 5 | -40 | 1.2343e-05 | 5 | -50 | 1.2783e-05 | 5
10 | -4.3894e-11 | 4 | 0 | 1.6305e-10 | 4 | -10 | 1.2174e-06 | 4 | -20 | 5.585e-06 | 4 | -30 | 6.0683e-06 | 4 | -40 | 6.585e-06 | 4 | -50 | 6.7801e-06 | 4
10 | 3.7029e-13 | 3 | 0 | -2.7103e-11 | 3 | -10 | 5.6588e-07 | 3 | -20 | 2.653e-06 | 3 | -30 | 2.6558e-06 | 3 | -40 | 2.8215e-06 | 3 | -50 | 2.9236e-06 | 3
10 | 3.4849e-10 | 2 | 0 | 4.6457e-12 | 2 | -10 | 2.0843e-07 | 2 | -20 | 8.6204e-07 | 2 | -30 | 7.7668e-07 | 2 | -40 | 8.4452e-07 | 2 | -50 | 9.2871e-07 | 2
10 | 1.1643e-10 | 1 | 0 | -1.4077e-11 | 1 | -10 | 4.5562e-08 | 1 | -20 | 1.3425e-07 | 1 | -30 | 1.2327e-07 | 1 | -40 | 1.723e-07 | 1 | -50 | 2.518e-07 | 1
10 | -4.4862e-11 | 0 | 0 | -5.1679e-11 | 0 | -10 | -7.9479e-11 | 0 | -20 | 3.5782e-10 | 0 | -30 | 1.3117e-08 | 0 | -40 | 4.8981e-08 | 0 | -50 | 1.1798e-07 | 0
10 | 1.0549e-11 | -1 | 0 | -9.408e-13 | -1 | -10 | -3.3945e-08 | -1 | -20 | -4.9664e-07 | -1 | -30 | -6.1726e-07 | -1 | -40 | -8.2592e-07 | -1 | -50 | -1.0085e-06 | -1
10 | -1.0977e-10 | -2 | 0 | -2.0907e-10 | -2 | -10 | -5.6148e-08 | -2 | -20 | -2e-06 | -2 | -30 | -2.8909e-06 | -2 | -40 | -3.8179e-06 | -2 | -50 | -4.7138e-06 | -2
10 | 8.89e-11 | -3 | 0 | 8.3821e-11 | -3 | -10 | -7.0332e-08 | -3 | -20 | -4.1426e-06 | -3 | -30 | -6.6551e-06 | -3 | -40 | -8.6659e-06 | -3 | -50 | -1.0414e-05 | -3
10 | -4.1916e-11 | -4 | 0 | -4.7976e-11 | -4 | -10 | -8.1069e-08 | -4 | -20 | -6.3599e-06 | -4 | -30 | -1.1489e-05 | -4 | -40 | -1.5032e-05 | -4 | -50 | -1.7728e-05 | -4
10 | 4.5378e-13 | -5 | 0 | -1.0281e-12 | -5 | -10 | -8.931e-08 | -5 | -20 | -8.4999e-06 | -5 | -30 | -1.6919e-05 | -5 | -40 | -2.2446e-05 | -5 | -50 | -2.6273e-05 | -5
10 | 2.2737e-11 | -6 | 0 | 1.5022e-12 | -6 | -10 | -9.5783e-08 | -6 | -20 | -1.0379e-05 | -6 | -30 | -2.2628e-05 | -6 | -40 | -3.059e-05 | -6 | -50 | -3.5744e-05 | -6
10 | 7.2231e-11 | -7 | 0 | -5.8917e-11 | -7 | -10 | -1.0092e-07 | -7 | -20 | -1.195e-05 | -7 | -30 | -2.838e-05 | -7 | -40 | -3.916e-05 | -7 | -50 | -4.5827e-05 | -7
10 | -5.2689e-11 | -8 | 0 | -1.1865e-12 | -8 | -10 | -1.0523e-07 | -8 | -20 | -1.3223e-05 | -8 | -30 | -3.4036e-05 | -8 | -40 | -4.7999e-05 | -8 | -50 | -5.5999e-05 | -8
10 | -1.352e-12 | -9 | 0 | 2.8452e-11 | -9 | -10 | -1.0873e-07 | -9 | -20 | -1.4222e-05 | -9 | -30 | -3.9484e-05 | -9 | -40 | -5.6512e-05 | -9 | -50 | -6.6801e-05 | -9
10 | 2.0604e-11 | -10 | 0 | -6.4346e-11 | -10 | -10 | -1.1189e-07 | -10 | -20 | -1.4993e-05 | -10 | -30 | -4.4645e-05 | -10 | -40 | -6.5336e-05 | -10 | -50 | -7.781e-05 | -10
10 | -5.7444e-11 | -11 | 0 | -1.356e-12 | -11 | -10 | -1.146e-07 | -11 | -20 | -1.559e-05 | -11 | -30 | -4.9486e-05 | -11 | -40 | -7.4106e-05 | -11 | -50 | -8.8889e-05 | -11
10 | -1.3958e-12 | -12 | 0 | 4.3387e-11 | -12 | -10 | -1.1702e-07 | -12 | -20 | -1.6045e-05 | -12 | -30 | -5.3605e-05 | -12 | -40 | -8.2712e-05 | -12 | -50 | -9.9938e-05 | -12
10 | 5.0457e-11 | -13 | 0 | -5.8412e-11 | -13 | -10 | -1.1914e-07 | -13 | -20 | -1.639e-05 | -13 | -30 | -5.7645e-05 | -13 | -40 | -9.1115e-05 | -13 | -50 | -0.000111 | -13
10 | -5.7318e-11 | -14 | 0 | -1.4208e-12 | -14 | -10 | -1.2101e-07 | -14 | -20 | -1.6659e-05 | -14 | -30 | -6.1324e-05 | -14 | -40 | -9.9259e-05 | -14 | -50 | -0.00012193 | -14
10 | -1.4407e-12 | -15 | 0 | 6.5464e-11 | -15 | -10 | -1.2291e-07 | -15 | -20 | -1.6852e-05 | -15 | -30 | -6.4611e-05 | -15 | -40 | -0.00010711 | -15 | -50 | -0.00013279 | -15
10 | 7.6776e-11 | -16 | 0 | -5.4457e-11 | -16 | -10 | -1.2452e-07 | -16 | -20 | -1.7009e-05 | -16 | -30 | -6.7557e-05 | -16 | -40 | -0.00011466 | -16 | -50 | -0.00014338 | -16
10 | -5.1469e-11 | -17 | 0 | -1.6104e-12 | -17 | -10 | -1.2606e-07 | -17 | -20 | -1.7128e-05 | -17 | -30 | -7.0144e-05 | -17 | -40 | -0.00012183 | -17 | -50 | -0.00015374 | -17
10 | -1.5413e-12 | -18 | 0 | 9.1261e-11 | -18 | -10 | -1.2747e-07 | -18 | -20 | -1.7215e-05 | -18 | -30 | -7.2361e-05 | -18 | -40 | -0.00012867 | -18 | -50 | -0.00016381 | -18
10 | 9.3395e-11 | -19 | 0 | -4.5914e-11 | -19 | -10 | -1.2885e-07 | -19 | -20 | -1.7283e-05 | -19 | -30 | -7.4322e-05 | -19 | -40 | -0.00013506 | -19 | -50 | -0.00017369 | -19
10 | -6.4178e-11 | -20 | 0 | -1.6737e-12 | -20 | -10 | -1.3015e-07 | -20 | -20 | -1.7343e-05 | -20 | -30 | -7.5977e-05 | -20 | -40 | -0.00014107 | -20 | -50 | -0.00018324 | -20
10 | 2.9567e-10 | -21 | 0 | 1.0047e-10 | -21 | -10 | -1.3129e-07 | -21 | -20 | -1.738e-05 | -21 | -30 | -7.7399e-05 | -21 | -40 | -0.00014671 | -21 | -50 | -0.00019242 | -21
10 | 6.0486e-11 | -22 | 0 | -5.5972e-11 | -22 | -10 | -1.3238e-07 | -22 | -20 | -1.7412e-05 | -22 | -30 | -7.8589e-05 | -22 | -40 | -0.00015192 | -22 | -50 | -0.00020128 | -22
10 | -6.018e-11 | -23 | 0 | 3.2117e-10 | -23 | -10 | -1.334e-07 | -23 | -20 | -1.7434e-05 | -23 | -30 | -7.9601e-05 | -23 | -40 | -0.00015676 | -23 | -50 | -0.00020966 | -23
10 | -2.1113e-12 | -24 | 0 | 2.8301e-11 | -24 | -10 | -1.3449e-07 | -24 | -20 | -1.7451e-05 | -24 | -30 | -8.0399e-05 | -24 | -40 | -0.00016121 | -24 | -50 | -0.00021777 | -24
10 | 1.2261e-10 | -25 | 0 | -6.2452e-11 | -25 | -10 | -1.3539e-07 | -25 | -20 | -1.7454e-05 | -25 | -30 | -8.1095e-05 | -25 | -40 | -0.0001652 | -25 | -50 | -0.0002254 | -25
10 | -6.7839e-11 | -26 | 0 | 3.1943e-10 | -26 | -10 | -1.3635e-07 | -26 | -20 | -1.7452e-05 | -26 | -30 | -8.1655e-05 | -26 | -40 | -0.00016884 | -26 | -50 | -0.0002325 | -26
10 | 3.3127e-10 | -27 | 0 | 3.9916e-11 | -27 | -10 | -1.3713e-07 | -27 | -20 | -1.7452e-05 | -27 | -30 | -8.2105e-05 | -27 | -40 | -0.00017219 | -27 | -50 | -0.00023935 | -27
10 | 4.4359e-11 | -28 | 0 | -4.9575e-11 | -28 | -10 | -1.3794e-07 | -28 | -20 | -1.7455e-05 | -28 | -30 | -8.2449e-05 | -28 | -40 | -0.00017513 | -28 | -50 | -0.00024569 | -28
10 | -6.3042e-11 | -29 | 0 | 3.6998e-10 | -29 | -10 | -1.3884e-07 | -29 | -20 | -1.7451e-05 | -29 | -30 | -8.2721e-05 | -29 | -40 | -0.00017777 | -29 | -50 | -0.00025162 | -29
10 | 3.4196e-10 | -30 | 0 | 1.8213e-11 | -30 | -10 | -1.397e-07 | -30 | -20 | -1.7446e-05 | -30 | -30 | -8.3006e-05 | -30 | -40 | -0.00018005 | -30 | -50 | -0.00025714 | -30
10 | 1.1223e-11 | -31 | 0 | -5.9086e-11 | -31 | -10 | -1.4056e-07 | -31 | -20 | -1.7444e-05 | -31 | -30 | -8.3183e-05 | -31 | -40 | -0.00018212 | -31 | -50 | -0.0002623 | -31
10 | -6.9312e-11 | -32 | 0 | 3.3984e-10 | -32 | -10 | -1.412e-07 | -32 | -20 | -1.7435e-05 | -32 | -30 | -8.3318e-05 | -32 | -40 | -0.00018392 | -32 | -50 | -0.00026703 | -32
10 | 3.6582e-10 | -33 | 0 | 2.0726e-11 | -33 | -10 | -1.4199e-07 | -33 | -20 | -1.7424e-05 | -33 | -30 | -8.3437e-05 | -33 | -40 | -0.00018551 | -33 | -50 | -0.00027136 | -33
10 | 3.0863e-11 | -34 | 0 | -5.2857e-11 | -34 | -10 | -1.4261e-07 | -34 | -20 | -1.7412e-05 | -34 | -30 | -8.351e-05 | -34 | -40 | -0.00018691 | -34 | -50 | -0.00027522 | -34
10 | -6.746e-11 | -35 | 0 | 4.0854e-10 | -35 | -10 | -1.4335e-07 | -35 | -20 | -1.7402e-05 | -35 | -30 | -8.3548e-05 | -35 | -40 | -0.00018811 | -35 | -50 | -0.00027885 | -35
10 | 3.6376e-10 | -36 | 0 | 5.2855e-12 | -36 | -10 | -1.4417e-07 | -36 | -20 | -1.7393e-05 | -36 | -30 | -8.3571e-05 | -36 | -40 | -0.00018917 | -36 | -50 | -0.0002821 | -36
10 | -9.452e-12 | -37 | 0 | -5.8454e-11 | -37 | -10 | -1.4489e-07 | -37 | -20 | -1.7386e-05 | -37 | -30 | -8.3538e-05 | -37 | -40 | -0.00018998 | -37 | -50 | -0.0002851 | -37
10 | -6.8933e-11 | -38 | 0 | 3.5546e-10 | -38 | -10 | -1.4547e-07 | -38 | -20 | -1.7375e-05 | -38 | -30 | -8.3517e-05 | -38 | -40 | -0.00019074 | -38 | -50 | -0.00028776 | -38
10 | 3.8202e-10 | -39 | 0 | -4.8607e-12 | -39 | -10 | -1.4628e-07 | -39 | -20 | -1.7375e-05 | -39 | -30 | -8.3508e-05 | -39 | -40 | -0.00019134 | -39 | -50 | -0.0002902 | -39
10 | 3.72e-12 | -40 | 0 | -6.4009e-11 | -40 | -10 | -1.4707e-07 | -40 | -20 | -1.7364e-05 | -40 | -30 | -8.3494e-05 | -40 | -40 | -0.0001919 | -40 | -50 | -0.0002923 | -40
10 | -6.2915e-11 | -41 | 0 | 4.1054e-10 | -41 | -10 | -1.4774e-07 | -41 | -20 | -1.735e-05 | -41 | -30 | -8.348e-05 | -41 | -40 | -0.00019234 | -41 | -50 | -0.00029424 | -41
10 | 3.7069e-10 | -42 | 0 | -5.0964e-12 | -42 | -10 | -1.4844e-07 | -42 | -20 | -1.7342e-05 | -42 | -30 | -8.3419e-05 | -42 | -40 | -0.00019268 | -42 | -50 | -0.00029605 | -42
10 | -2.6285e-11 | -43 | 0 | -5.8328e-11 | -43 | -10 | -1.492e-07 | -43 | -20 | -1.7335e-05 | -43 | -30 | -8.3416e-05 | -43 | -40 | -0.00019302 | -43 | -50 | -0.00029756 | -43
10 | -7.1332e-11 | -44 | 0 | 3.649e-10 | -44 | -10 | -1.4997e-07 | -44 | -20 | -1.7324e-05 | -44 | -30 | -8.3384e-05 | -44 | -40 | -0.00019329 | -44 | -50 | -0.000299 | -44
10 | 3.9194e-10 | -45 | 0 | -2.0579e-11 | -45 | -10 | -1.5079e-07 | -45 | -20 | -1.7317e-05 | -45 | -30 | -8.3322e-05 | -45 | -40 | -0.00019347 | -45 | -50 | -0.00030024 | -45
10 | -1.6863e-11 | -46 | 0 | -5.4793e-11 | -46 | -10 | -1.515e-07 | -46 | -20 | -1.7305e-05 | -46 | -30 | -8.3256e-05 | -46 | -40 | -0.00019363 | -46 | -50 | -0.00030136 | -46
10 | -6.6071e-11 | -47 | 0 | 3.8394e-10 | -47 | -10 | -1.5216e-07 | -47 | -20 | -1.7292e-05 | -47 | -30 | -8.3201e-05 | -47 | -40 | -0.00019378 | -47 | -50 | -0.00030235 | -47
10 | 3.5157e-10 | -48 | 0 | -1.5179e-11 | -48 | -10 | -1.5286e-07 | -48 | -20 | -1.7284e-05 | -48 | -30 | -8.3137e-05 | -48 | -40 | -0.00019388 | -48 | -50 | -0.00030326 | -48
10 | -4.4141e-11 | -49 | 0 | -5.2647e-11 | -49 | -10 | -1.5379e-07 | -49 | -20 | -1.7273e-05 | -49 | -30 | -8.309e-05 | -49 | -40 | -0.00019395 | -49 | -50 | -0.00030415 | -49
10 | -7.23e-11 | -50 | 0 | 3.666e-10 | -50 | -10 | -1.5463e-07 | -50 | -20 | -1.7269e-05 | -50 | -30 | -8.3037e-05 | -50 | -40 | -0.00019401 | -50 | -50 | -0.00030489 | -50
10 | 3.8702e-10 | -51 | 0 | -4.3976e-11 | -51 | -10 | -1.5539e-07 | -51 | -20 | -1.7265e-05 | -51 | -30 | -8.2972e-05 | -51 | -40 | -0.00019408 | -51 | -50 | -0.00030546 | -51
10 | -3.9932e-11 | -52 | 0 | -6.0138e-11 | -52 | -10 | -1.5622e-07 | -52 | -20 | -1.7253e-05 | -52 | -30 | -8.2949e-05 | -52 | -40 | -0.000194 | -52 | -50 | -0.00030606 | -52
10 | -7.0196e-11 | -53 | 0 | 3.2713e-10 | -53 | -10 | -1.5701e-07 | -53 | -20 | -1.7238e-05 | -53 | -30 | -8.2856e-05 | -53 | -40 | -0.00019404 | -53 | -50 | -0.00030659 | -53
10 | 3.0578e-10 | -54 | 0 | -1.7317e-11 | -54 | -10 | -1.5776e-07 | -54 | -20 | -1.7229e-05 | -54 | -30 | -8.283e-05 | -54 | -40 | -0.00019409 | -54 | -50 | -0.00030711 | -54
10 | -5.1984e-11 | -55 | 0 | -7.6382e-11 | -55 | -10 | -1.5868e-07 | -55 | -20 | -1.7216e-05 | -55 | -30 | -8.2785e-05 | -55 | -40 | -0.00019411 | -55 | -50 | -0.00030749 | -55
10 | -7.1079e-11 | -56 | 0 | 3.5963e-10 | -56 | -10 | -1.5944e-07 | -56 | -20 | -1.7215e-05 | -56 | -30 | -8.2736e-05 | -56 | -40 | -0.00019414 | -56 | -50 | -0.00030781 | -56
10 | 3.6258e-10 | -57 | 0 | -5.682e-11 | -57 | -10 | -1.6012e-07 | -57 | -20 | -1.7205e-05 | -57 | -30 | -8.2645e-05 | -57 | -40 | -0.00019407 | -57 | -50 | -0.00030822 | -57
10 | -5.4118e-11 | -58 | 0 | -6.4262e-11 | -58 | -10 | -1.61e-07 | -58 | -20 | -1.7202e-05 | -58 | -30 | -8.2593e-05 | -58 | -40 | -0.00019411 | -58 | -50 | -0.00030861 | -58
10 | -6.948e-11 | -59 | 0 | 2.4632e-10 | -59 | -10 | -1.6184e-07 | -59 | -20 | -1.7193e-05 | -59 | -30 | -8.2526e-05 | -59 | -40 | -0.00019404 | -59 | -50 | -0.00030892 | -59
10 | 2.386e-10 | -60 | 0 | -3.3452e-11 | -60 | -10 | -1.627e-07 | -60 | -20 | -1.7191e-05 | -60 | -30 | -8.2487e-05 | -60 | -40 | -0.00019399 | -60 | -50 | -0.00030908 | -60
10 | -7.722e-11 | -61 | 0 | -5.5509e-11 | -61 | -10 | -1.6353e-07 | -61 | -20 | -1.7174e-05 | -61 | -30 | -8.2439e-05 | -61 | -40 | -0.00019399 | -61 | -50 | -0.00030941 | -61
10 | -7.4067e-11 | -62 | 0 | 3.2383e-10 | -62 | -10 | -1.6438e-07 | -62 | -20 | -1.7167e-05 | -62 | -30 | -8.2401e-05 | -62 | -40 | -0.00019396 | -62 | -50 | -0.00030971 | -62
10 | 3.1077e-10 | -63 | 0 | -6.782e-11 | -63 | -10 | -1.6518e-07 | -63 | -20 | -1.7161e-05 | -63 | -30 | -8.2362e-05 | -63 | -40 | -0.00019388 | -63 | -50 | -0.00030986 | -63
10 | -6.8354e-11 | -64 | 0 | -6.4556e-11 | -64 | -10 | -1.6609e-07 | -64 | -20 | -1.7146e-05 | -64 | -30 | -8.2327e-05 | -64 | -40 | -0.00019378 | -64 | -50 | -0.0003102 | -64
10 | -7.0953e-11 | -65 | 0 | 1.4999e-10 | -65 | -10 | -1.6704e-07 | -65 | -20 | -1.7143e-05 | -65 | -30 | -8.2243e-05 | -65 | -40 | -0.00019374 | -65 | -50 | -0.0003103 | -65
10 | 1.4933e-10 | -66 | 0 | -5.0705e-11 | -66 | -10 | -1.679e-07 | -66 | -20 | -1.7135e-05 | -66 | -30 | -8.2208e-05 | -66 | -40 | -0.00019366 | -66 | -50 | -0.00031052 | -66
10 | -7.8491e-11 | -67 | 0 | -6.5903e-11 | -67 | -10 | -1.6881e-07 | -67 | -20 | -1.7134e-05 | -67 | -30 | -8.2168e-05 | -67 | -40 | -0.00019363 | -67 | -50 | -0.00031067 | -67
10 | -7.2973e-11 | -68 | 0 | 2.7362e-10 | -68 | -10 | -1.6965e-07 | -68 | -20 | -1.7134e-05 | -68 | -30 | -8.2104e-05 | -68 | -40 | -0.00019359 | -68 | -50 | -0.00031091 | -68
10 | 2.3282e-10 | -69 | 0 | -7.6109e-11 | -69 | -10 | -1.7046e-07 | -69 | -20 | -1.713e-05 | -69 | -30 | -8.2047e-05 | -69 | -40 | -0.00019356 | -69 | -50 | -0.00031105 | -69
10 | -8.1673e-11 | -70 | 0 | -6.5146e-11 | -70 | -10 | -1.7139e-07 | -70 | -20 | -1.7118e-05 | -70 | -30 | -8.1998e-05 | -70 | -40 | -0.0001935 | -70 | -50 | -0.00031113 | -70
10 | -7.3057e-11 | -71 | 0 | 4.896e-11 | -71 | -10 | -1.7239e-07 | -71 | -20 | -1.7118e-05 | -71 | -30 | -8.1962e-05 | -71 | -40 | -0.0001934 | -71 | -50 | -0.00031127 | -71
10 | 4.8519e-11 | -72 | 0 | -7.1438e-11 | -72 | -10 | -1.7325e-07 | -72 | -20 | -1.711e-05 | -72 | -30 | -8.1909e-05 | -72 | -40 | -0.00019332 | -72 | -50 | -0.0003114 | -72
10 | -1.0648e-10 | -73 | 0 | -6.4809e-11 | -73 | -10 | -1.742e-07 | -73 | -20 | -1.7102e-05 | -73 | -30 | -8.1848e-05 | -73 | -40 | -0.00019324 | -73 | -50 | -0.00031152 | -73
10 | -8.3999e-11 | -74 | 0 | 1.9724e-10 | -74 | -10 | -1.7507e-07 | -74 | -20 | -1.7103e-05 | -74 | -30 | -8.1807e-05 | -74 | -40 | -0.00019321 | -74 | -50 | -0.00031157 | -74
10 | 1.2911e-10 | -75 | 0 | -7.967e-11 | -75 | -10 | -1.7598e-07 | -75 | -20 | -1.7097e-05 | -75 | -30 | -8.1766e-05 | -75 | -40 | -0.00019308 | -75 | -50 | -0.00031172 | -75
10 | -9.253e-11 | -76 | 0 | -7.8612e-11 | -76 | -10 | -1.77e-07 | -76 | -20 | -1.7094e-05 | -76 | -30 | -8.1755e-05 | -76 | -40 | -0.00019303 | -76 | -50 | -0.00031187 | -76
10 | -7.3857e-11 | -77 | 0 | -9.9126e-12 | -77 | -10 | -1.7798e-07 | -77 | -20 | -1.7087e-05 | -77 | -30 | -8.1686e-05 | -77 | -40 | -0.00019296 | -77 | -50 | -0.00031198 | -77
10 | -8.2766e-12 | -78 | 0 | -2.8145e-11 | -78 | -10 | -1.7898e-07 | -78 | -20 | -1.7086e-05 | -78 | -30 | -8.1659e-05 | -78 | -40 | -0.00019295 | -78 | -50 | -0.00031206 | -78
10 | -3.1731e-11 | -79 | 0 | -8.16e-11 | -79 | -10 | -1.7995e-07 | -79 | -20 | -1.7077e-05 | -79 | -30 | -8.1622e-05 | -79 | -40 | -0.00019287 | -79 | -50 | -0.00031203 | -79
10 | -8.3031e-11 | -80 | 0 | 2.4993e-11 | -80 | -10 | -1.8097e-07 | -80 | -20 | -1.7081e-05 | -80 | -30 | -8.1563e-05 | -80 | -40 | -0.0001928 | -80 | -50 | -0.00031216 | -80
10 | 4.02e-12 | -80 | 0 | -6.7658e-12 | -80 | -10 | -1.8183e-07 | -80 | -20 | -1.7057e-05 | -80 | -30 | -8.1481e-05 | -80 | -40 | -0.00019262 | -80 | -50 | -0.00031191 | -80
10 | -3.5505e-10 | -79 | 0 | -2.9343e-10 | -79 | -10 | -1.8145e-07 | -79 | -20 | -1.703e-05 | -79 | -30 | -8.1361e-05 | -79 | -40 | -0.00019238 | -79 | -50 | -0.00031142 | -79
10 | -1.5928e-10 | -78 | 0 | -1.6407e-10 | -78 | -10 | -1.8016e-07 | -78 | -20 | -1.6999e-05 | -78 | -30 | -8.1256e-05 | -78 | -40 | -0.00019206 | -78 | -50 | -0.0003109 | -78
10 | -7.857e-11 | -77 | 0 | -7.6382e-11 | -77 | -10 | -1.7862e-07 | -77 | -20 | -1.6974e-05 | -77 | -30 | -8.1138e-05 | -77 | -40 | -0.00019179 | -77 | -50 | -0.00031045 | -77
10 | 1.1166e-10 | -76 | 0 | -1.3742e-11 | -76 | -10 | -1.7732e-07 | -76 | -20 | -1.6947e-05 | -76 | -30 | -8.1043e-05 | -76 | -40 | -0.00019154 | -76 | -50 | -0.00030998 | -76
10 | -1.6707e-10 | -75 | 0 | -1.6071e-10 | -75 | -10 | -1.7586e-07 | -75 | -20 | -1.6914e-05 | -75 | -30 | -8.0905e-05 | -75 | -40 | -0.00019121 | -75 | -50 | -0.00030944 | -75
10 | -7.8654e-11 | -74 | 0 | -6.3462e-11 | -74 | -10 | -1.7461e-07 | -74 | -20 | -1.6894e-05 | -74 | -30 | -8.0813e-05 | -74 | -40 | -0.00019095 | -74 | -50 | -0.00030889 | -74
10 | 1.3302e-10 | -73 | 0 | 2.299e-10 | -73 | -10 | -1.7317e-07 | -73 | -20 | -1.6861e-05 | -73 | -30 | -8.0677e-05 | -73 | -40 | -0.00019075 | -73 | -50 | -0.00030842 | -73
10 | -1.6735e-10 | -72 | 0 | -1.6236e-10 | -72 | -10 | -1.7192e-07 | -72 | -20 | -1.6837e-05 | -72 | -30 | -8.0576e-05 | -72 | -40 | -0.0001905 | -72 | -50 | -0.00030783 | -72
10 | -6.8134e-11 | -71 | 0 | -6.5566e-11 | -71 | -10 | -1.7055e-07 | -71 | -20 | -1.6811e-05 | -71 | -30 | -8.0463e-05 | -71 | -40 | -0.00019018 | -71 | -50 | -0.00030731 | -71
10 | 2.371e-10 | -70 | 0 | 1.1455e-10 | -70 | -10 | -1.6927e-07 | -70 | -20 | -1.6785e-05 | -70 | -30 | -8.0345e-05 | -70 | -40 | -0.00018989 | -70 | -50 | -0.00030669 | -70
10 | -1.6767e-10 | -69 | 0 | -1.6176e-10 | -69 | -10 | -1.6799e-07 | -69 | -20 | -1.6758e-05 | -69 | -30 | -8.0239e-05 | -69 | -40 | -0.00018965 | -69 | -50 | -0.00030606 | -69
10 | -6.847e-11 | -68 | 0 | -7.3141e-11 | -68 | -10 | -1.6672e-07 | -68 | -20 | -1.6732e-05 | -68 | -30 | -8.012e-05 | -68 | -40 | -0.00018934 | -68 | -50 | -0.0003055 | -68
10 | 2.0445e-10 | -67 | 0 | 3.077e-10 | -67 | -10 | -1.6539e-07 | -67 | -20 | -1.6696e-05 | -67 | -30 | -8.0039e-05 | -67 | -40 | -0.00018901 | -67 | -50 | -0.00030491 | -67
10 | -1.5421e-10 | -66 | 0 | -1.651e-10 | -66 | -10 | -1.6414e-07 | -66 | -20 | -1.6673e-05 | -66 | -30 | -7.9936e-05 | -66 | -40 | -0.00018878 | -66 | -50 | -0.00030436 | -66
10 | -7.1037e-11 | -65 | 0 | -6.039e-11 | -65 | -10 | -1.6297e-07 | -65 | -20 | -1.6648e-05 | -65 | -30 | -7.9834e-05 | -65 | -40 | -0.00018851 | -65 | -50 | -0.00030374 | -65
10 | 3.0997e-10 | -64 | 0 | 2.2341e-10 | -64 | -10 | -1.6164e-07 | -64 | -20 | -1.6623e-05 | -64 | -30 | -7.9705e-05 | -64 | -40 | -0.00018824 | -64 | -50 | -0.00030316 | -64
10 | -1.5565e-10 | -63 | 0 | -1.6788e-10 | -63 | -10 | -1.6037e-07 | -63 | -20 | -1.6596e-05 | -63 | -30 | -7.9613e-05 | -63 | -40 | -0.000188 | -63 | -50 | -0.00030258 | -63
10 | -6.9101e-11 | -62 | 0 | -6.5146e-11 | -62 | -10 | -1.5927e-07 | -62 | -20 | -1.6574e-05 | -62 | -30 | -7.9497e-05 | -62 | -40 | -0.00018764 | -62 | -50 | -0.00030194 | -62
10 | 2.5686e-10 | -61 | 0 | 3.6213e-10 | -61 | -10 | -1.5809e-07 | -61 | -20 | -1.6547e-05 | -61 | -30 | -7.9407e-05 | -61 | -40 | -0.00018737 | -61 | -50 | -0.00030129 | -61
10 | -1.6094e-10 | -60 | 0 | -1.6168e-10 | -60 | -10 | -1.5697e-07 | -60 | -20 | -1.6526e-05 | -60 | -30 | -7.9313e-05 | -60 | -40 | -0.0001871 | -60 | -50 | -0.00030063 | -60
10 | -6.0054e-11 | -59 | 0 | -5.6056e-11 | -59 | -10 | -1.5571e-07 | -59 | -20 | -1.6495e-05 | -59 | -30 | -7.9193e-05 | -59 | -40 | -0.00018677 | -59 | -50 | -0.00029993 | -59
10 | 3.7005e-10 | -58 | 0 | 3.111e-10 | -58 | -10 | -1.5452e-07 | -58 | -20 | -1.6471e-05 | -58 | -30 | -7.9078e-05 | -58 | -40 | -0.00018646 | -58 | -50 | -0.00029924 | -58
10 | -1.6622e-10 | -57 | 0 | -1.6245e-10 | -57 | -10 | -1.5336e-07 | -57 | -20 | -1.6448e-05 | -57 | -30 | -7.8999e-05 | -57 | -40 | -0.00018618 | -57 | -50 | -0.00029846 | -57
10 | -8.2947e-11 | -56 | 0 | -5.7655e-11 | -56 | -10 | -1.5228e-07 | -56 | -20 | -1.6421e-05 | -56 | -30 | -7.891e-05 | -56 | -40 | -0.00018589 | -56 | -50 | -0.00029773 | -56
10 | 2.9433e-10 | -55 | 0 | 3.6232e-10 | -55 | -10 | -1.5096e-07 | -55 | -20 | -1.6399e-05 | -55 | -30 | -7.8822e-05 | -55 | -40 | -0.00018557 | -55 | -50 | -0.00029695 | -55
10 | -1.5402e-10 | -54 | 0 | -1.5784e-10 | -54 | -10 | -1.5001e-07 | -54 | -20 | -1.6371e-05 | -54 | -30 | -7.87e-05 | -54 | -40 | -0.00018526 | -54 | -50 | -0.0002962 | -54
10 | -7.6845e-11 | -53 | 0 | -5.7066e-11 | -53 | -10 | -1.4894e-07 | -53 | -20 | -1.6352e-05 | -53 | -30 | -7.8583e-05 | -53 | -40 | -0.00018493 | -53 | -50 | -0.00029537 | -53
10 | 4.0918e-10 | -52 | 0 | 3.6848e-10 | -52 | -10 | -1.4789e-07 | -52 | -20 | -1.6324e-05 | -52 | -30 | -7.8459e-05 | -52 | -40 | -0.00018451 | -52 | -50 | -0.00029459 | -52
10 | -1.4848e-10 | -51 | 0 | -1.6092e-10 | -51 | -10 | -1.4672e-07 | -51 | -20 | -1.6297e-05 | -51 | -30 | -7.8369e-05 | -51 | -40 | -0.00018419 | -51 | -50 | -0.00029365 | -51
10 | -6.7081e-11 | -50 | 0 | -6.6198e-11 | -50 | -10 | -1.4568e-07 | -50 | -20 | -1.6277e-05 | -50 | -30 | -7.8284e-05 | -50 | -40 | -0.00018388 | -50 | -50 | -0.00029274 | -50
10 | 3.2325e-10 | -49 | 0 | 3.6153e-10 | -49 | -10 | -1.4459e-07 | -49 | -20 | -1.6253e-05 | -49 | -30 | -7.8188e-05 | -49 | -40 | -0.00018357 | -49 | -50 | -0.00029171 | -49
10 | -1.5029e-10 | -48 | 0 | -1.4709e-10 | -48 | -10 | -1.4356e-07 | -48 | -20 | -1.6226e-05 | -48 | -30 | -7.8074e-05 | -48 | -40 | -0.00018319 | -48 | -50 | -0.00029063 | -48
10 | -5.7571e-11 | -47 | 0 | -4.9365e-11 | -47 | -10 | -1.425e-07 | -47 | -20 | -1.6198e-05 | -47 | -30 | -7.7956e-05 | -47 | -40 | -0.00018276 | -47 | -50 | -0.00028946 | -47
10 | 4.2101e-10 | -46 | 0 | 3.982e-10 | -46 | -10 | -1.4132e-07 | -46 | -20 | -1.6169e-05 | -46 | -30 | -7.7838e-05 | -46 | -40 | -0.00018235 | -46 | -50 | -0.00028821 | -46
10 | -1.502e-10 | -45 | 0 | -1.5782e-10 | -45 | -10 | -1.4043e-07 | -45 | -20 | -1.6151e-05 | -45 | -30 | -7.7734e-05 | -45 | -40 | -0.00018198 | -45 | -50 | -0.00028688 | -45
10 | -6.4599e-11 | -44 | 0 | -6.2663e-11 | -44 | -10 | -1.3949e-07 | -44 | -20 | -1.6132e-05 | -44 | -30 | -7.7646e-05 | -44 | -40 | -0.00018156 | -44 | -50 | -0.00028545 | -44
10 | 3.4483e-10 | -43 | 0 | 3.5818e-10 | -43 | -10 | -1.3835e-07 | -43 | -20 | -1.61e-05 | -43 | -30 | -7.7541e-05 | -43 | -40 | -0.00018107 | -43 | -50 | -0.00028391 | -43
10 | -1.4162e-10 | -42 | 0 | -1.4729e-10 | -42 | -10 | -1.3731e-07 | -42 | -20 | -1.608e-05 | -42 | -30 | -7.7437e-05 | -42 | -40 | -0.00018046 | -42 | -50 | -0.0002822 | -42
10 | -6.6955e-11 | -41 | 0 | -6.2537e-11 | -41 | -10 | -1.3633e-07 | -41 | -20 | -1.6057e-05 | -41 | -30 | -7.7333e-05 | -41 | -40 | -0.00017985 | -41 | -50 | -0.00028043 | -41
10 | 4.1514e-10 | -40 | 0 | 3.9789e-10 | -40 | -10 | -1.3539e-07 | -40 | -20 | -1.6028e-05 | -40 | -30 | -7.7204e-05 | -40 | -40 | -0.00017925 | -40 | -50 | -0.0002784 | -40
10 | -1.4262e-10 | -39 | 0 | -1.4704e-10 | -39 | -10 | -1.3434e-07 | -39 | -20 | -1.6005e-05 | -39 | -30 | -7.7079e-05 | -39 | -40 | -0.00017858 | -39 | -50 | -0.00027615 | -39
10 | -6.6871e-11 | -38 | 0 | -7.1879e-11 | -38 | -10 | -1.3348e-07 | -38 | -20 | -1.5982e-05 | -38 | -30 | -7.6942e-05 | -38 | -40 | -0.00017782 | -38 | -50 | -0.00027367 | -38
10 | 3.5207e-10 | -37 | 0 | 3.5533e-10 | -37 | -10 | -1.3248e-07 | -37 | -20 | -1.5954e-05 | -37 | -30 | -7.6792e-05 | -37 | -40 | -0.00017694 | -37 | -50 | -0.00027095 | -37
10 | -1.3861e-10 | -36 | 0 | -1.3924e-10 | -36 | -10 | -1.3139e-07 | -36 | -20 | -1.5934e-05 | -36 | -30 | -7.6647e-05 | -36 | -40 | -0.000176 | -36 | -50 | -0.00026802 | -36
10 | -5.9759e-11 | -35 | 0 | -5.5467e-11 | -35 | -10 | -1.3048e-07 | -35 | -20 | -1.591e-05 | -35 | -30 | -7.6517e-05 | -35 | -40 | -0.00017491 | -35 | -50 | -0.00026476 | -35
10 | 3.8909e-10 | -34 | 0 | 3.8601e-10 | -34 | -10 | -1.2938e-07 | -34 | -20 | -1.5882e-05 | -34 | -30 | -7.6322e-05 | -34 | -40 | -0.00017366 | -34 | -50 | -0.00026114 | -34
10 | -1.3484e-10 | -33 | 0 | -1.4115e-10 | -33 | -10 | -1.2844e-07 | -33 | -20 | -1.5863e-05 | -33 | -30 | -7.614e-05 | -33 | -40 | -0.00017232 | -33 | -50 | -0.00025718 | -33
10 | -6.1611e-11 | -32 | 0 | -6.2116e-11 | -32 | -10 | -1.2751e-07 | -32 | -20 | -1.5834e-05 | -32 | -30 | -7.5942e-05 | -32 | -40 | -0.00017076 | -32 | -50 | -0.00025289 | -32
10 | 3.4e-10 | -31 | 0 | 3.408e-10 | -31 | -10 | -1.2642e-07 | -31 | -20 | -1.5811e-05 | -31 | -30 | -7.5709e-05 | -31 | -40 | -0.00016903 | -31 | -50 | -0.00024823 | -31
10 | -1.3125e-10 | -30 | 0 | -1.3417e-10 | -30 | -10 | -1.2553e-07 | -30 | -20 | -1.5774e-05 | -30 | -30 | -7.5431e-05 | -30 | -40 | -0.00016704 | -30 | -50 | -0.00024323 | -30
10 | -5.816e-11 | -29 | 0 | -5.7697e-11 | -29 | -10 | -1.2454e-07 | -29 | -20 | -1.5751e-05 | -29 | -30 | -7.5145e-05 | -29 | -40 | -0.00016481 | -29 | -50 | -0.00023775 | -29
10 | 3.5466e-10 | -28 | 0 | 3.5987e-10 | -28 | -10 | -1.2345e-07 | -28 | -20 | -1.5707e-05 | -28 | -30 | -7.4803e-05 | -28 | -40 | -0.00016233 | -28 | -50 | -0.0002318 | -28
10 | -1.3334e-10 | -27 | 0 | -1.3026e-10 | -27 | -10 | -1.2232e-07 | -27 | -20 | -1.5679e-05 | -27 | -30 | -7.442e-05 | -27 | -40 | -0.00015956 | -27 | -50 | -0.0002256 | -27
10 | -5.311e-11 | -26 | 0 | -5.614e-11 | -26 | -10 | -1.2116e-07 | -26 | -20 | -1.5639e-05 | -26 | -30 | -7.396e-05 | -26 | -40 | -0.00015643 | -26 | -50 | -0.0002188 | -26
10 | 3.0979e-10 | -25 | 0 | 3.1079e-10 | -25 | -10 | -1.2e-07 | -25 | -20 | -1.5605e-05 | -25 | -30 | -7.3417e-05 | -25 | -40 | -0.00015298 | -25 | -50 | -0.00021167 | -25
10 | -1.2894e-10 | -24 | 0 | -1.2782e-10 | -24 | -10 | -1.1889e-07 | -24 | -20 | -1.5563e-05 | -24 | -30 | -7.2785e-05 | -24 | -40 | -0.00014916 | -24 | -50 | -0.00020402 | -24
10 | -5.1006e-11 | -23 | 0 | -6.321e-11 | -23 | -10 | -1.1762e-07 | -23 | -20 | -1.5518e-05 | -23 | -30 | -7.2028e-05 | -23 | -40 | -0.00014494 | -23 | -50 | -0.000196 | -23
10 | 3.0647e-10 | -22 | 0 | 3.1362e-10 | -22 | -10 | -1.1629e-07 | -22 | -20 | -1.5468e-05 | -22 | -30 | -7.1148e-05 | -22 | -40 | -0.00014038 | -22 | -50 | -0.00018763 | -22
10 | -1.2658e-10 | -21 | 0 | -1.325e-10 | -21 | -10 | -1.1505e-07 | -21 | -20 | -1.5413e-05 | -21 | -30 | -7.0097e-05 | -21 | -40 | -0.00013534 | -21 | -50 | -0.00017883 | -21
10 | -5.7024e-11 | -20 | 0 | -5.7192e-11 | -20 | -10 | -1.1379e-07 | -20 | -20 | -1.5353e-05 | -20 | -30 | -6.8828e-05 | -20 | -40 | -0.00012993 | -20 | -50 | -0.00016969 | -20
10 | -7.304e-13 | -19 | 0 | -1.2639e-12 | -19 | -10 | -1.1235e-07 | -19 | -20 | -1.5283e-05 | -19 | -30 | -6.7377e-05 | -19 | -40 | -0.00012416 | -19 | -50 | -0.00016015 | -19
10 | 4.6207e-11 | -18 | 0 | 9.4776e-11 | -18 | -10 | -1.1087e-07 | -18 | -20 | -1.5209e-05 | -18 | -30 | -6.5663e-05 | -18 | -40 | -0.00011793 | -18 | -50 | -0.00015039 | -18
10 | -1.1337e-10 | -17 | 0 | -1.2954e-10 | -17 | -10 | -1.0936e-07 | -17 | -20 | -1.5111e-05 | -17 | -30 | -6.3627e-05 | -17 | -40 | -0.00011132 | -17 | -50 | -0.00014039 | -17
10 | -4.402e-11 | -16 | 0 | -6.1947e-11 | -16 | -10 | -1.0784e-07 | -16 | -20 | -1.4996e-05 | -16 | -30 | -6.1324e-05 | -16 | -40 | -0.00010434 | -16 | -50 | -0.00013011 | -16
10 | -6.1035e-13 | -15 | 0 | -1.2564e-12 | -15 | -10 | -1.0623e-07 | -15 | -20 | -1.485e-05 | -15 | -30 | -5.8654e-05 | -15 | -40 | -9.7083e-05 | -15 | -50 | -0.00011962 | -15
10 | -1.2675e-10 | -14 | 0 | -2.4547e-11 | -14 | -10 | -1.0454e-07 | -14 | -20 | -1.4668e-05 | -14 | -30 | -5.5609e-05 | -14 | -40 | -8.9471e-05 | -14 | -50 | -0.00010904 | -14
10 | -1.1582e-10 | -13 | 0 | -1.1625e-10 | -13 | -10 | -1.0263e-07 | -13 | -20 | -1.444e-05 | -13 | -30 | -5.2186e-05 | -13 | -40 | -8.1614e-05 | -13 | -50 | -9.8332e-05 | -13
10 | -5.0501e-11 | -12 | 0 | -5.4415e-11 | -12 | -10 | -1.0074e-07 | -12 | -20 | -1.4151e-05 | -12 | -30 | -4.8401e-05 | -12 | -40 | -7.3525e-05 | -12 | -50 | -8.7577e-05 | -12
10 | -5.6114e-13 | -11 | 0 | -9.7915e-13 | -11 | -10 | -9.8579e-08 | -11 | -20 | -1.3776e-05 | -11 | -30 | -4.4246e-05 | -11 | -40 | -6.5225e-05 | -11 | -50 | -7.6893e-05 | -11
10 | -1.5406e-10 | -10 | 0 | -2.0334e-10 | -10 | -10 | -9.618e-08 | -10 | -20 | -1.3278e-05 | -10 | -30 | -3.9472e-05 | -10 | -40 | -5.6881e-05 | -10 | -50 | -6.6328e-05 | -10
10 | -1.1886e-10 | -9 | 0 | -1.0411e-10 | -9 | -10 | -9.3549e-08 | -9 | -20 | -1.2624e-05 | -9 | -30 | -3.473e-05 | -9 | -40 | -4.8528e-05 | -9 | -50 | -5.6024e-05 | -9
10 | -4.0864e-11 | -8 | 0 | -6.1779e-11 | -8 | -10 | -9.0576e-08 | -8 | -20 | -1.1763e-05 | -8 | -30 | -2.9707e-05 | -8 | -40 | -4.028e-05 | -8 | -50 | -4.6028e-05 | -8
10 | -5.5937e-13 | -7 | 0 | -7.5556e-13 | -7 | -10 | -8.6993e-08 | -7 | -20 | -1.0651e-05 | -7 | -30 | -2.4507e-05 | -7 | -40 | -3.2147e-05 | -7 | -50 | -3.6442e-05 | -7
10 | -3.3804e-10 | -6 | 0 | -3.388e-10 | -6 | -10 | -8.2789e-08 | -6 | -20 | -9.2477e-06 | -6 | -30 | -1.9272e-05 | -6 | -40 | -2.4577e-05 | -6 | -50 | -2.7665e-05 | -6
10 | -9.0211e-11 | -5 | 0 | -8.4378e-11 | -5 | -10 | -7.7485e-08 | -5 | -20 | -7.5458e-06 | -5 | -30 | -1.4171e-05 | -5 | -40 | -1.7549e-05 | -5 | -50 | -1.9683e-05 | -5
10 | -4.7934e-11 | -4 | 0 | -5.008e-11 | -4 | -10 | -7.0883e-08 | -4 | -20 | -5.5947e-06 | -4 | -30 | -9.434e-06 | -4 | -40 | -1.1402e-05 | -4 | -50 | -1.28e-05 | -4
10 | -2.0045e-13 | -3 | 0 | -7.9107e-14 | -3 | -10 | -6.2107e-08 | -3 | -20 | -3.5333e-06 | -3 | -30 | -5.3608e-06 | -3 | -40 | -6.3923e-06 | -3 | -50 | -7.2528e-06 | -3
10 | 2.2274e-10 | -2 | 0 | 2.2287e-10 | -2 | -10 | -4.9937e-08 | -2 | -20 | -1.6844e-06 | -2 | -30 | -2.3609e-06 | -2 | -40 | -2.8432e-06 | -2 | -50 | -3.3163e-06 | -2
10 | -8.8902e-11 | -1 | 0 | -6.6317e-11 | -1 | -10 | -3.0529e-08 | -1 | -20 | -4.308e-07 | -1 | -30 | -5.682e-07 | -1 | -40 | -6.926e-07 | -1 | -50 | -8.0211e-07 | -1
10 | -5.6014e-11 | 0 | 0 | -5.1048e-11 | 0 | -10 | 5.6799e-12 | 0 | -20 | 1.2449e-09 | 0 | -30 | 1.8338e-08 | 0 | -40 | 6.2848e-08 | 0 | -50 | 1.3595e-07 | 0
10 | 1.7601e-12 | 1 | 0 | -1.2335e-12 | 1 | -10 | 6.8631e-08 | 1 | -20 | 2.3066e-07 | 1 | -30 | 2.7528e-07 | 1 | -40 | 3.7286e-07 | 1 | -50 | 4.6855e-07 | 1
10 | 1.6993e-11 | 2 | 0 | -4.5712e-11 | 2 | -10 | 2.8586e-07 | 2 | -20 | 1.1811e-06 | 2 | -30 | 1.3613e-06 | 2 | -40 | 1.5303e-06 | 2 | -50 | 1.65e-06 | 2
10 | -5.1595e-11 | 3 | 0 | 1.4665e-10 | 3 | -10 | 6.8873e-07 | 3 | -20 | 3.3061e-06 | 3 | -30 | 4.0371e-06 | 3 | -40 | 4.4739e-06 | 3 | -50 | 4.6659e-06 | 3
10 | 1.9685e-12 | 4 | 0 | 5.379e-10 | 4 | -10 | 1.446e-06 | 4 | -20 | 5.9009e-06 | 4 | -30 | 7.2729e-06 | 4 | -40 | 7.9127e-06 | 4 | -50 | 8.1846e-06 | 4
10 | -1.1569e-11 | 5 | 0 | 1.6002e-09 | 5 | -10 | 2.596e-06 | 5 | -20 | 9.8468e-06 | 5 | -30 | 1.2671e-05 | 5 | -40 | 1.3984e-05 | 5 | -50 | 1.4522e-05 | 5
10 | -4.2042e-11 | 6 | 0 | 4.3066e-09 | 6 | -10 | 4.1859e-06 | 6 | -20 | 1.4575e-05 | 6 | -30 | 1.9303e-05 | 6 | -40 | 2.1563e-05 | 6 | -50 | 2.2486e-05 | 6
10 | 2.4916e-12 | 7 | 0 | 7.1359e-09 | 7 | -10 | 5.8372e-06 | 7 | -20 | 2.0064e-05 | 7 | -30 | 2.7003e-05 | 7 | -40 | 3.0426e-05 | 7 | -50 | 3.1921e-05 | 7
10 | -2.3697e-11 | 8 | 0 | 1.5651e-08 | 8 | -10 | 8.3671e-06 | 8 | -20 | 2.622e-05 | 8 | -30 | 3.5604e-05 | 8 | -40 | 4.0431e-05 | 8 | -50 | 4.2612e-05 | 8
10 | -4.8186e-11 | 9 | 0 | 4.1499e-08 | 9 | -10 | 1.1437e-05 | 9 | -20 | 3.3023e-05 | 9 | -30 | 4.5026e-05 | 9 | -40 | 4.7208e-05 | 9 | -50 | 4.967e-05 | 9
10 | -2.4054e-10 | 10 | 0 | 1.2973e-07 | 10 | -10 | 1.5059e-05 | 10 | -20 | 4.0464e-05 | 10 | -30 | 5.127e-05 | 10 | -40 | 5.9082e-05 | 10 | -50 | 6.2365e-05 | 10

## Settings
==================================
Latest Run
==================================
Test Name | vds-id#1@1
Mode | Sweeping
Speed | Normal
Sweep Delay | 0
Hold Time | 0
Site Coordinate | 0,0
Last Executed | 04/15/2016 16:02:39
KTEI Version | V9.1
Execution Time | 00:00:06:21
Interlock | High Voltage Enabled
Device Terminal | Source | Gate | Drain
Instrument | GNDU | SMU1 | SMU2
Name | N/A | GateV | DrainV
Forcing Function | Common | Voltage Step | Voltage Sweep
Master/Slave | N/A | Master | Master
Start/Level | 0 | 10 | 10
Stop | N/A | -50 | -80
Step | N/A | -10 | -1
Number of Points | N/A | 7 | 182
Compliance | N/A | 0.01 | 0.01
Measure I | N/A | No | Measured
Measure V | N/A | Programmed | Programmed
Range I | N/A | Limited Auto=1uA | Auto
Range V | N/A | Best Fixed | Best Fixed
Range C | N/A | N/A | N/A
Dual Sweep Mode | N/A | N/A | Enabled
Pulse Mode | N/A | N/A | Disabled
Hold | N/A | N/A | N/A
Frequency | N/A | N/A | N/A
Frequency 2 | N/A | N/A | N/A
Number of Pts. | N/A | N/A | N/A
AC Voltage | N/A | N/A | N/A
Over Voltage Setting | N/A | OFF | OFF

## Processed Data
Drain V (V) | Drain I - Vg 10V | Drain I - Vg 0V | Drain I - Vg -10V | Drain I - Vg -20V | Drain I - Vg -30V | Drain I - Vg -40V | Drain I - Vg -50V
10 | -2.7912e-12 | 1.0923e-08 | 1.5818e-05 | 4.5275e-05 | 5.9476e-05 | 7.2341e-05 | 7.8244e-05
9 | 7.0594e-11 | 3.0536e-09 | 1.1761e-05 | 3.5533e-05 | 4.694e-05 | 5.5853e-05 | 5.9973e-05
8 | -4.8902e-11 | 1.062e-09 | 8.464e-06 | 2.7556e-05 | 3.5461e-05 | 4.2025e-05 | 4.4789e-05
7 | 1.5672e-12 | 8.0972e-10 | 5.8331e-06 | 2.0591e-05 | 2.5889e-05 | 2.9762e-05 | 3.1416e-05
6 | 2.0665e-10 | 3.3426e-10 | 3.7335e-06 | 1.4602e-05 | 1.7759e-05 | 2.0066e-05 | 2.0997e-05
5 | 1.2792e-10 | 1.9097e-10 | 2.2467e-06 | 9.5946e-06 | 1.1139e-05 | 1.2343e-05 | 1.2783e-05
4 | -4.3894e-11 | 1.6305e-10 | 1.2174e-06 | 5.585e-06 | 6.0683e-06 | 6.585e-06 | 6.7801e-06
3 | 3.7029e-13 | -2.7103e-11 | 5.6588e-07 | 2.653e-06 | 2.6558e-06 | 2.8215e-06 | 2.9236e-06
2 | 3.4849e-10 | 4.6457e-12 | 2.0843e-07 | 8.6204e-07 | 7.7668e-07 | 8.4452e-07 | 9.2871e-07
1 | 1.1643e-10 | -1.4077e-11 | 4.5562e-08 | 1.3425e-07 | 1.2327e-07 | 1.723e-07 | 2.518e-07
0 | -4.4862e-11 | -5.1679e-11 | -7.9479e-11 | 3.5782e-10 | 1.3117e-08 | 4.8981e-08 | 1.1798e-07
-1 | 1.0549e-11 | -9.408e-13 | -3.3945e-08 | -4.9664e-07 | -6.1726e-07 | -8.2592e-07 | -1.0085e-06
-2 | -1.0977e-10 | -2.0907e-10 | -5.6148e-08 | -2e-06 | -2.8909e-06 | -3.8179e-06 | -4.7138e-06
-3 | 8.89e-11 | 8.3821e-11 | -7.0332e-08 | -4.1426e-06 | -6.6551e-06 | -8.6659e-06 | -1.0414e-05
-4 | -4.1916e-11 | -4.7976e-11 | -8.1069e-08 | -6.3599e-06 | -1.1489e-05 | -1.5032e-05 | -1.7728e-05
-5 | 4.5378e-13 | -1.0281e-12 | -8.931e-08 | -8.4999e-06 | -1.6919e-05 | -2.2446e-05 | -2.6273e-05
-6 | 2.2737e-11 | 1.5022e-12 | -9.5783e-08 | -1.0379e-05 | -2.2628e-05 | -3.059e-05 | -3.5744e-05
-7 | 7.2231e-11 | -5.8917e-11 | -1.0092e-07 | -1.195e-05 | -2.838e-05 | -3.916e-05 | -4.5827e-05
-8 | -5.2689e-11 | -1.1865e-12 | -1.0523e-07 | -1.3223e-05 | -3.4036e-05 | -4.7999e-05 | -5.5999e-05
-9 | -1.352e-12 | 2.8452e-11 | -1.0873e-07 | -1.4222e-05 | -3.9484e-05 | -5.6512e-05 | -6.6801e-05
-10 | 2.0604e-11 | -6.4346e-11 | -1.1189e-07 | -1.4993e-05 | -4.4645e-05 | -6.5336e-05 | -7.781e-05
-11 | -5.7444e-11 | -1.356e-12 | -1.146e-07 | -1.559e-05 | -4.9486e-05 | -7.4106e-05 | -8.8889e-05
-12 | -1.3958e-12 | 4.3387e-11 | -1.1702e-07 | -1.6045e-05 | -5.3605e-05 | -8.2712e-05 | -9.9938e-05
-13 | 5.0457e-11 | -5.8412e-11 | -1.1914e-07 | -1.639e-05 | -5.7645e-05 | -9.1115e-05 | -0.000111
-14 | -5.7318e-11 | -1.4208e-12 | -1.2101e-07 | -1.6659e-05 | -6.1324e-05 | -9.9259e-05 | -0.00012193
-15 | -1.4407e-12 | 6.5464e-11 | -1.2291e-07 | -1.6852e-05 | -6.4611e-05 | -0.00010711 | -0.00013279
-16 | 7.6776e-11 | -5.4457e-11 | -1.2452e-07 | -1.7009e-05 | -6.7557e-05 | -0.00011466 | -0.00014338
-17 | -5.1469e-11 | -1.6104e-12 | -1.2606e-07 | -1.7128e-05 | -7.0144e-05 | -0.00012183 | -0.00015374
-18 | -1.5413e-12 | 9.1261e-11 | -1.2747e-07 | -1.7215e-05 | -7.2361e-05 | -0.00012867 | -0.00016381
-19 | 9.3395e-11 | -4.5914e-11 | -1.2885e-07 | -1.7283e-05 | -7.4322e-05 | -0.00013506 | -0.00017369
-20 | -6.4178e-11 | -1.6737e-12 | -1.3015e-07 | -1.7343e-05 | -7.5977e-05 | -0.00014107 | -0.00018324
-21 | 2.9567e-10 | 1.0047e-10 | -1.3129e-07 | -1.738e-05 | -7.7399e-05 | -0.00014671 | -0.00019242
-22 | 6.0486e-11 | -5.5972e-11 | -1.3238e-07 | -1.7412e-05 | -7.8589e-05 | -0.00015192 | -0.00020128
-23 | -6.018e-11 | 3.2117e-10 | -1.334e-07 | -1.7434e-05 | -7.9601e-05 | -0.00015676 | -0.00020966
-24 | -2.1113e-12 | 2.8301e-11 | -1.3449e-07 | -1.7451e-05 | -8.0399e-05 | -0.00016121 | -0.00021777
-25 | 1.2261e-10 | -6.2452e-11 | -1.3539e-07 | -1.7454e-05 | -8.1095e-05 | -0.0001652 | -0.0002254
-26 | -6.7839e-11 | 3.1943e-10 | -1.3635e-07 | -1.7452e-05 | -8.1655e-05 | -0.00016884 | -0.0002325
-27 | 3.3127e-10 | 3.9916e-11 | -1.3713e-07 | -1.7452e-05 | -8.2105e-05 | -0.00017219 | -0.00023935
-28 | 4.4359e-11 | -4.9575e-11 | -1.3794e-07 | -1.7455e-05 | -8.2449e-05 | -0.00017513 | -0.00024569
-29 | -6.3042e-11 | 3.6998e-10 | -1.3884e-07 | -1.7451e-05 | -8.2721e-05 | -0.00017777 | -0.00025162
-30 | 3.4196e-10 | 1.8213e-11 | -1.397e-07 | -1.7446e-05 | -8.3006e-05 | -0.00018005 | -0.00025714
-31 | 1.1223e-11 | -5.9086e-11 | -1.4056e-07 | -1.7444e-05 | -8.3183e-05 | -0.00018212 | -0.0002623
-32 | -6.9312e-11 | 3.3984e-10 | -1.412e-07 | -1.7435e-05 | -8.3318e-05 | -0.00018392 | -0.00026703
-33 | 3.6582e-10 | 2.0726e-11 | -1.4199e-07 | -1.7424e-05 | -8.3437e-05 | -0.00018551 | -0.00027136
-34 | 3.0863e-11 | -5.2857e-11 | -1.4261e-07 | -1.7412e-05 | -8.351e-05 | -0.00018691 | -0.00027522
-35 | -6.746e-11 | 4.0854e-10 | -1.4335e-07 | -1.7402e-05 | -8.3548e-05 | -0.00018811 | -0.00027885
-36 | 3.6376e-10 | 5.2855e-12 | -1.4417e-07 | -1.7393e-05 | -8.3571e-05 | -0.00018917 | -0.0002821
-37 | -9.452e-12 | -5.8454e-11 | -1.4489e-07 | -1.7386e-05 | -8.3538e-05 | -0.00018998 | -0.0002851
-38 | -6.8933e-11 | 3.5546e-10 | -1.4547e-07 | -1.7375e-05 | -8.3517e-05 | -0.00019074 | -0.00028776
-39 | 3.8202e-10 | -4.8607e-12 | -1.4628e-07 | -1.7375e-05 | -8.3508e-05 | -0.00019134 | -0.0002902
-40 | 3.72e-12 | -6.4009e-11 | -1.4707e-07 | -1.7364e-05 | -8.3494e-05 | -0.0001919 | -0.0002923
-41 | -6.2915e-11 | 4.1054e-10 | -1.4774e-07 | -1.735e-05 | -8.348e-05 | -0.00019234 | -0.00029424
-42 | 3.7069e-10 | -5.0964e-12 | -1.4844e-07 | -1.7342e-05 | -8.3419e-05 | -0.00019268 | -0.00029605
-43 | -2.6285e-11 | -5.8328e-11 | -1.492e-07 | -1.7335e-05 | -8.3416e-05 | -0.00019302 | -0.00029756
-44 | -7.1332e-11 | 3.649e-10 | -1.4997e-07 | -1.7324e-05 | -8.3384e-05 | -0.00019329 | -0.000299
-45 | 3.9194e-10 | -2.0579e-11 | -1.5079e-07 | -1.7317e-05 | -8.3322e-05 | -0.00019347 | -0.00030024
-46 | -1.6863e-11 | -5.4793e-11 | -1.515e-07 | -1.7305e-05 | -8.3256e-05 | -0.00019363 | -0.00030136
-47 | -6.6071e-11 | 3.8394e-10 | -1.5216e-07 | -1.7292e-05 | -8.3201e-05 | -0.00019378 | -0.00030235
-48 | 3.5157e-10 | -1.5179e-11 | -1.5286e-07 | -1.7284e-05 | -8.3137e-05 | -0.00019388 | -0.00030326
-49 | -4.4141e-11 | -5.2647e-11 | -1.5379e-07 | -1.7273e-05 | -8.309e-05 | -0.00019395 | -0.00030415
-50 | -7.23e-11 | 3.666e-10 | -1.5463e-07 | -1.7269e-05 | -8.3037e-05 | -0.00019401 | -0.00030489
-51 | 3.8702e-10 | -4.3976e-11 | -1.5539e-07 | -1.7265e-05 | -8.2972e-05 | -0.00019408 | -0.00030546
-52 | -3.9932e-11 | -6.0138e-11 | -1.5622e-07 | -1.7253e-05 | -8.2949e-05 | -0.000194 | -0.00030606
-53 | -7.0196e-11 | 3.2713e-10 | -1.5701e-07 | -1.7238e-05 | -8.2856e-05 | -0.00019404 | -0.00030659
-54 | 3.0578e-10 | -1.7317e-11 | -1.5776e-07 | -1.7229e-05 | -8.283e-05 | -0.00019409 | -0.00030711
-55 | -5.1984e-11 | -7.6382e-11 | -1.5868e-07 | -1.7216e-05 | -8.2785e-05 | -0.00019411 | -0.00030749
-56 | -7.1079e-11 | 3.5963e-10 | -1.5944e-07 | -1.7215e-05 | -8.2736e-05 | -0.00019414 | -0.00030781
-57 | 3.6258e-10 | -5.682e-11 | -1.6012e-07 | -1.7205e-05 | -8.2645e-05 | -0.00019407 | -0.00030822
-58 | -5.4118e-11 | -6.4262e-11 | -1.61e-07 | -1.7202e-05 | -8.2593e-05 | -0.00019411 | -0.00030861
-59 | -6.948e-11 | 2.4632e-10 | -1.6184e-07 | -1.7193e-05 | -8.2526e-05 | -0.00019404 | -0.00030892
-60 | 2.386e-10 | -3.3452e-11 | -1.627e-07 | -1.7191e-05 | -8.2487e-05 | -0.00019399 | -0.00030908
-61 | -7.722e-11 | -5.5509e-11 | -1.6353e-07 | -1.7174e-05 | -8.2439e-05 | -0.00019399 | -0.00030941
-62 | -7.4067e-11 | 3.2383e-10 | -1.6438e-07 | -1.7167e-05 | -8.2401e-05 | -0.00019396 | -0.00030971
-63 | 3.1077e-10 | -6.782e-11 | -1.6518e-07 | -1.7161e-05 | -8.2362e-05 | -0.00019388 | -0.00030986
-64 | -6.8354e-11 | -6.4556e-11 | -1.6609e-07 | -1.7146e-05 | -8.2327e-05 | -0.00019378 | -0.0003102
-65 | -7.0953e-11 | 1.4999e-10 | -1.6704e-07 | -1.7143e-05 | -8.2243e-05 | -0.00019374 | -0.0003103
-66 | 1.4933e-10 | -5.0705e-11 | -1.679e-07 | -1.7135e-05 | -8.2208e-05 | -0.00019366 | -0.00031052
-67 | -7.8491e-11 | -6.5903e-11 | -1.6881e-07 | -1.7134e-05 | -8.2168e-05 | -0.00019363 | -0.00031067
-68 | -7.2973e-11 | 2.7362e-10 | -1.6965e-07 | -1.7134e-05 | -8.2104e-05 | -0.00019359 | -0.00031091
-69 | 2.3282e-10 | -7.6109e-11 | -1.7046e-07 | -1.713e-05 | -8.2047e-05 | -0.00019356 | -0.00031105
-70 | -8.1673e-11 | -6.5146e-11 | -1.7139e-07 | -1.7118e-05 | -8.1998e-05 | -0.0001935 | -0.00031113
-71 | -7.3057e-11 | 4.896e-11 | -1.7239e-07 | -1.7118e-05 | -8.1962e-05 | -0.0001934 | -0.00031127
-72 | 4.8519e-11 | -7.1438e-11 | -1.7325e-07 | -1.711e-05 | -8.1909e-05 | -0.00019332 | -0.0003114
-73 | -1.0648e-10 | -6.4809e-11 | -1.742e-07 | -1.7102e-05 | -8.1848e-05 | -0.00019324 | -0.00031152
-74 | -8.3999e-11 | 1.9724e-10 | -1.7507e-07 | -1.7103e-05 | -8.1807e-05 | -0.00019321 | -0.00031157
-75 | 1.2911e-10 | -7.967e-11 | -1.7598e-07 | -1.7097e-05 | -8.1766e-05 | -0.00019308 | -0.00031172
-76 | -9.253e-11 | -7.8612e-11 | -1.77e-07 | -1.7094e-05 | -8.1755e-05 | -0.00019303 | -0.00031187
-77 | -7.3857e-11 | -9.9126e-12 | -1.7798e-07 | -1.7087e-05 | -8.1686e-05 | -0.00019296 | -0.00031198
-78 | -8.2766e-12 | -2.8145e-11 | -1.7898e-07 | -1.7086e-05 | -8.1659e-05 | -0.00019295 | -0.00031206
-79 | -3.1731e-11 | -8.16e-11 | -1.7995e-07 | -1.7077e-05 | -8.1622e-05 | -0.00019287 | -0.00031203
-80 | -8.3031e-11 | 2.4993e-11 | -1.8097e-07 | -1.7081e-05 | -8.1563e-05 | -0.0001928 | -0.00031216
-80 | 4.02e-12 | -6.7658e-12 | -1.8183e-07 | -1.7057e-05 | -8.1481e-05 | -0.00019262 | -0.00031191
-79 | -3.5505e-10 | -2.9343e-10 | -1.8145e-07 | -1.703e-05 | -8.1361e-05 | -0.00019238 | -0.00031142
-78 | -1.5928e-10 | -1.6407e-10 | -1.8016e-07 | -1.6999e-05 | -8.1256e-05 | -0.00019206 | -0.0003109
-77 | -7.857e-11 | -7.6382e-11 | -1.7862e-07 | -1.6974e-05 | -8.1138e-05 | -0.00019179 | -0.00031045
-76 | 1.1166e-10 | -1.3742e-11 | -1.7732e-07 | -1.6947e-05 | -8.1043e-05 | -0.00019154 | -0.00030998
-75 | -1.6707e-10 | -1.6071e-10 | -1.7586e-07 | -1.6914e-05 | -8.0905e-05 | -0.00019121 | -0.00030944
-74 | -7.8654e-11 | -6.3462e-11 | -1.7461e-07 | -1.6894e-05 | -8.0813e-05 | -0.00019095 | -0.00030889
-73 | 1.3302e-10 | 2.299e-10 | -1.7317e-07 | -1.6861e-05 | -8.0677e-05 | -0.00019075 | -0.00030842
-72 | -1.6735e-10 | -1.6236e-10 | -1.7192e-07 | -1.6837e-05 | -8.0576e-05 | -0.0001905 | -0.00030783
-71 | -6.8134e-11 | -6.5566e-11 | -1.7055e-07 | -1.6811e-05 | -8.0463e-05 | -0.00019018 | -0.00030731
-70 | 2.371e-10 | 1.1455e-10 | -1.6927e-07 | -1.6785e-05 | -8.0345e-05 | -0.00018989 | -0.00030669
-69 | -1.6767e-10 | -1.6176e-10 | -1.6799e-07 | -1.6758e-05 | -8.0239e-05 | -0.00018965 | -0.00030606
-68 | -6.847e-11 | -7.3141e-11 | -1.6672e-07 | -1.6732e-05 | -8.012e-05 | -0.00018934 | -0.0003055
-67 | 2.0445e-10 | 3.077e-10 | -1.6539e-07 | -1.6696e-05 | -8.0039e-05 | -0.00018901 | -0.00030491
-66 | -1.5421e-10 | -1.651e-10 | -1.6414e-07 | -1.6673e-05 | -7.9936e-05 | -0.00018878 | -0.00030436
-65 | -7.1037e-11 | -6.039e-11 | -1.6297e-07 | -1.6648e-05 | -7.9834e-05 | -0.00018851 | -0.00030374
-64 | 3.0997e-10 | 2.2341e-10 | -1.6164e-07 | -1.6623e-05 | -7.9705e-05 | -0.00018824 | -0.00030316
-63 | -1.5565e-10 | -1.6788e-10 | -1.6037e-07 | -1.6596e-05 | -7.9613e-05 | -0.000188 | -0.00030258
-62 | -6.9101e-11 | -6.5146e-11 | -1.5927e-07 | -1.6574e-05 | -7.9497e-05 | -0.00018764 | -0.00030194
-61 | 2.5686e-10 | 3.6213e-10 | -1.5809e-07 | -1.6547e-05 | -7.9407e-05 | -0.00018737 | -0.00030129
-60 | -1.6094e-10 | -1.6168e-10 | -1.5697e-07 | -1.6526e-05 | -7.9313e-05 | -0.0001871 | -0.00030063
-59 | -6.0054e-11 | -5.6056e-11 | -1.5571e-07 | -1.6495e-05 | -7.9193e-05 | -0.00018677 | -0.00029993
-58 | 3.7005e-10 | 3.111e-10 | -1.5452e-07 | -1.6471e-05 | -7.9078e-05 | -0.00018646 | -0.00029924
-57 | -1.6622e-10 | -1.6245e-10 | -1.5336e-07 | -1.6448e-05 | -7.8999e-05 | -0.00018618 | -0.00029846
-56 | -8.2947e-11 | -5.7655e-11 | -1.5228e-07 | -1.6421e-05 | -7.891e-05 | -0.00018589 | -0.00029773
-55 | 2.9433e-10 | 3.6232e-10 | -1.5096e-07 | -1.6399e-05 | -7.8822e-05 | -0.00018557 | -0.00029695
-54 | -1.5402e-10 | -1.5784e-10 | -1.5001e-07 | -1.6371e-05 | -7.87e-05 | -0.00018526 | -0.0002962
-53 | -7.6845e-11 | -5.7066e-11 | -1.4894e-07 | -1.6352e-05 | -7.8583e-05 | -0.00018493 | -0.00029537
-52 | 4.0918e-10 | 3.6848e-10 | -1.4789e-07 | -1.6324e-05 | -7.8459e-05 | -0.00018451 | -0.00029459
-51 | -1.4848e-10 | -1.6092e-10 | -1.4672e-07 | -1.6297e-05 | -7.8369e-05 | -0.00018419 | -0.00029365
-50 | -6.7081e-11 | -6.6198e-11 | -1.4568e-07 | -1.6277e-05 | -7.8284e-05 | -0.00018388 | -0.00029274
-49 | 3.2325e-10 | 3.6153e-10 | -1.4459e-07 | -1.6253e-05 | -7.8188e-05 | -0.00018357 | -0.00029171
-48 | -1.5029e-10 | -1.4709e-10 | -1.4356e-07 | -1.6226e-05 | -7.8074e-05 | -0.00018319 | -0.00029063
-47 | -5.7571e-11 | -4.9365e-11 | -1.425e-07 | -1.6198e-05 | -7.7956e-05 | -0.00018276 | -0.00028946
-46 | 4.2101e-10 | 3.982e-10 | -1.4132e-07 | -1.6169e-05 | -7.7838e-05 | -0.00018235 | -0.00028821
-45 | -1.502e-10 | -1.5782e-10 | -1.4043e-07 | -1.6151e-05 | -7.7734e-05 | -0.00018198 | -0.00028688
-44 | -6.4599e-11 | -6.2663e-11 | -1.3949e-07 | -1.6132e-05 | -7.7646e-05 | -0.00018156 | -0.00028545
-43 | 3.4483e-10 | 3.5818e-10 | -1.3835e-07 | -1.61e-05 | -7.7541e-05 | -0.00018107 | -0.00028391
-42 | -1.4162e-10 | -1.4729e-10 | -1.3731e-07 | -1.608e-05 | -7.7437e-05 | -0.00018046 | -0.0002822
-41 | -6.6955e-11 | -6.2537e-11 | -1.3633e-07 | -1.6057e-05 | -7.7333e-05 | -0.00017985 | -0.00028043
-40 | 4.1514e-10 | 3.9789e-10 | -1.3539e-07 | -1.6028e-05 | -7.7204e-05 | -0.00017925 | -0.0002784
-39 | -1.4262e-10 | -1.4704e-10 | -1.3434e-07 | -1.6005e-05 | -7.7079e-05 | -0.00017858 | -0.00027615
-38 | -6.6871e-11 | -7.1879e-11 | -1.3348e-07 | -1.5982e-05 | -7.6942e-05 | -0.00017782 | -0.00027367
-37 | 3.5207e-10 | 3.5533e-10 | -1.3248e-07 | -1.5954e-05 | -7.6792e-05 | -0.00017694 | -0.00027095
-36 | -1.3861e-10 | -1.3924e-10 | -1.3139e-07 | -1.5934e-05 | -7.6647e-05 | -0.000176 | -0.00026802
-35 | -5.9759e-11 | -5.5467e-11 | -1.3048e-07 | -1.591e-05 | -7.6517e-05 | -0.00017491 | -0.00026476
-34 | 3.8909e-10 | 3.8601e-10 | -1.2938e-07 | -1.5882e-05 | -7.6322e-05 | -0.00017366 | -0.00026114
-33 | -1.3484e-10 | -1.4115e-10 | -1.2844e-07 | -1.5863e-05 | -7.614e-05 | -0.00017232 | -0.00025718
-32 | -6.1611e-11 | -6.2116e-11 | -1.2751e-07 | -1.5834e-05 | -7.5942e-05 | -0.00017076 | -0.00025289
-31 | 3.4e-10 | 3.408e-10 | -1.2642e-07 | -1.5811e-05 | -7.5709e-05 | -0.00016903 | -0.00024823
-30 | -1.3125e-10 | -1.3417e-10 | -1.2553e-07 | -1.5774e-05 | -7.5431e-05 | -0.00016704 | -0.00024323
-29 | -5.816e-11 | -5.7697e-11 | -1.2454e-07 | -1.5751e-05 | -7.5145e-05 | -0.00016481 | -0.00023775
-28 | 3.5466e-10 | 3.5987e-10 | -1.2345e-07 | -1.5707e-05 | -7.4803e-05 | -0.00016233 | -0.0002318
-27 | -1.3334e-10 | -1.3026e-10 | -1.2232e-07 | -1.5679e-05 | -7.442e-05 | -0.00015956 | -0.0002256
-26 | -5.311e-11 | -5.614e-11 | -1.2116e-07 | -1.5639e-05 | -7.396e-05 | -0.00015643 | -0.0002188
-25 | 3.0979e-10 | 3.1079e-10 | -1.2e-07 | -1.5605e-05 | -7.3417e-05 | -0.00015298 | -0.00021167
-24 | -1.2894e-10 | -1.2782e-10 | -1.1889e-07 | -1.5563e-05 | -7.2785e-05 | -0.00014916 | -0.00020402
-23 | -5.1006e-11 | -6.321e-11 | -1.1762e-07 | -1.5518e-05 | -7.2028e-05 | -0.00014494 | -0.000196
-22 | 3.0647e-10 | 3.1362e-10 | -1.1629e-07 | -1.5468e-05 | -7.1148e-05 | -0.00014038 | -0.00018763
-21 | -1.2658e-10 | -1.325e-10 | -1.1505e-07 | -1.5413e-05 | -7.0097e-05 | -0.00013534 | -0.00017883
-20 | -5.7024e-11 | -5.7192e-11 | -1.1379e-07 | -1.5353e-05 | -6.8828e-05 | -0.00012993 | -0.00016969
-19 | -7.304e-13 | -1.2639e-12 | -1.1235e-07 | -1.5283e-05 | -6.7377e-05 | -0.00012416 | -0.00016015
-18 | 4.6207e-11 | 9.4776e-11 | -1.1087e-07 | -1.5209e-05 | -6.5663e-05 | -0.00011793 | -0.00015039
-17 | -1.1337e-10 | -1.2954e-10 | -1.0936e-07 | -1.5111e-05 | -6.3627e-05 | -0.00011132 | -0.00014039
-16 | -4.402e-11 | -6.1947e-11 | -1.0784e-07 | -1.4996e-05 | -6.1324e-05 | -0.00010434 | -0.00013011
-15 | -6.1035e-13 | -1.2564e-12 | -1.0623e-07 | -1.485e-05 | -5.8654e-05 | -9.7083e-05 | -0.00011962
-14 | -1.2675e-10 | -2.4547e-11 | -1.0454e-07 | -1.4668e-05 | -5.5609e-05 | -8.9471e-05 | -0.00010904
-13 | -1.1582e-10 | -1.1625e-10 | -1.0263e-07 | -1.444e-05 | -5.2186e-05 | -8.1614e-05 | -9.8332e-05
-12 | -5.0501e-11 | -5.4415e-11 | -1.0074e-07 | -1.4151e-05 | -4.8401e-05 | -7.3525e-05 | -8.7577e-05
-11 | -5.6114e-13 | -9.7915e-13 | -9.8579e-08 | -1.3776e-05 | -4.4246e-05 | -6.5225e-05 | -7.6893e-05
-10 | -1.5406e-10 | -2.0334e-10 | -9.618e-08 | -1.3278e-05 | -3.9472e-05 | -5.6881e-05 | -6.6328e-05
-9 | -1.1886e-10 | -1.0411e-10 | -9.3549e-08 | -1.2624e-05 | -3.473e-05 | -4.8528e-05 | -5.6024e-05
-8 | -4.0864e-11 | -6.1779e-11 | -9.0576e-08 | -1.1763e-05 | -2.9707e-05 | -4.028e-05 | -4.6028e-05
-7 | -5.5937e-13 | -7.5556e-13 | -8.6993e-08 | -1.0651e-05 | -2.4507e-05 | -3.2147e-05 | -3.6442e-05
-6 | -3.3804e-10 | -3.388e-10 | -8.2789e-08 | -9.2477e-06 | -1.9272e-05 | -2.4577e-05 | -2.7665e-05
-5 | -9.0211e-11 | -8.4378e-11 | -7.7485e-08 | -7.5458e-06 | -1.4171e-05 | -1.7549e-05 | -1.9683e-05
-4 | -4.7934e-11 | -5.008e-11 | -7.0883e-08 | -5.5947e-06 | -9.434e-06 | -1.1402e-05 | -1.28e-05
-3 | -2.0045e-13 | -7.9107e-14 | -6.2107e-08 | -3.5333e-06 | -5.3608e-06 | -6.3923e-06 | -7.2528e-06
-2 | 2.2274e-10 | 2.2287e-10 | -4.9937e-08 | -1.6844e-06 | -2.3609e-06 | -2.8432e-06 | -3.3163e-06
-1 | -8.8902e-11 | -6.6317e-11 | -3.0529e-08 | -4.308e-07 | -5.682e-07 | -6.926e-07 | -8.0211e-07
0 | -5.6014e-11 | -5.1048e-11 | 5.6799e-12 | 1.2449e-09 | 1.8338e-08 | 6.2848e-08 | 1.3595e-07
1 | 1.7601e-12 | -1.2335e-12 | 6.8631e-08 | 2.3066e-07 | 2.7528e-07 | 3.7286e-07 | 4.6855e-07
2 | 1.6993e-11 | -4.5712e-11 | 2.8586e-07 | 1.1811e-06 | 1.3613e-06 | 1.5303e-06 | 1.65e-06
3 | -5.1595e-11 | 1.4665e-10 | 6.8873e-07 | 3.3061e-06 | 4.0371e-06 | 4.4739e-06 | 4.6659e-06
4 | 1.9685e-12 | 5.379e-10 | 1.446e-06 | 5.9009e-06 | 7.2729e-06 | 7.9127e-06 | 8.1846e-06
5 | -1.1569e-11 | 1.6002e-09 | 2.596e-06 | 9.8468e-06 | 1.2671e-05 | 1.3984e-05 | 1.4522e-05
6 | -4.2042e-11 | 4.3066e-09 | 4.1859e-06 | 1.4575e-05 | 1.9303e-05 | 2.1563e-05 | 2.2486e-05
7 | 2.4916e-12 | 7.1359e-09 | 5.8372e-06 | 2.0064e-05 | 2.7003e-05 | 3.0426e-05 | 3.1921e-05
8 | -2.3697e-11 | 1.5651e-08 | 8.3671e-06 | 2.622e-05 | 3.5604e-05 | 4.0431e-05 | 4.2612e-05
9 | -4.8186e-11 | 4.1499e-08 | 1.1437e-05 | 3.3023e-05 | 4.5026e-05 | 4.7208e-05 | 4.967e-05
10 | -2.4054e-10 | 1.2973e-07 | 1.5059e-05 | 4.0464e-05 | 5.127e-05 | 5.9082e-05 | 6.2365e-05