## Data
GateV(1) | DrainI(1) | DrainV(1) | GateV(2) | DrainI(2) | DrainV(2) | GateV(3) | DrainI(3) | DrainV(3) | GateV(4) | DrainI(4) | DrainV(4) | GateV(5) | DrainI(5) | DrainV(5) | GateV(6) | DrainI(6) | DrainV(6) | GateV(7) | DrainI(7) | DrainV(7)
10 | -5.5814e-12 | 10 | 0 | 1.2313e-07 | 10 | -10 | 2.2502e-05 | 10 | -20 | 5.8544e-05 | 10 | -30 | 8.6079e-05 | 10 | -40 | 0.0001014 | 10 | -50 | 0.00011133 | 10
10 | 5.2784e-11 | 9 | 0 | 2.9007e-08 | 9 | -10 | 1.7012e-05 | 9 | -20 | 4.7121e-05 | 9 | -30 | 6.8137e-05 | 9 | -40 | 7.9785e-05 | 9 | -50 | 8.725e-05 | 9
10 | -6.3084e-11 | 8 | 0 | 1.1282e-08 | 8 | -10 | 1.2486e-05 | 8 | -20 | 3.6555e-05 | 8 | -30 | 5.2926e-05 | 8 | -40 | 6.1529e-05 | 8 | -50 | 6.6978e-05 | 8
10 | 1.7656e-12 | 7 | 0 | 5.7979e-09 | 7 | -10 | 8.8052e-06 | 7 | -20 | 2.777e-05 | 7 | -30 | 3.8959e-05 | 7 | -40 | 4.574e-05 | 7 | -50 | 4.9558e-05 | 7
10 | 1.8977e-10 | 6 | 0 | 3.3085e-09 | 6 | -10 | 5.8991e-06 | 6 | -20 | 2.012e-05 | 6 | -30 | 2.7705e-05 | 6 | -40 | 3.1768e-05 | 6 | -50 | 3.4133e-05 | 6
10 | 9.8024e-11 | 5 | 0 | 1.7791e-09 | 5 | -10 | 3.6355e-06 | 5 | -20 | 1.3632e-05 | 5 | -30 | 1.8287e-05 | 5 | -40 | 2.0694e-05 | 5 | -50 | 2.2118e-05 | 5
10 | -5.3952e-11 | 4 | 0 | 1.0948e-09 | 4 | -10 | 2.0466e-06 | 4 | -20 | 8.3025e-06 | 4 | -30 | 1.0742e-05 | 4 | -40 | 1.2002e-05 | 4 | -50 | 1.2747e-05 | 4
10 | -1.6232e-12 | 3 | 0 | 4.1245e-10 | 3 | -10 | 9.9598e-07 | 3 | -20 | 4.2478e-06 | 3 | -30 | 5.2463e-06 | 3 | -40 | 5.7869e-06 | 3 | -50 | 6.1638e-06 | 3
10 | -1.1442e-10 | 2 | 0 | 1.5612e-10 | 2 | -10 | 3.8384e-07 | 2 | -20 | 1.5947e-06 | 2 | -30 | 1.8583e-06 | 2 | -40 | 2.0765e-06 | 2 | -50 | 2.2471e-06 | 2
10 | 8.3455e-11 | 1 | 0 | 1.1135e-10 | 1 | -10 | 8.8331e-08 | 1 | -20 | 3e-07 | 1 | -30 | 3.5523e-07 | 1 | -40 | 4.35e-07 | 1 | -50 | 5.3715e-07 | 1
10 | -4.0064e-11 | 0 | 0 | -6.2873e-11 | 0 | -10 | -2.2507e-10 | 0 | -20 | 2.8304e-09 | 0 | -30 | 2.7694e-08 | 0 | -40 | 7.963e-08 | 0 | -50 | 1.5972e-07 | 0
10 | -8.7286e-13 | -1 | 0 | -5.0342e-12 | -1 | -10 | -7.1026e-08 | -1 | -20 | -9.5019e-07 | -1 | -30 | -1.4401e-06 | -1 | -40 | -1.9787e-06 | -1 | -50 | -2.4415e-06 | -1
10 | -1.3665e-10 | -2 | 0 | -2.6976e-12 | -2 | -10 | -1.2204e-07 | -2 | -20 | -3.4343e-06 | -2 | -30 | -5.7994e-06 | -2 | -40 | -8.0545e-06 | -2 | -50 | -1.0072e-05 | -2
10 | 7.8947e-11 | -3 | 0 | -5.8707e-11 | -3 | -10 | -1.5687e-07 | -3 | -20 | -6.5029e-06 | -3 | -30 | -1.1962e-05 | -3 | -40 | -1.6524e-05 | -3 | -50 | -2.0361e-05 | -3
10 | -6.3673e-11 | -4 | 0 | -8.1524e-12 | -4 | -10 | -1.8299e-07 | -4 | -20 | -9.6584e-06 | -4 | -30 | -1.9057e-05 | -4 | -40 | -2.64e-05 | -4 | -50 | -3.2244e-05 | -4
10 | -1.2263e-12 | -5 | 0 | 5.0908e-13 | -5 | -10 | -2.0287e-07 | -5 | -20 | -1.2596e-05 | -5 | -30 | -2.655e-05 | -5 | -40 | -3.716e-05 | -5 | -50 | -4.5141e-05 | -5
10 | 1.4012e-12 | -6 | 0 | -6.0306e-11 | -6 | -10 | -2.1834e-07 | -6 | -20 | -1.5197e-05 | -6 | -30 | -3.4149e-05 | -6 | -40 | -4.8356e-05 | -6 | -50 | -5.8316e-05 | -6
10 | -6.4094e-11 | -7 | 0 | -8.4089e-12 | -7 | -10 | -2.3088e-07 | -7 | -20 | -1.7406e-05 | -7 | -30 | -4.1614e-05 | -7 | -40 | -5.9423e-05 | -7 | -50 | -7.2188e-05 | -7
10 | -1.0468e-12 | -8 | 0 | 5.5043e-12 | -8 | -10 | -2.4078e-07 | -8 | -20 | -1.9248e-05 | -8 | -30 | -4.8875e-05 | -8 | -40 | -7.0824e-05 | -8 | -50 | -8.6236e-05 | -8
10 | 1.4304e-11 | -9 | 0 | -6.3462e-11 | -9 | -10 | -2.4895e-07 | -9 | -20 | -2.075e-05 | -9 | -30 | -5.5473e-05 | -9 | -40 | -8.2126e-05 | -9 | -50 | -0.0001004 | -9
10 | -5.9633e-11 | -10 | 0 | -8.4236e-12 | -10 | -10 | -2.5609e-07 | -10 | -20 | -2.1954e-05 | -10 | -30 | -6.1946e-05 | -10 | -40 | -9.3349e-05 | -10 | -50 | -0.00011453 | -10
10 | -1.0687e-12 | -11 | 0 | 2.4631e-11 | -11 | -10 | -2.6227e-07 | -11 | -20 | -2.2908e-05 | -11 | -30 | -6.8042e-05 | -11 | -40 | -0.00010433 | -11 | -50 | -0.00012868 | -11
10 | 4.4507e-11 | -12 | 0 | -6.1316e-11 | -12 | -10 | -2.6743e-07 | -12 | -20 | -2.3665e-05 | -12 | -30 | -7.373e-05 | -12 | -40 | -0.00011501 | -12 | -50 | -0.00014272 | -12
10 | -5.4415e-11 | -13 | 0 | -8.5227e-12 | -13 | -10 | -2.7211e-07 | -13 | -20 | -2.426e-05 | -13 | -30 | -7.8993e-05 | -13 | -40 | -0.00012547 | -13 | -50 | -0.00015656 | -13
10 | -1.2478e-12 | -14 | 0 | 6.2464e-11 | -14 | -10 | -2.7621e-07 | -14 | -20 | -2.4732e-05 | -14 | -30 | -8.3786e-05 | -14 | -40 | -0.00013555 | -14 | -50 | -0.00017027 | -14
10 | 5.2999e-11 | -15 | 0 | -6.3799e-11 | -15 | -10 | -2.8e-07 | -15 | -20 | -2.5102e-05 | -15 | -30 | -8.8123e-05 | -15 | -40 | -0.00014527 | -15 | -50 | -0.00018368 | -15
10 | -6.0727e-11 | -16 | 0 | -8.671e-12 | -16 | -10 | -2.8323e-07 | -16 | -20 | -2.5389e-05 | -16 | -30 | -9.202e-05 | -16 | -40 | -0.00015454 | -16 | -50 | -0.00019679 | -16
10 | -1.296e-12 | -17 | 0 | 7.3241e-11 | -17 | -10 | -2.8648e-07 | -17 | -20 | -2.5617e-05 | -17 | -30 | -9.5531e-05 | -17 | -40 | -0.00016337 | -17 | -50 | -0.00020962 | -17
10 | 7.5e-11 | -18 | 0 | -7.0196e-11 | -18 | -10 | -2.8929e-07 | -18 | -20 | -2.579e-05 | -18 | -30 | -9.8616e-05 | -18 | -40 | -0.00017175 | -18 | -50 | -0.00022203 | -18
10 | -6.7418e-11 | -19 | 0 | -8.7189e-12 | -19 | -10 | -2.9199e-07 | -19 | -20 | -2.5936e-05 | -19 | -30 | -0.00010135 | -19 | -40 | -0.00017973 | -19 | -50 | -0.00023411 | -19
10 | 2.9604e-10 | -20 | 0 | 8.2011e-11 | -20 | -10 | -2.9433e-07 | -20 | -20 | -2.6058e-05 | -20 | -30 | -0.00010377 | -20 | -40 | -0.0001872 | -20 | -50 | -0.00024571 | -20
10 | 3.0779e-11 | -21 | 0 | -6.1569e-11 | -21 | -10 | -2.9664e-07 | -21 | -20 | -2.615e-05 | -21 | -30 | -0.0001058 | -21 | -40 | -0.00019423 | -21 | -50 | -0.00025687 | -21
10 | -6.5061e-11 | -22 | 0 | -8.764e-12 | -22 | -10 | -2.9872e-07 | -22 | -20 | -2.6215e-05 | -22 | -30 | -0.00010764 | -22 | -40 | -0.00020077 | -22 | -50 | -0.00026771 | -22
10 | -1.7936e-12 | -23 | 0 | 1.18e-10 | -23 | -10 | -3.0083e-07 | -23 | -20 | -2.627e-05 | -23 | -30 | -0.00010912 | -23 | -40 | -0.0002068 | -23 | -50 | -0.00027792 | -23
10 | 1.2874e-10 | -24 | 0 | -6.1821e-11 | -24 | -10 | -3.0283e-07 | -24 | -20 | -2.6312e-05 | -24 | -30 | -0.00011042 | -24 | -40 | -0.00021243 | -24 | -50 | -0.00028769 | -24
10 | -5.6308e-11 | -25 | 0 | 3.3527e-10 | -25 | -10 | -3.0464e-07 | -25 | -20 | -2.6339e-05 | -25 | -30 | -0.00011154 | -25 | -40 | -0.00021762 | -25 | -50 | -0.00029694 | -25
10 | -1.8566e-12 | -26 | 0 | 2.8945e-11 | -26 | -10 | -3.0639e-07 | -26 | -20 | -2.6369e-05 | -26 | -30 | -0.00011246 | -26 | -40 | -0.00022228 | -26 | -50 | -0.00030578 | -26
10 | 1.3602e-10 | -27 | 0 | -6.7039e-11 | -27 | -10 | -3.079e-07 | -27 | -20 | -2.6366e-05 | -27 | -30 | -0.00011325 | -27 | -40 | -0.00022664 | -27 | -50 | -0.00031412 | -27
10 | -5.5467e-11 | -28 | 0 | 3.2439e-10 | -28 | -10 | -3.0942e-07 | -28 | -20 | -2.6382e-05 | -28 | -30 | -0.0001139 | -28 | -40 | -0.0002306 | -28 | -50 | -0.00032198 | -28
10 | 3.4355e-10 | -29 | 0 | -2.1043e-12 | -29 | -10 | -3.1075e-07 | -29 | -20 | -2.6371e-05 | -29 | -30 | -0.00011446 | -29 | -40 | -0.00023412 | -29 | -50 | -0.00032935 | -29
10 | 5.2518e-12 | -30 | 0 | -5.6224e-11 | -30 | -10 | -3.1212e-07 | -30 | -20 | -2.6379e-05 | -30 | -30 | -0.00011496 | -30 | -40 | -0.00023728 | -30 | -50 | -0.00033615 | -30
10 | -6.2873e-11 | -31 | 0 | 3.3652e-10 | -31 | -10 | -3.1349e-07 | -31 | -20 | -2.6386e-05 | -31 | -30 | -0.00011532 | -31 | -40 | -0.00024018 | -31 | -50 | -0.00034263 | -31
10 | 3.4482e-10 | -32 | 0 | 2.1534e-11 | -32 | -10 | -3.1502e-07 | -32 | -20 | -2.637e-05 | -32 | -30 | -0.00011563 | -32 | -40 | -0.00024269 | -32 | -50 | -0.00034851 | -32
10 | 1.8613e-11 | -33 | 0 | -6.7755e-11 | -33 | -10 | -3.1656e-07 | -33 | -20 | -2.6362e-05 | -33 | -30 | -0.00011586 | -33 | -40 | -0.00024492 | -33 | -50 | -0.00035405 | -33
10 | -6.1316e-11 | -34 | 0 | 3.9729e-10 | -34 | -10 | -3.1782e-07 | -34 | -20 | -2.6346e-05 | -34 | -30 | -0.00011608 | -34 | -40 | -0.00024709 | -34 | -50 | -0.00035913 | -34
10 | 4.0949e-10 | -35 | 0 | 2.5417e-12 | -35 | -10 | -3.1948e-07 | -35 | -20 | -2.6333e-05 | -35 | -30 | -0.0001162 | -35 | -40 | -0.00024878 | -35 | -50 | -0.00036371 | -35
10 | 8.5469e-12 | -36 | 0 | -8.3031e-11 | -36 | -10 | -3.208e-07 | -36 | -20 | -2.6338e-05 | -36 | -30 | -0.00011632 | -36 | -40 | -0.0002504 | -36 | -50 | -0.00036795 | -36
10 | -6.8723e-11 | -37 | 0 | 3.5611e-10 | -37 | -10 | -3.2191e-07 | -37 | -20 | -2.633e-05 | -37 | -30 | -0.00011638 | -37 | -40 | -0.00025175 | -37 | -50 | -0.00037196 | -37
10 | 3.6528e-10 | -38 | 0 | -1.6791e-11 | -38 | -10 | -3.2322e-07 | -38 | -20 | -2.6322e-05 | -38 | -30 | -0.00011648 | -38 | -40 | -0.00025302 | -38 | -50 | -0.00037564 | -38
10 | -9.1027e-12 | -39 | 0 | -6.6871e-11 | -39 | -10 | -3.2444e-07 | -39 | -20 | -2.6313e-05 | -39 | -30 | -0.00011655 | -39 | -40 | -0.00025413 | -39 | -50 | -0.000379 | -39
10 | -5.0585e-11 | -40 | 0 | 3.4492e-10 | -40 | -10 | -3.2592e-07 | -40 | -20 | -2.6302e-05 | -40 | -30 | -0.00011659 | -40 | -40 | -0.00025504 | -40 | -50 | -0.000382 | -40
10 | 3.5529e-10 | -41 | 0 | -4.019e-12 | -41 | -10 | -3.2733e-07 | -41 | -20 | -2.6299e-05 | -41 | -30 | -0.00011662 | -41 | -40 | -0.0002559 | -41 | -50 | -0.00038478 | -41
10 | -2.1253e-12 | -42 | 0 | -6.0769e-11 | -42 | -10 | -3.2851e-07 | -42 | -20 | -2.6285e-05 | -42 | -30 | -0.00011667 | -42 | -40 | -0.00025657 | -42 | -50 | -0.0003873 | -42
10 | -6.8596e-11 | -43 | 0 | 4.289e-10 | -43 | -10 | -3.2993e-07 | -43 | -20 | -2.6276e-05 | -43 | -30 | -0.00011664 | -43 | -40 | -0.00025724 | -43 | -50 | -0.0003897 | -43
10 | 4.3149e-10 | -44 | 0 | -3.4466e-11 | -44 | -10 | -3.3125e-07 | -44 | -20 | -2.6265e-05 | -44 | -30 | -0.00011659 | -44 | -40 | -0.0002578 | -44 | -50 | -0.00039177 | -44
10 | -3.2151e-11 | -45 | 0 | -7.4909e-11 | -45 | -10 | -3.3262e-07 | -45 | -20 | -2.6264e-05 | -45 | -30 | -0.00011658 | -45 | -40 | -0.00025828 | -45 | -50 | -0.00039362 | -45
10 | -6.6282e-11 | -46 | 0 | 3.3797e-10 | -46 | -10 | -3.3409e-07 | -46 | -20 | -2.6249e-05 | -46 | -30 | -0.00011659 | -46 | -40 | -0.0002587 | -46 | -50 | -0.00039539 | -46
10 | 3.3383e-10 | -47 | 0 | -3.0746e-11 | -47 | -10 | -3.3534e-07 | -47 | -20 | -2.6236e-05 | -47 | -30 | -0.00011653 | -47 | -40 | -0.00025925 | -47 | -50 | -0.00039697 | -47
10 | -2.849e-11 | -48 | 0 | -6.8049e-11 | -48 | -10 | -3.3633e-07 | -48 | -20 | -2.6223e-05 | -48 | -30 | -0.00011649 | -48 | -40 | -0.00025955 | -48 | -50 | -0.00039848 | -48
10 | -6.8933e-11 | -49 | 0 | 3.4385e-10 | -49 | -10 | -3.3793e-07 | -49 | -20 | -2.6194e-05 | -49 | -30 | -0.00011647 | -49 | -40 | -0.00025989 | -49 | -50 | -0.00039991 | -49
10 | 3.7311e-10 | -50 | 0 | -2.4408e-11 | -50 | -10 | -3.3931e-07 | -50 | -20 | -2.6189e-05 | -50 | -30 | -0.00011647 | -50 | -40 | -0.00026015 | -50 | -50 | -0.00040114 | -50
10 | -2.3596e-11 | -51 | 0 | -7.2089e-11 | -51 | -10 | -3.4081e-07 | -51 | -20 | -2.6186e-05 | -51 | -30 | -0.00011646 | -51 | -40 | -0.00026036 | -51 | -50 | -0.00040228 | -51
10 | -7.8023e-11 | -52 | 0 | 3.9905e-10 | -52 | -10 | -3.4188e-07 | -52 | -20 | -2.618e-05 | -52 | -30 | -0.00011636 | -52 | -40 | -0.00026054 | -52 | -50 | -0.00040335 | -52
10 | 3.7794e-10 | -53 | 0 | -6.5728e-11 | -53 | -10 | -3.4337e-07 | -53 | -20 | -2.6164e-05 | -53 | -30 | -0.00011633 | -53 | -40 | -0.00026075 | -53 | -50 | -0.00040452 | -53
10 | -6.1213e-11 | -54 | 0 | -7.8612e-11 | -54 | -10 | -3.4487e-07 | -54 | -20 | -2.6151e-05 | -54 | -30 | -0.0001163 | -54 | -40 | -0.00026092 | -54 | -50 | -0.00040545 | -54
10 | -7.6718e-11 | -55 | 0 | 2.6094e-10 | -55 | -10 | -3.4623e-07 | -55 | -20 | -2.6155e-05 | -55 | -30 | -0.00011623 | -55 | -40 | -0.00026105 | -55 | -50 | -0.00040641 | -55
10 | 2.2902e-10 | -56 | 0 | -4.47e-11 | -56 | -10 | -3.4764e-07 | -56 | -20 | -2.6145e-05 | -56 | -30 | -0.00011622 | -56 | -40 | -0.00026114 | -56 | -50 | -0.00040729 | -56
10 | -3.8232e-11 | -57 | 0 | -7.4151e-11 | -57 | -10 | -3.4908e-07 | -57 | -20 | -2.6147e-05 | -57 | -30 | -0.00011613 | -57 | -40 | -0.00026128 | -57 | -50 | -0.00040797 | -57
10 | -6.1569e-11 | -58 | 0 | 3.3039e-10 | -58 | -10 | -3.5063e-07 | -58 | -20 | -2.6131e-05 | -58 | -30 | -0.00011615 | -58 | -40 | -0.00026142 | -58 | -50 | -0.00040867 | -58
10 | 3.7377e-10 | -59 | 0 | -4.1826e-11 | -59 | -10 | -3.5227e-07 | -59 | -20 | -2.6131e-05 | -59 | -30 | -0.00011609 | -59 | -40 | -0.00026152 | -59 | -50 | -0.00040933 | -59
10 | -5.2397e-11 | -60 | 0 | -7.2089e-11 | -60 | -10 | -3.5362e-07 | -60 | -20 | -2.6123e-05 | -60 | -30 | -0.00011607 | -60 | -40 | -0.00026158 | -60 | -50 | -0.00040995 | -60
10 | -8.3746e-11 | -61 | 0 | 3.1495e-10 | -61 | -10 | -3.551e-07 | -61 | -20 | -2.6111e-05 | -61 | -30 | -0.00011604 | -61 | -40 | -0.00026168 | -61 | -50 | -0.00041062 | -61
10 | 2.5335e-10 | -62 | 0 | -9.229e-11 | -62 | -10 | -3.5671e-07 | -62 | -20 | -2.6099e-05 | -62 | -30 | -0.00011594 | -62 | -40 | -0.00026173 | -62 | -50 | -0.00041108 | -62
10 | -6.7403e-11 | -63 | 0 | -7.6845e-11 | -63 | -10 | -3.5797e-07 | -63 | -20 | -2.6097e-05 | -63 | -30 | -0.0001159 | -63 | -40 | -0.00026184 | -63 | -50 | -0.0004117 | -63
10 | -7.4572e-11 | -64 | 0 | 1.3724e-10 | -64 | -10 | -3.5959e-07 | -64 | -20 | -2.6078e-05 | -64 | -30 | -0.00011586 | -64 | -40 | -0.00026179 | -64 | -50 | -0.00041209 | -64
10 | 1.7378e-10 | -65 | 0 | -5.7522e-11 | -65 | -10 | -3.6094e-07 | -65 | -20 | -2.6077e-05 | -65 | -30 | -0.00011578 | -65 | -40 | -0.00026186 | -65 | -50 | -0.00041257 | -65
10 | -5.8743e-11 | -66 | 0 | -8.7408e-11 | -66 | -10 | -3.6252e-07 | -66 | -20 | -2.6075e-05 | -66 | -30 | -0.00011571 | -66 | -40 | -0.00026197 | -66 | -50 | -0.00041304 | -66
10 | -7.1079e-11 | -67 | 0 | 2.6132e-10 | -67 | -10 | -3.6419e-07 | -67 | -20 | -2.6066e-05 | -67 | -30 | -0.00011568 | -67 | -40 | -0.00026198 | -67 | -50 | -0.00041357 | -67
10 | 2.5647e-10 | -68 | 0 | -7.2827e-11 | -68 | -10 | -3.6563e-07 | -68 | -20 | -2.6055e-05 | -68 | -30 | -0.0001156 | -68 | -40 | -0.00026206 | -68 | -50 | -0.00041398 | -68
10 | -8.5094e-11 | -69 | 0 | -8.3494e-11 | -69 | -10 | -3.6744e-07 | -69 | -20 | -2.6039e-05 | -69 | -30 | -0.00011555 | -69 | -40 | -0.00026219 | -69 | -50 | -0.00041448 | -69
10 | -8.1306e-11 | -70 | 0 | 1.5905e-10 | -70 | -10 | -3.6895e-07 | -70 | -20 | -2.6043e-05 | -70 | -30 | -0.00011546 | -70 | -40 | -0.00026224 | -70 | -50 | -0.00041481 | -70
10 | 4.6109e-11 | -71 | 0 | -1.1302e-10 | -71 | -10 | -3.704e-07 | -71 | -20 | -2.6034e-05 | -71 | -30 | -0.00011544 | -71 | -40 | -0.00026228 | -71 | -50 | -0.00041512 | -71
10 | -8.5346e-11 | -72 | 0 | -8.4756e-11 | -72 | -10 | -3.7168e-07 | -72 | -20 | -2.6028e-05 | -72 | -30 | -0.00011544 | -72 | -40 | -0.00026229 | -72 | -50 | -0.00041554 | -72
10 | -8.3578e-11 | -73 | 0 | 1.9277e-11 | -73 | -10 | -3.7336e-07 | -73 | -20 | -2.6028e-05 | -73 | -30 | -0.00011543 | -73 | -40 | -0.00026236 | -73 | -50 | -0.00041581 | -73
10 | 1.2096e-10 | -74 | 0 | -8.0583e-11 | -74 | -10 | -3.7494e-07 | -74 | -20 | -2.6017e-05 | -74 | -30 | -0.00011537 | -74 | -40 | -0.00026234 | -74 | -50 | -0.00041614 | -74
10 | -9.0173e-11 | -75 | 0 | -7.8907e-11 | -75 | -10 | -3.7654e-07 | -75 | -20 | -2.6011e-05 | -75 | -30 | -0.00011534 | -75 | -40 | -0.00026229 | -75 | -50 | -0.00041645 | -75
10 | -7.3983e-11 | -76 | 0 | 1.3988e-10 | -76 | -10 | -3.7817e-07 | -76 | -20 | -2.6012e-05 | -76 | -30 | -0.00011533 | -76 | -40 | -0.00026228 | -76 | -50 | -0.00041679 | -76
10 | 1.9471e-11 | -77 | 0 | -9.6738e-11 | -77 | -10 | -3.7966e-07 | -77 | -20 | -2.5999e-05 | -77 | -30 | -0.00011532 | -77 | -40 | -0.00026226 | -77 | -50 | -0.000417 | -77
10 | -1.2443e-10 | -78 | 0 | -8.8712e-11 | -78 | -10 | -3.8128e-07 | -78 | -20 | -2.5996e-05 | -78 | -30 | -0.00011526 | -78 | -40 | -0.00026232 | -78 | -50 | -0.00041739 | -78
10 | -8.3957e-11 | -79 | 0 | 6.7485e-12 | -79 | -10 | -3.8308e-07 | -79 | -20 | -2.5991e-05 | -79 | -30 | -0.0001152 | -79 | -40 | -0.00026234 | -79 | -50 | -0.00041765 | -79
10 | -9.7971e-12 | -80 | 0 | -1.8828e-11 | -80 | -10 | -3.8474e-07 | -80 | -20 | -2.5997e-05 | -80 | -30 | -0.0001152 | -80 | -40 | -0.0002623 | -80 | -50 | -0.00041798 | -80
10 | -9.3552e-12 | -80 | 0 | 3.5934e-11 | -80 | -10 | -3.8568e-07 | -80 | -20 | -2.597e-05 | -80 | -30 | -0.0001151 | -80 | -40 | -0.00026222 | -80 | -50 | -0.00041789 | -80
10 | 9.598e-11 | -79 | 0 | -1.7256e-10 | -79 | -10 | -3.8421e-07 | -79 | -20 | -2.5928e-05 | -79 | -30 | -0.00011492 | -79 | -40 | -0.00026188 | -79 | -50 | -0.00041741 | -79
10 | -1.6608e-10 | -78 | 0 | -8.0548e-11 | -78 | -10 | -3.8187e-07 | -78 | -20 | -2.5897e-05 | -78 | -30 | -0.00011481 | -78 | -40 | -0.00026152 | -78 | -50 | -0.00041692 | -78
10 | -7.7644e-11 | -77 | 0 | -1.7854e-11 | -77 | -10 | -3.7954e-07 | -77 | -20 | -2.5855e-05 | -77 | -30 | -0.00011471 | -77 | -40 | -0.00026121 | -77 | -50 | -0.00041631 | -77
10 | 2.9402e-11 | -76 | 0 | -7.7811e-11 | -76 | -10 | -3.7701e-07 | -76 | -20 | -2.582e-05 | -76 | -30 | -0.00011458 | -76 | -40 | -0.00026094 | -76 | -50 | -0.0004158 | -76
10 | 1.1975e-10 | -75 | 0 | -1.6086e-10 | -75 | -10 | -3.748e-07 | -75 | -20 | -2.5791e-05 | -75 | -30 | -0.00011447 | -75 | -40 | -0.0002606 | -75 | -50 | -0.00041525 | -75
10 | -7.2047e-11 | -74 | 0 | -7.352e-11 | -74 | -10 | -3.724e-07 | -74 | -20 | -2.575e-05 | -74 | -30 | -0.00011434 | -74 | -40 | -0.00026029 | -74 | -50 | -0.00041453 | -74
10 | 2.4789e-11 | -73 | 0 | 1.702e-10 | -73 | -10 | -3.7002e-07 | -73 | -20 | -2.5722e-05 | -73 | -30 | -0.0001142 | -73 | -40 | -0.00025997 | -73 | -50 | -0.00041381 | -73
10 | -1.4685e-10 | -72 | 0 | -1.857e-10 | -72 | -10 | -3.6793e-07 | -72 | -20 | -2.5683e-05 | -72 | -30 | -0.00011403 | -72 | -40 | -0.00025964 | -72 | -50 | -0.00041315 | -72
10 | -7.533e-11 | -71 | 0 | -7.4783e-11 | -71 | -10 | -3.6555e-07 | -71 | -20 | -2.5636e-05 | -71 | -30 | -0.00011394 | -71 | -40 | -0.00025926 | -71 | -50 | -0.00041241 | -71
10 | 2.3205e-10 | -70 | 0 | 2.15e-10 | -70 | -10 | -3.6327e-07 | -70 | -20 | -2.5604e-05 | -70 | -30 | -0.0001138 | -70 | -40 | -0.00025888 | -70 | -50 | -0.00041178 | -70
10 | -1.7165e-10 | -69 | 0 | -1.7447e-10 | -69 | -10 | -3.6117e-07 | -69 | -20 | -2.5558e-05 | -69 | -30 | -0.00011369 | -69 | -40 | -0.00025855 | -69 | -50 | -0.00041089 | -69
10 | -6.5945e-11 | -68 | 0 | -7.0953e-11 | -68 | -10 | -3.5885e-07 | -68 | -20 | -2.5529e-05 | -68 | -30 | -0.00011355 | -68 | -40 | -0.00025824 | -68 | -50 | -0.00041021 | -68
10 | 2.6262e-10 | -67 | 0 | 1.2193e-10 | -67 | -10 | -3.5652e-07 | -67 | -20 | -2.5505e-05 | -67 | -30 | -0.00011343 | -67 | -40 | -0.00025782 | -67 | -50 | -0.00040937 | -67
10 | -1.702e-10 | -66 | 0 | -1.5402e-10 | -66 | -10 | -3.5423e-07 | -66 | -20 | -2.5457e-05 | -66 | -30 | -0.0001133 | -66 | -40 | -0.00025749 | -66 | -50 | -0.00040866 | -66
10 | -6.8218e-11 | -65 | 0 | -7.4151e-11 | -65 | -10 | -3.5221e-07 | -65 | -20 | -2.543e-05 | -65 | -30 | -0.00011317 | -65 | -40 | -0.00025718 | -65 | -50 | -0.00040773 | -65
10 | 1.6774e-10 | -64 | 0 | 3.0812e-10 | -64 | -10 | -3.4987e-07 | -64 | -20 | -2.5388e-05 | -64 | -30 | -0.00011306 | -64 | -40 | -0.00025672 | -64 | -50 | -0.00040703 | -64
10 | -1.4463e-10 | -63 | 0 | -1.6742e-10 | -63 | -10 | -3.4781e-07 | -63 | -20 | -2.5359e-05 | -63 | -30 | -0.00011291 | -63 | -40 | -0.00025635 | -63 | -50 | -0.00040616 | -63
10 | -6.6619e-11 | -62 | 0 | -6.5188e-11 | -62 | -10 | -3.4557e-07 | -62 | -20 | -2.5301e-05 | -62 | -30 | -0.00011279 | -62 | -40 | -0.00025602 | -62 | -50 | -0.00040531 | -62
10 | 3.705e-10 | -61 | 0 | 3.4221e-10 | -61 | -10 | -3.4338e-07 | -61 | -20 | -2.5267e-05 | -61 | -30 | -0.00011271 | -61 | -40 | -0.00025563 | -61 | -50 | -0.00040421 | -61
10 | -1.4716e-10 | -60 | 0 | -1.786e-10 | -60 | -10 | -3.418e-07 | -60 | -20 | -2.524e-05 | -60 | -30 | -0.00011256 | -60 | -40 | -0.00025529 | -60 | -50 | -0.00040328 | -60
10 | -6.9396e-11 | -59 | 0 | -6.5945e-11 | -59 | -10 | -3.3951e-07 | -59 | -20 | -2.5198e-05 | -59 | -30 | -0.0001124 | -59 | -40 | -0.00025496 | -59 | -50 | -0.00040227 | -59
10 | 3.3682e-10 | -58 | 0 | 2.375e-10 | -58 | -10 | -3.3761e-07 | -58 | -20 | -2.5172e-05 | -58 | -30 | -0.00011233 | -58 | -40 | -0.00025457 | -58 | -50 | -0.00040124 | -58
10 | -1.7072e-10 | -57 | 0 | -1.5361e-10 | -57 | -10 | -3.3543e-07 | -57 | -20 | -2.5141e-05 | -57 | -30 | -0.00011216 | -57 | -40 | -0.00025408 | -57 | -50 | -0.00040029 | -57
10 | -5.5298e-11 | -56 | 0 | -6.6156e-11 | -56 | -10 | -3.3331e-07 | -56 | -20 | -2.5092e-05 | -56 | -30 | -0.00011201 | -56 | -40 | -0.00025357 | -56 | -50 | -0.00039909 | -56
10 | 2.7982e-10 | -55 | 0 | 3.8493e-10 | -55 | -10 | -3.3136e-07 | -55 | -20 | -2.5061e-05 | -55 | -30 | -0.00011185 | -55 | -40 | -0.00025317 | -55 | -50 | -0.00039789 | -55
10 | -1.436e-10 | -54 | 0 | -1.5706e-10 | -54 | -10 | -3.2907e-07 | -54 | -20 | -2.5021e-05 | -54 | -30 | -0.00011176 | -54 | -40 | -0.0002527 | -54 | -50 | -0.00039677 | -54
10 | -6.7671e-11 | -53 | 0 | -7.1921e-11 | -53 | -10 | -3.2736e-07 | -53 | -20 | -2.4988e-05 | -53 | -30 | -0.00011163 | -53 | -40 | -0.00025221 | -53 | -50 | -0.00039552 | -53
10 | 4.3812e-10 | -52 | 0 | 3.8288e-10 | -52 | -10 | -3.2509e-07 | -52 | -20 | -2.4944e-05 | -52 | -30 | -0.00011145 | -52 | -40 | -0.00025176 | -52 | -50 | -0.00039423 | -52
10 | -1.5268e-10 | -51 | 0 | -1.8562e-10 | -51 | -10 | -3.2307e-07 | -51 | -20 | -2.4923e-05 | -51 | -30 | -0.00011133 | -51 | -40 | -0.00025123 | -51 | -50 | -0.00039285 | -51
10 | -7.3436e-11 | -50 | 0 | -6.4136e-11 | -50 | -10 | -3.2111e-07 | -50 | -20 | -2.4889e-05 | -50 | -30 | -0.00011117 | -50 | -40 | -0.00025071 | -50 | -50 | -0.00039133 | -50
10 | 3.5994e-10 | -49 | 0 | 3.1081e-10 | -49 | -10 | -3.1924e-07 | -49 | -20 | -2.4861e-05 | -49 | -30 | -0.00011102 | -49 | -40 | -0.00025013 | -49 | -50 | -0.00038984 | -49
10 | -1.5401e-10 | -48 | 0 | -1.4734e-10 | -48 | -10 | -3.1718e-07 | -48 | -20 | -2.4833e-05 | -48 | -30 | -0.00011092 | -48 | -40 | -0.00024949 | -48 | -50 | -0.00038821 | -48
10 | -7.2426e-11 | -47 | 0 | -7.0869e-11 | -47 | -10 | -3.1552e-07 | -47 | -20 | -2.4791e-05 | -47 | -30 | -0.00011075 | -47 | -40 | -0.0002489 | -47 | -50 | -0.00038643 | -47
10 | 3.5633e-10 | -46 | 0 | 4.1558e-10 | -46 | -10 | -3.1359e-07 | -46 | -20 | -2.4756e-05 | -46 | -30 | -0.00011058 | -46 | -40 | -0.00024831 | -46 | -50 | -0.0003846 | -46
10 | -1.5773e-10 | -45 | 0 | -1.5124e-10 | -45 | -10 | -3.1166e-07 | -45 | -20 | -2.4718e-05 | -45 | -30 | -0.00011041 | -45 | -40 | -0.00024755 | -45 | -50 | -0.00038254 | -45
10 | -6.4851e-11 | -44 | 0 | -6.3673e-11 | -44 | -10 | -3.0971e-07 | -44 | -20 | -2.469e-05 | -44 | -30 | -0.00011029 | -44 | -40 | -0.00024684 | -44 | -50 | -0.00038042 | -44
10 | 4.3152e-10 | -43 | 0 | 3.8509e-10 | -43 | -10 | -3.0763e-07 | -43 | -20 | -2.4654e-05 | -43 | -30 | -0.00011013 | -43 | -40 | -0.00024606 | -43 | -50 | -0.00037809 | -43
10 | -1.5958e-10 | -42 | 0 | -1.6991e-10 | -42 | -10 | -3.0574e-07 | -42 | -20 | -2.4625e-05 | -42 | -30 | -0.00010996 | -42 | -40 | -0.00024519 | -42 | -50 | -0.00037555 | -42
10 | -7.6424e-11 | -41 | 0 | -6.1653e-11 | -41 | -10 | -3.0385e-07 | -41 | -20 | -2.4596e-05 | -41 | -30 | -0.00010977 | -41 | -40 | -0.00024423 | -41 | -50 | -0.00037286 | -41
10 | 3.5874e-10 | -40 | 0 | 3.4251e-10 | -40 | -10 | -3.0202e-07 | -40 | -20 | -2.4556e-05 | -40 | -30 | -0.00010958 | -40 | -40 | -0.0002433 | -40 | -50 | -0.00036996 | -40
10 | -1.2785e-10 | -39 | 0 | -1.4653e-10 | -39 | -10 | -3.0008e-07 | -39 | -20 | -2.4521e-05 | -39 | -30 | -0.00010942 | -39 | -40 | -0.00024211 | -39 | -50 | -0.0003667 | -39
10 | -6.5651e-11 | -38 | 0 | -5.7992e-11 | -38 | -10 | -2.9838e-07 | -38 | -20 | -2.4488e-05 | -38 | -30 | -0.00010917 | -38 | -40 | -0.00024086 | -38 | -50 | -0.00036332 | -38
10 | 3.852e-10 | -37 | 0 | 4.0411e-10 | -37 | -10 | -2.966e-07 | -37 | -20 | -2.4462e-05 | -37 | -30 | -0.00010899 | -37 | -40 | -0.00023951 | -37 | -50 | -0.00035953 | -37
10 | -1.395e-10 | -36 | 0 | -1.3678e-10 | -36 | -10 | -2.946e-07 | -36 | -20 | -2.4422e-05 | -36 | -30 | -0.00010875 | -36 | -40 | -0.00023805 | -36 | -50 | -0.00035549 | -36
10 | -6.9354e-11 | -35 | 0 | -7.1079e-11 | -35 | -10 | -2.926e-07 | -35 | -20 | -2.4389e-05 | -35 | -30 | -0.00010853 | -35 | -40 | -0.00023644 | -35 | -50 | -0.00035112 | -35
10 | 3.8035e-10 | -34 | 0 | 3.536e-10 | -34 | -10 | -2.9072e-07 | -34 | -20 | -2.4343e-05 | -34 | -30 | -0.00010826 | -34 | -40 | -0.00023468 | -34 | -50 | -0.00034635 | -34
10 | -1.5792e-10 | -33 | 0 | -1.5685e-10 | -33 | -10 | -2.8877e-07 | -33 | -20 | -2.4313e-05 | -33 | -30 | -0.00010792 | -33 | -40 | -0.00023265 | -33 | -50 | -0.00034117 | -33
10 | -6.3252e-11 | -32 | 0 | -4.928e-11 | -32 | -10 | -2.8671e-07 | -32 | -20 | -2.427e-05 | -32 | -30 | -0.00010756 | -32 | -40 | -0.00023033 | -32 | -50 | -0.0003356 | -32
10 | 3.3935e-10 | -31 | 0 | 3.3812e-10 | -31 | -10 | -2.8472e-07 | -31 | -20 | -2.4224e-05 | -31 | -30 | -0.00010721 | -31 | -40 | -0.00022784 | -31 | -50 | -0.00032956 | -31
10 | -1.242e-10 | -30 | 0 | -1.318e-10 | -30 | -10 | -2.8279e-07 | -30 | -20 | -2.4178e-05 | -30 | -30 | -0.00010671 | -30 | -40 | -0.0002251 | -30 | -50 | -0.0003232 | -30
10 | -5.7949e-11 | -29 | 0 | -5.6392e-11 | -29 | -10 | -2.8073e-07 | -29 | -20 | -2.4133e-05 | -29 | -30 | -0.00010619 | -29 | -40 | -0.00022203 | -29 | -50 | -0.00031624 | -29
10 | 3.5798e-10 | -28 | 0 | 3.6172e-10 | -28 | -10 | -2.7859e-07 | -28 | -20 | -2.4083e-05 | -28 | -30 | -0.00010559 | -28 | -40 | -0.00021862 | -28 | -50 | -0.00030891 | -28
10 | -1.1589e-10 | -27 | 0 | -1.2558e-10 | -27 | -10 | -2.7644e-07 | -27 | -20 | -2.4037e-05 | -27 | -30 | -0.00010494 | -27 | -40 | -0.00021476 | -27 | -50 | -0.00030103 | -27
10 | -6.0895e-11 | -26 | 0 | -6.1779e-11 | -26 | -10 | -2.742e-07 | -26 | -20 | -2.3968e-05 | -26 | -30 | -0.00010419 | -26 | -40 | -0.00021061 | -26 | -50 | -0.00029261 | -26
10 | -1.9735e-12 | -25 | 0 | -7.2659e-12 | -25 | -10 | -2.7171e-07 | -25 | -20 | -2.3899e-05 | -25 | -30 | -0.00010328 | -25 | -40 | -0.00020602 | -25 | -50 | -0.0002838 | -25
10 | 1.2471e-10 | -24 | 0 | 1.9706e-10 | -24 | -10 | -2.6951e-07 | -24 | -20 | -2.3838e-05 | -24 | -30 | -0.00010223 | -24 | -40 | -0.00020102 | -24 | -50 | -0.00027445 | -24
10 | -1.2593e-10 | -23 | 0 | -1.4949e-10 | -23 | -10 | -2.673e-07 | -23 | -20 | -2.3764e-05 | -23 | -30 | -0.00010104 | -23 | -40 | -0.00019556 | -23 | -50 | -0.00026461 | -23
10 | -5.2689e-11 | -22 | 0 | -6.0054e-11 | -22 | -10 | -2.648e-07 | -22 | -20 | -2.3693e-05 | -22 | -30 | -9.968e-05 | -22 | -40 | -0.00018967 | -22 | -50 | -0.00025432 | -22
10 | 3.0769e-10 | -21 | 0 | -6.8882e-12 | -21 | -10 | -2.6214e-07 | -21 | -20 | -2.3588e-05 | -21 | -30 | -9.8077e-05 | -21 | -40 | -0.00018334 | -21 | -50 | -0.00024349 | -21
10 | -1.2526e-10 | -20 | 0 | 4.0129e-11 | -20 | -10 | -2.5936e-07 | -20 | -20 | -2.3481e-05 | -20 | -30 | -9.6153e-05 | -20 | -40 | -0.00017648 | -20 | -50 | -0.00023224 | -20
10 | -6.7039e-11 | -19 | 0 | -1.2152e-10 | -19 | -10 | -2.5653e-07 | -19 | -20 | -2.3358e-05 | -19 | -30 | -9.3998e-05 | -19 | -40 | -0.00016921 | -19 | -50 | -0.0002206 | -19
10 | -1.7961e-12 | -18 | 0 | -6.1232e-11 | -18 | -10 | -2.5363e-07 | -18 | -20 | -2.3194e-05 | -18 | -30 | -9.1514e-05 | -18 | -40 | -0.0001614 | -18 | -50 | -0.00020857 | -18
10 | -3.0878e-11 | -17 | 0 | -6.4732e-12 | -17 | -10 | -2.5051e-07 | -17 | -20 | -2.303e-05 | -17 | -30 | -8.8695e-05 | -17 | -40 | -0.00015318 | -17 | -50 | -0.00019622 | -17
10 | -1.1139e-10 | -16 | 0 | -1.8094e-11 | -16 | -10 | -2.4749e-07 | -16 | -20 | -2.2819e-05 | -16 | -30 | -8.5466e-05 | -16 | -40 | -0.00014455 | -16 | -50 | -0.00018348 | -16
10 | -5.2352e-11 | -15 | 0 | -1.1143e-10 | -15 | -10 | -2.4381e-07 | -15 | -20 | -2.2562e-05 | -15 | -30 | -8.1869e-05 | -15 | -40 | -0.00013551 | -15 | -50 | -0.00017052 | -15
10 | -1.7358e-12 | -14 | 0 | -6.6114e-11 | -14 | -10 | -2.4023e-07 | -14 | -20 | -2.224e-05 | -14 | -30 | -7.7777e-05 | -14 | -40 | -0.000126 | -14 | -50 | -0.00015723 | -14
10 | -1.4395e-10 | -13 | 0 | -5.8275e-12 | -13 | -10 | -2.3623e-07 | -13 | -20 | -2.1842e-05 | -13 | -30 | -7.3256e-05 | -13 | -40 | -0.00011618 | -13 | -50 | -0.00014377 | -13
10 | -1.0387e-10 | -12 | 0 | -9.9466e-11 | -12 | -10 | -2.318e-07 | -12 | -20 | -2.1334e-05 | -12 | -30 | -6.8306e-05 | -12 | -40 | -0.00010599 | -12 | -50 | -0.00013015 | -12
10 | -6.1863e-11 | -11 | 0 | -1.2107e-10 | -11 | -10 | -2.2721e-07 | -11 | -20 | -2.0687e-05 | -11 | -30 | -6.2923e-05 | -11 | -40 | -9.5595e-05 | -11 | -50 | -0.0001164 | -11
10 | -1.4967e-12 | -10 | 0 | -5.5088e-11 | -10 | -10 | -2.2188e-07 | -10 | -20 | -1.9877e-05 | -10 | -30 | -5.7092e-05 | -10 | -40 | -8.4936e-05 | -10 | -50 | -0.00010267 | -10
10 | -2.1926e-10 | -9 | 0 | -5.2456e-12 | -9 | -10 | -2.1563e-07 | -9 | -20 | -1.8841e-05 | -9 | -30 | -5.0889e-05 | -9 | -40 | -7.4186e-05 | -9 | -50 | -8.9083e-05 | -9
10 | -1.1644e-10 | -8 | 0 | -2.5507e-10 | -8 | -10 | -2.0844e-07 | -8 | -20 | -1.7531e-05 | -8 | -30 | -4.4323e-05 | -8 | -40 | -6.3347e-05 | -8 | -50 | -7.5598e-05 | -8
10 | -4.2e-11 | -7 | 0 | -1.2046e-10 | -7 | -10 | -2.0006e-07 | -7 | -20 | -1.5882e-05 | -7 | -30 | -3.731e-05 | -7 | -40 | -5.2546e-05 | -7 | -50 | -6.2438e-05 | -7
10 | -1.1325e-12 | -6 | 0 | -5.3236e-11 | -6 | -10 | -1.8972e-07 | -6 | -20 | -1.3874e-05 | -6 | -30 | -3.0382e-05 | -6 | -40 | -4.1985e-05 | -6 | -50 | -4.9706e-05 | -6
10 | 2.9024e-11 | -5 | 0 | -4.1853e-12 | -5 | -10 | -1.7678e-07 | -5 | -20 | -1.1501e-05 | -5 | -30 | -2.3417e-05 | -5 | -40 | -3.173e-05 | -5 | -50 | -3.7532e-05 | -5
10 | -5.2437e-11 | -4 | 0 | -3.923e-10 | -4 | -10 | -1.6063e-07 | -4 | -20 | -8.8026e-06 | -4 | -30 | -1.6651e-05 | -4 | -40 | -2.2242e-05 | -4 | -50 | -2.6331e-05 | -4
10 | 1.698e-12 | -3 | 0 | -6.2517e-11 | -3 | -10 | -1.3928e-07 | -3 | -20 | -5.9075e-06 | -3 | -30 | -1.0383e-05 | -3 | -40 | -1.3751e-05 | -3 | -50 | -1.6418e-05 | -3
10 | 2.2126e-10 | -2 | 0 | -3.493e-11 | -2 | -10 | -1.0982e-07 | -2 | -20 | -3.1017e-06 | -2 | -30 | -5.0973e-06 | -2 | -40 | -6.7656e-06 | -2 | -50 | -8.1882e-06 | -2
10 | -8.3852e-11 | -1 | 0 | -1.7513e-12 | -1 | -10 | -6.6636e-08 | -1 | -20 | -9.1444e-07 | -1 | -30 | -1.4383e-06 | -1 | -40 | -1.9243e-06 | -1 | -50 | -2.3572e-06 | -1
10 | -4.1495e-11 | 0 | 0 | 1.3234e-10 | 0 | -10 | 9.7686e-11 | 0 | -20 | 4.7899e-09 | 0 | -30 | 3.1436e-08 | 0 | -40 | 9.0377e-08 | 0 | -50 | 1.7351e-07 | 0
10 | -2.1721e-12 | 1 | 0 | -3.4908e-11 | 1 | -10 | 1.1817e-07 | 1 | -20 | 5.8809e-07 | 1 | -30 | 7.1093e-07 | 1 | -40 | 8.5455e-07 | 1 | -50 | 1.0045e-06 | 1
10 | -1.8265e-11 | 2 | 0 | 7.4738e-11 | 2 | -10 | 4.8361e-07 | 2 | -20 | 2.3988e-06 | 2 | -30 | 2.9941e-06 | 2 | -40 | 3.8689e-06 | 2 | -50 | 4.2506e-06 | 2
10 | -4.7579e-11 | 3 | 0 | 1.5595e-10 | 3 | -10 | 1.1502e-06 | 3 | -20 | 5.1656e-06 | 3 | -30 | 6.6395e-06 | 3 | -40 | 7.8511e-06 | 3 | -50 | 8.5794e-06 | 3
10 | -4.907e-11 | 4 | 0 | 1.5705e-09 | 4 | -10 | 2.3114e-06 | 4 | -20 | 9.5384e-06 | 4 | -30 | 1.2709e-05 | 4 | -40 | 1.5025e-05 | 4 | -50 | 1.632e-05 | 4
10 | 4.654e-12 | 5 | 0 | 3.4137e-09 | 5 | -10 | 4.0005e-06 | 5 | -20 | 1.495e-05 | 5 | -30 | 2.0382e-05 | 5 | -40 | 2.4092e-05 | 5 | -50 | 2.6101e-05 | 5
10 | 3.5758e-13 | 6 | 0 | 7.0829e-09 | 6 | -10 | 5.8817e-06 | 6 | -20 | 2.1229e-05 | 6 | -30 | 2.9335e-05 | 6 | -40 | 3.4707e-05 | 6 | -50 | 3.7515e-05 | 6
10 | -3.2363e-11 | 7 | 0 | 1.3442e-08 | 7 | -10 | 8.6802e-06 | 7 | -20 | 2.8322e-05 | 7 | -30 | 3.9354e-05 | 7 | -40 | 4.6618e-05 | 7 | -50 | 4.5039e-05 | 7
10 | 1.963e-11 | 8 | 0 | 3.1179e-08 | 8 | -10 | 1.2112e-05 | 8 | -20 | 3.6145e-05 | 8 | -30 | 4.6258e-05 | 8 | -40 | 5.4027e-05 | 8 | -50 | 5.898e-05 | 8
10 | 1.8803e-11 | 9 | 0 | 8.861e-08 | 9 | -10 | 1.6195e-05 | 9 | -20 | 4.4693e-05 | 9 | -30 | 5.8091e-05 | 9 | -40 | 6.8018e-05 | 9 | -50 | 7.4054e-05 | 9
10 | 1.0247e-10 | 10 | 0 | 2.653e-07 | 10 | -10 | 2.0938e-05 | 10 | -20 | 5.0416e-05 | 10 | -30 | 7.0805e-05 | 10 | -40 | 8.2946e-05 | 10 | -50 | 9.0198e-05 | 10

## Settings
==================================
Latest Run
==================================
Test Name | vds-id#1@1
Mode | Sweeping
Speed | Normal
Sweep Delay | 0
Hold Time | 0
Site Coordinate | 0,0
Last Executed | 04/15/2016 15:47:52
KTEI Version | V9.1
Execution Time | 00:00:06:01
Interlock | High Voltage Enabled
Device Terminal | Source | Gate | Drain
Instrument | GNDU | SMU1 | SMU2
Name | N/A | GateV | DrainV
Forcing Function | Common | Voltage Step | Voltage Sweep
Master/Slave | N/A | Master | Master
Start/Level | 0 | 10 | 10
Stop | N/A | -50 | -80
Step | N/A | -10 | -1
Number of Points | N/A | 7 | 182
Compliance | N/A | 0.01 | 0.01
Measure I | N/A | No | Measured
Measure V | N/A | Programmed | Programmed
Range I | N/A | Limited Auto=1uA | Auto
Range V | N/A | Best Fixed | Best Fixed
Range C | N/A | N/A | N/A
Dual Sweep Mode | N/A | N/A | Enabled
Pulse Mode | N/A | N/A | Disabled
Hold | N/A | N/A | N/A
Frequency | N/A | N/A | N/A
Frequency 2 | N/A | N/A | N/A
Number of Pts. | N/A | N/A | N/A
AC Voltage | N/A | N/A | N/A
Over Voltage Setting | N/A | OFF | OFF

## Processed Data
Drain V (V) | Drain I - Vg 10V | Drain I - Vg 0V | Drain I - Vg -10V | Drain I - Vg -20V | Drain I - Vg -30V | Drain I - Vg -40V | Drain I - Vg -50V
10 | -5.5814e-12 | 1.2313e-07 | 2.2502e-05 | 5.8544e-05 | 8.6079e-05 | 0.0001014 | 0.00011133
9 | 5.2784e-11 | 2.9007e-08 | 1.7012e-05 | 4.7121e-05 | 6.8137e-05 | 7.9785e-05 | 8.725e-05
8 | -6.3084e-11 | 1.1282e-08 | 1.2486e-05 | 3.6555e-05 | 5.2926e-05 | 6.1529e-05 | 6.6978e-05
7 | 1.7656e-12 | 5.7979e-09 | 8.8052e-06 | 2.777e-05 | 3.8959e-05 | 4.574e-05 | 4.9558e-05
6 | 1.8977e-10 | 3.3085e-09 | 5.8991e-06 | 2.012e-05 | 2.7705e-05 | 3.1768e-05 | 3.4133e-05
5 | 9.8024e-11 | 1.7791e-09 | 3.6355e-06 | 1.3632e-05 | 1.8287e-05 | 2.0694e-05 | 2.2118e-05
4 | -5.3952e-11 | 1.0948e-09 | 2.0466e-06 | 8.3025e-06 | 1.0742e-05 | 1.2002e-05 | 1.2747e-05
3 | -1.6232e-12 | 4.1245e-10 | 9.9598e-07 | 4.2478e-06 | 5.2463e-06 | 5.7869e-06 | 6.1638e-06
2 | -1.1442e-10 | 1.5612e-10 | 3.8384e-07 | 1.5947e-06 | 1.8583e-06 | 2.0765e-06 | 2.2471e-06
1 | 8.3455e-11 | 1.1135e-10 | 8.8331e-08 | 3e-07 | 3.5523e-07 | 4.35e-07 | 5.3715e-07
0 | -4.0064e-11 | -6.2873e-11 | -2.2507e-10 | 2.8304e-09 | 2.7694e-08 | 7.963e-08 | 1.5972e-07
-1 | -8.7286e-13 | -5.0342e-12 | -7.1026e-08 | -9.5019e-07 | -1.4401e-06 | -1.9787e-06 | -2.4415e-06
-2 | -1.3665e-10 | -2.6976e-12 | -1.2204e-07 | -3.4343e-06 | -5.7994e-06 | -8.0545e-06 | -1.0072e-05
-3 | 7.8947e-11 | -5.8707e-11 | -1.5687e-07 | -6.5029e-06 | -1.1962e-05 | -1.6524e-05 | -2.0361e-05
-4 | -6.3673e-11 | -8.1524e-12 | -1.8299e-07 | -9.6584e-06 | -1.9057e-05 | -2.64e-05 | -3.2244e-05
-5 | -1.2263e-12 | 5.0908e-13 | -2.0287e-07 | -1.2596e-05 | -2.655e-05 | -3.716e-05 | -4.5141e-05
-6 | 1.4012e-12 | -6.0306e-11 | -2.1834e-07 | -1.5197e-05 | -3.4149e-05 | -4.8356e-05 | -5.8316e-05
-7 | -6.4094e-11 | -8.4089e-12 | -2.3088e-07 | -1.7406e-05 | -4.1614e-05 | -5.9423e-05 | -7.2188e-05
-8 | -1.0468e-12 | 5.5043e-12 | -2.4078e-07 | -1.9248e-05 | -4.8875e-05 | -7.0824e-05 | -8.6236e-05
-9 | 1.4304e-11 | -6.3462e-11 | -2.4895e-07 | -2.075e-05 | -5.5473e-05 | -8.2126e-05 | -0.0001004
-10 | -5.9633e-11 | -8.4236e-12 | -2.5609e-07 | -2.1954e-05 | -6.1946e-05 | -9.3349e-05 | -0.00011453
-11 | -1.0687e-12 | 2.4631e-11 | -2.6227e-07 | -2.2908e-05 | -6.8042e-05 | -0.00010433 | -0.00012868
-12 | 4.4507e-11 | -6.1316e-11 | -2.6743e-07 | -2.3665e-05 | -7.373e-05 | -0.00011501 | -0.00014272
-13 | -5.4415e-11 | -8.5227e-12 | -2.7211e-07 | -2.426e-05 | -7.8993e-05 | -0.00012547 | -0.00015656
-14 | -1.2478e-12 | 6.2464e-11 | -2.7621e-07 | -2.4732e-05 | -8.3786e-05 | -0.00013555 | -0.00017027
-15 | 5.2999e-11 | -6.3799e-11 | -2.8e-07 | -2.5102e-05 | -8.8123e-05 | -0.00014527 | -0.00018368
-16 | -6.0727e-11 | -8.671e-12 | -2.8323e-07 | -2.5389e-05 | -9.202e-05 | -0.00015454 | -0.00019679
-17 | -1.296e-12 | 7.3241e-11 | -2.8648e-07 | -2.5617e-05 | -9.5531e-05 | -0.00016337 | -0.00020962
-18 | 7.5e-11 | -7.0196e-11 | -2.8929e-07 | -2.579e-05 | -9.8616e-05 | -0.00017175 | -0.00022203
-19 | -6.7418e-11 | -8.7189e-12 | -2.9199e-07 | -2.5936e-05 | -0.00010135 | -0.00017973 | -0.00023411
-20 | 2.9604e-10 | 8.2011e-11 | -2.9433e-07 | -2.6058e-05 | -0.00010377 | -0.0001872 | -0.00024571
-21 | 3.0779e-11 | -6.1569e-11 | -2.9664e-07 | -2.615e-05 | -0.0001058 | -0.00019423 | -0.00025687
-22 | -6.5061e-11 | -8.764e-12 | -2.9872e-07 | -2.6215e-05 | -0.00010764 | -0.00020077 | -0.00026771
-23 | -1.7936e-12 | 1.18e-10 | -3.0083e-07 | -2.627e-05 | -0.00010912 | -0.0002068 | -0.00027792
-24 | 1.2874e-10 | -6.1821e-11 | -3.0283e-07 | -2.6312e-05 | -0.00011042 | -0.00021243 | -0.00028769
-25 | -5.6308e-11 | 3.3527e-10 | -3.0464e-07 | -2.6339e-05 | -0.00011154 | -0.00021762 | -0.00029694
-26 | -1.8566e-12 | 2.8945e-11 | -3.0639e-07 | -2.6369e-05 | -0.00011246 | -0.00022228 | -0.00030578
-27 | 1.3602e-10 | -6.7039e-11 | -3.079e-07 | -2.6366e-05 | -0.00011325 | -0.00022664 | -0.00031412
-28 | -5.5467e-11 | 3.2439e-10 | -3.0942e-07 | -2.6382e-05 | -0.0001139 | -0.0002306 | -0.00032198
-29 | 3.4355e-10 | -2.1043e-12 | -3.1075e-07 | -2.6371e-05 | -0.00011446 | -0.00023412 | -0.00032935
-30 | 5.2518e-12 | -5.6224e-11 | -3.1212e-07 | -2.6379e-05 | -0.00011496 | -0.00023728 | -0.00033615
-31 | -6.2873e-11 | 3.3652e-10 | -3.1349e-07 | -2.6386e-05 | -0.00011532 | -0.00024018 | -0.00034263
-32 | 3.4482e-10 | 2.1534e-11 | -3.1502e-07 | -2.637e-05 | -0.00011563 | -0.00024269 | -0.00034851
-33 | 1.8613e-11 | -6.7755e-11 | -3.1656e-07 | -2.6362e-05 | -0.00011586 | -0.00024492 | -0.00035405
-34 | -6.1316e-11 | 3.9729e-10 | -3.1782e-07 | -2.6346e-05 | -0.00011608 | -0.00024709 | -0.00035913
-35 | 4.0949e-10 | 2.5417e-12 | -3.1948e-07 | -2.6333e-05 | -0.0001162 | -0.00024878 | -0.00036371
-36 | 8.5469e-12 | -8.3031e-11 | -3.208e-07 | -2.6338e-05 | -0.00011632 | -0.0002504 | -0.00036795
-37 | -6.8723e-11 | 3.5611e-10 | -3.2191e-07 | -2.633e-05 | -0.00011638 | -0.00025175 | -0.00037196
-38 | 3.6528e-10 | -1.6791e-11 | -3.2322e-07 | -2.6322e-05 | -0.00011648 | -0.00025302 | -0.00037564
-39 | -9.1027e-12 | -6.6871e-11 | -3.2444e-07 | -2.6313e-05 | -0.00011655 | -0.00025413 | -0.000379
-40 | -5.0585e-11 | 3.4492e-10 | -3.2592e-07 | -2.6302e-05 | -0.00011659 | -0.00025504 | -0.000382
-41 | 3.5529e-10 | -4.019e-12 | -3.2733e-07 | -2.6299e-05 | -0.00011662 | -0.0002559 | -0.00038478
-42 | -2.1253e-12 | -6.0769e-11 | -3.2851e-07 | -2.6285e-05 | -0.00011667 | -0.00025657 | -0.0003873
-43 | -6.8596e-11 | 4.289e-10 | -3.2993e-07 | -2.6276e-05 | -0.00011664 | -0.00025724 | -0.0003897
-44 | 4.3149e-10 | -3.4466e-11 | -3.3125e-07 | -2.6265e-05 | -0.00011659 | -0.0002578 | -0.00039177
-45 | -3.2151e-11 | -7.4909e-11 | -3.3262e-07 | -2.6264e-05 | -0.00011658 | -0.00025828 | -0.00039362
-46 | -6.6282e-11 | 3.3797e-10 | -3.3409e-07 | -2.6249e-05 | -0.00011659 | -0.0002587 | -0.00039539
-47 | 3.3383e-10 | -3.0746e-11 | -3.3534e-07 | -2.6236e-05 | -0.00011653 | -0.00025925 | -0.00039697
-48 | -2.849e-11 | -6.8049e-11 | -3.3633e-07 | -2.6223e-05 | -0.00011649 | -0.00025955 | -0.00039848
-49 | -6.8933e-11 | 3.4385e-10 | -3.3793e-07 | -2.6194e-05 | -0.00011647 | -0.00025989 | -0.00039991
-50 | 3.7311e-10 | -2.4408e-11 | -3.3931e-07 | -2.6189e-05 | -0.00011647 | -0.00026015 | -0.00040114
-51 | -2.3596e-11 | -7.2089e-11 | -3.4081e-07 | -2.6186e-05 | -0.00011646 | -0.00026036 | -0.00040228
-52 | -7.8023e-11 | 3.9905e-10 | -3.4188e-07 | -2.618e-05 | -0.00011636 | -0.00026054 | -0.00040335
-53 | 3.7794e-10 | -6.5728e-11 | -3.4337e-07 | -2.6164e-05 | -0.00011633 | -0.00026075 | -0.00040452
-54 | -6.1213e-11 | -7.8612e-11 | -3.4487e-07 | -2.6151e-05 | -0.0001163 | -0.00026092 | -0.00040545
-55 | -7.6718e-11 | 2.6094e-10 | -3.4623e-07 | -2.6155e-05 | -0.00011623 | -0.00026105 | -0.00040641
-56 | 2.2902e-10 | -4.47e-11 | -3.4764e-07 | -2.6145e-05 | -0.00011622 | -0.00026114 | -0.00040729
-57 | -3.8232e-11 | -7.4151e-11 | -3.4908e-07 | -2.6147e-05 | -0.00011613 | -0.00026128 | -0.00040797
-58 | -6.1569e-11 | 3.3039e-10 | -3.5063e-07 | -2.6131e-05 | -0.00011615 | -0.00026142 | -0.00040867
-59 | 3.7377e-10 | -4.1826e-11 | -3.5227e-07 | -2.6131e-05 | -0.00011609 | -0.00026152 | -0.00040933
-60 | -5.2397e-11 | -7.2089e-11 | -3.5362e-07 | -2.6123e-05 | -0.00011607 | -0.00026158 | -0.00040995
-61 | -8.3746e-11 | 3.1495e-10 | -3.551e-07 | -2.6111e-05 | -0.00011604 | -0.00026168 | -0.00041062
-62 | 2.5335e-10 | -9.229e-11 | -3.5671e-07 | -2.6099e-05 | -0.00011594 | -0.00026173 | -0.00041108
-63 | -6.7403e-11 | -7.6845e-11 | -3.5797e-07 | -2.6097e-05 | -0.0001159 | -0.00026184 | -0.0004117
-64 | -7.4572e-11 | 1.3724e-10 | -3.5959e-07 | -2.6078e-05 | -0.00011586 | -0.00026179 | -0.00041209
-65 | 1.7378e-10 | -5.7522e-11 | -3.6094e-07 | -2.6077e-05 | -0.00011578 | -0.00026186 | -0.00041257
-66 | -5.8743e-11 | -8.7408e-11 | -3.6252e-07 | -2.6075e-05 | -0.00011571 | -0.00026197 | -0.00041304
-67 | -7.1079e-11 | 2.6132e-10 | -3.6419e-07 | -2.6066e-05 | -0.00011568 | -0.00026198 | -0.00041357
-68 | 2.5647e-10 | -7.2827e-11 | -3.6563e-07 | -2.6055e-05 | -0.0001156 | -0.00026206 | -0.00041398
-69 | -8.5094e-11 | -8.3494e-11 | -3.6744e-07 | -2.6039e-05 | -0.00011555 | -0.00026219 | -0.00041448
-70 | -8.1306e-11 | 1.5905e-10 | -3.6895e-07 | -2.6043e-05 | -0.00011546 | -0.00026224 | -0.00041481
-71 | 4.6109e-11 | -1.1302e-10 | -3.704e-07 | -2.6034e-05 | -0.00011544 | -0.00026228 | -0.00041512
-72 | -8.5346e-11 | -8.4756e-11 | -3.7168e-07 | -2.6028e-05 | -0.00011544 | -0.00026229 | -0.00041554
-73 | -8.3578e-11 | 1.9277e-11 | -3.7336e-07 | -2.6028e-05 | -0.00011543 | -0.00026236 | -0.00041581
-74 | 1.2096e-10 | -8.0583e-11 | -3.7494e-07 | -2.6017e-05 | -0.00011537 | -0.00026234 | -0.00041614
-75 | -9.0173e-11 | -7.8907e-11 | -3.7654e-07 | -2.6011e-05 | -0.00011534 | -0.00026229 | -0.00041645
-76 | -7.3983e-11 | 1.3988e-10 | -3.7817e-07 | -2.6012e-05 | -0.00011533 | -0.00026228 | -0.00041679
-77 | 1.9471e-11 | -9.6738e-11 | -3.7966e-07 | -2.5999e-05 | -0.00011532 | -0.00026226 | -0.000417
-78 | -1.2443e-10 | -8.8712e-11 | -3.8128e-07 | -2.5996e-05 | -0.00011526 | -0.00026232 | -0.00041739
-79 | -8.3957e-11 | 6.7485e-12 | -3.8308e-07 | -2.5991e-05 | -0.0001152 | -0.00026234 | -0.00041765
-80 | -9.7971e-12 | -1.8828e-11 | -3.8474e-07 | -2.5997e-05 | -0.0001152 | -0.0002623 | -0.00041798
-80 | -9.3552e-12 | 3.5934e-11 | -3.8568e-07 | -2.597e-05 | -0.0001151 | -0.00026222 | -0.00041789
-79 | 9.598e-11 | -1.7256e-10 | -3.8421e-07 | -2.5928e-05 | -0.00011492 | -0.00026188 | -0.00041741
-78 | -1.6608e-10 | -8.0548e-11 | -3.8187e-07 | -2.5897e-05 | -0.00011481 | -0.00026152 | -0.00041692
-77 | -7.7644e-11 | -1.7854e-11 | -3.7954e-07 | -2.5855e-05 | -0.00011471 | -0.00026121 | -0.00041631
-76 | 2.9402e-11 | -7.7811e-11 | -3.7701e-07 | -2.582e-05 | -0.00011458 | -0.00026094 | -0.0004158
-75 | 1.1975e-10 | -1.6086e-10 | -3.748e-07 | -2.5791e-05 | -0.00011447 | -0.0002606 | -0.00041525
-74 | -7.2047e-11 | -7.352e-11 | -3.724e-07 | -2.575e-05 | -0.00011434 | -0.00026029 | -0.00041453
-73 | 2.4789e-11 | 1.702e-10 | -3.7002e-07 | -2.5722e-05 | -0.0001142 | -0.00025997 | -0.00041381
-72 | -1.4685e-10 | -1.857e-10 | -3.6793e-07 | -2.5683e-05 | -0.00011403 | -0.00025964 | -0.00041315
-71 | -7.533e-11 | -7.4783e-11 | -3.6555e-07 | -2.5636e-05 | -0.00011394 | -0.00025926 | -0.00041241
-70 | 2.3205e-10 | 2.15e-10 | -3.6327e-07 | -2.5604e-05 | -0.0001138 | -0.00025888 | -0.00041178
-69 | -1.7165e-10 | -1.7447e-10 | -3.6117e-07 | -2.5558e-05 | -0.00011369 | -0.00025855 | -0.00041089
-68 | -6.5945e-11 | -7.0953e-11 | -3.5885e-07 | -2.5529e-05 | -0.00011355 | -0.00025824 | -0.00041021
-67 | 2.6262e-10 | 1.2193e-10 | -3.5652e-07 | -2.5505e-05 | -0.00011343 | -0.00025782 | -0.00040937
-66 | -1.702e-10 | -1.5402e-10 | -3.5423e-07 | -2.5457e-05 | -0.0001133 | -0.00025749 | -0.00040866
-65 | -6.8218e-11 | -7.4151e-11 | -3.5221e-07 | -2.543e-05 | -0.00011317 | -0.00025718 | -0.00040773
-64 | 1.6774e-10 | 3.0812e-10 | -3.4987e-07 | -2.5388e-05 | -0.00011306 | -0.00025672 | -0.00040703
-63 | -1.4463e-10 | -1.6742e-10 | -3.4781e-07 | -2.5359e-05 | -0.00011291 | -0.00025635 | -0.00040616
-62 | -6.6619e-11 | -6.5188e-11 | -3.4557e-07 | -2.5301e-05 | -0.00011279 | -0.00025602 | -0.00040531
-61 | 3.705e-10 | 3.4221e-10 | -3.4338e-07 | -2.5267e-05 | -0.00011271 | -0.00025563 | -0.00040421
-60 | -1.4716e-10 | -1.786e-10 | -3.418e-07 | -2.524e-05 | -0.00011256 | -0.00025529 | -0.00040328
-59 | -6.9396e-11 | -6.5945e-11 | -3.3951e-07 | -2.5198e-05 | -0.0001124 | -0.00025496 | -0.00040227
-58 | 3.3682e-10 | 2.375e-10 | -3.3761e-07 | -2.5172e-05 | -0.00011233 | -0.00025457 | -0.00040124
-57 | -1.7072e-10 | -1.5361e-10 | -3.3543e-07 | -2.5141e-05 | -0.00011216 | -0.00025408 | -0.00040029
-56 | -5.5298e-11 | -6.6156e-11 | -3.3331e-07 | -2.5092e-05 | -0.00011201 | -0.00025357 | -0.00039909
-55 | 2.7982e-10 | 3.8493e-10 | -3.3136e-07 | -2.5061e-05 | -0.00011185 | -0.00025317 | -0.00039789
-54 | -1.436e-10 | -1.5706e-10 | -3.2907e-07 | -2.5021e-05 | -0.00011176 | -0.0002527 | -0.00039677
-53 | -6.7671e-11 | -7.1921e-11 | -3.2736e-07 | -2.4988e-05 | -0.00011163 | -0.00025221 | -0.00039552
-52 | 4.3812e-10 | 3.8288e-10 | -3.2509e-07 | -2.4944e-05 | -0.00011145 | -0.00025176 | -0.00039423
-51 | -1.5268e-10 | -1.8562e-10 | -3.2307e-07 | -2.4923e-05 | -0.00011133 | -0.00025123 | -0.00039285
-50 | -7.3436e-11 | -6.4136e-11 | -3.2111e-07 | -2.4889e-05 | -0.00011117 | -0.00025071 | -0.00039133
-49 | 3.5994e-10 | 3.1081e-10 | -3.1924e-07 | -2.4861e-05 | -0.00011102 | -0.00025013 | -0.00038984
-48 | -1.5401e-10 | -1.4734e-10 | -3.1718e-07 | -2.4833e-05 | -0.00011092 | -0.00024949 | -0.00038821
-47 | -7.2426e-11 | -7.0869e-11 | -3.1552e-07 | -2.4791e-05 | -0.00011075 | -0.0002489 | -0.00038643
-46 | 3.5633e-10 | 4.1558e-10 | -3.1359e-07 | -2.4756e-05 | -0.00011058 | -0.00024831 | -0.0003846
-45 | -1.5773e-10 | -1.5124e-10 | -3.1166e-07 | -2.4718e-05 | -0.00011041 | -0.00024755 | -0.00038254
-44 | -6.4851e-11 | -6.3673e-11 | -3.0971e-07 | -2.469e-05 | -0.00011029 | -0.00024684 | -0.00038042
-43 | 4.3152e-10 | 3.8509e-10 | -3.0763e-07 | -2.4654e-05 | -0.00011013 | -0.00024606 | -0.00037809
-42 | -1.5958e-10 | -1.6991e-10 | -3.0574e-07 | -2.4625e-05 | -0.00010996 | -0.00024519 | -0.00037555
-41 | -7.6424e-11 | -6.1653e-11 | -3.0385e-07 | -2.4596e-05 | -0.00010977 | -0.00024423 | -0.00037286
-40 | 3.5874e-10 | 3.4251e-10 | -3.0202e-07 | -2.4556e-05 | -0.00010958 | -0.0002433 | -0.00036996
-39 | -1.2785e-10 | -1.4653e-10 | -3.0008e-07 | -2.4521e-05 | -0.00010942 | -0.00024211 | -0.0003667
-38 | -6.5651e-11 | -5.7992e-11 | -2.9838e-07 | -2.4488e-05 | -0.00010917 | -0.00024086 | -0.00036332
-37 | 3.852e-10 | 4.0411e-10 | -2.966e-07 | -2.4462e-05 | -0.00010899 | -0.00023951 | -0.00035953
-36 | -1.395e-10 | -1.3678e-10 | -2.946e-07 | -2.4422e-05 | -0.00010875 | -0.00023805 | -0.00035549
-35 | -6.9354e-11 | -7.1079e-11 | -2.926e-07 | -2.4389e-05 | -0.00010853 | -0.00023644 | -0.00035112
-34 | 3.8035e-10 | 3.536e-10 | -2.9072e-07 | -2.4343e-05 | -0.00010826 | -0.00023468 | -0.00034635
-33 | -1.5792e-10 | -1.5685e-10 | -2.8877e-07 | -2.4313e-05 | -0.00010792 | -0.00023265 | -0.00034117
-32 | -6.3252e-11 | -4.928e-11 | -2.8671e-07 | -2.427e-05 | -0.00010756 | -0.00023033 | -0.0003356
-31 | 3.3935e-10 | 3.3812e-10 | -2.8472e-07 | -2.4224e-05 | -0.00010721 | -0.00022784 | -0.00032956
-30 | -1.242e-10 | -1.318e-10 | -2.8279e-07 | -2.4178e-05 | -0.00010671 | -0.0002251 | -0.0003232
-29 | -5.7949e-11 | -5.6392e-11 | -2.8073e-07 | -2.4133e-05 | -0.00010619 | -0.00022203 | -0.00031624
-28 | 3.5798e-10 | 3.6172e-10 | -2.7859e-07 | -2.4083e-05 | -0.00010559 | -0.00021862 | -0.00030891
-27 | -1.1589e-10 | -1.2558e-10 | -2.7644e-07 | -2.4037e-05 | -0.00010494 | -0.00021476 | -0.00030103
-26 | -6.0895e-11 | -6.1779e-11 | -2.742e-07 | -2.3968e-05 | -0.00010419 | -0.00021061 | -0.00029261
-25 | -1.9735e-12 | -7.2659e-12 | -2.7171e-07 | -2.3899e-05 | -0.00010328 | -0.00020602 | -0.0002838
-24 | 1.2471e-10 | 1.9706e-10 | -2.6951e-07 | -2.3838e-05 | -0.00010223 | -0.00020102 | -0.00027445
-23 | -1.2593e-10 | -1.4949e-10 | -2.673e-07 | -2.3764e-05 | -0.00010104 | -0.00019556 | -0.00026461
-22 | -5.2689e-11 | -6.0054e-11 | -2.648e-07 | -2.3693e-05 | -9.968e-05 | -0.00018967 | -0.00025432
-21 | 3.0769e-10 | -6.8882e-12 | -2.6214e-07 | -2.3588e-05 | -9.8077e-05 | -0.00018334 | -0.00024349
-20 | -1.2526e-10 | 4.0129e-11 | -2.5936e-07 | -2.3481e-05 | -9.6153e-05 | -0.00017648 | -0.00023224
-19 | -6.7039e-11 | -1.2152e-10 | -2.5653e-07 | -2.3358e-05 | -9.3998e-05 | -0.00016921 | -0.0002206
-18 | -1.7961e-12 | -6.1232e-11 | -2.5363e-07 | -2.3194e-05 | -9.1514e-05 | -0.0001614 | -0.00020857
-17 | -3.0878e-11 | -6.4732e-12 | -2.5051e-07 | -2.303e-05 | -8.8695e-05 | -0.00015318 | -0.00019622
-16 | -1.1139e-10 | -1.8094e-11 | -2.4749e-07 | -2.2819e-05 | -8.5466e-05 | -0.00014455 | -0.00018348
-15 | -5.2352e-11 | -1.1143e-10 | -2.4381e-07 | -2.2562e-05 | -8.1869e-05 | -0.00013551 | -0.00017052
-14 | -1.7358e-12 | -6.6114e-11 | -2.4023e-07 | -2.224e-05 | -7.7777e-05 | -0.000126 | -0.00015723
-13 | -1.4395e-10 | -5.8275e-12 | -2.3623e-07 | -2.1842e-05 | -7.3256e-05 | -0.00011618 | -0.00014377
-12 | -1.0387e-10 | -9.9466e-11 | -2.318e-07 | -2.1334e-05 | -6.8306e-05 | -0.00010599 | -0.00013015
-11 | -6.1863e-11 | -1.2107e-10 | -2.2721e-07 | -2.0687e-05 | -6.2923e-05 | -9.5595e-05 | -0.0001164
-10 | -1.4967e-12 | -5.5088e-11 | -2.2188e-07 | -1.9877e-05 | -5.7092e-05 | -8.4936e-05 | -0.00010267
-9 | -2.1926e-10 | -5.2456e-12 | -2.1563e-07 | -1.8841e-05 | -5.0889e-05 | -7.4186e-05 | -8.9083e-05
-8 | -1.1644e-10 | -2.5507e-10 | -2.0844e-07 | -1.7531e-05 | -4.4323e-05 | -6.3347e-05 | -7.5598e-05
-7 | -4.2e-11 | -1.2046e-10 | -2.0006e-07 | -1.5882e-05 | -3.731e-05 | -5.2546e-05 | -6.2438e-05
-6 | -1.1325e-12 | -5.3236e-11 | -1.8972e-07 | -1.3874e-05 | -3.0382e-05 | -4.1985e-05 | -4.9706e-05
-5 | 2.9024e-11 | -4.1853e-12 | -1.7678e-07 | -1.1501e-05 | -2.3417e-05 | -3.173e-05 | -3.7532e-05
-4 | -5.2437e-11 | -3.923e-10 | -1.6063e-07 | -8.8026e-06 | -1.6651e-05 | -2.2242e-05 | -2.6331e-05
-3 | 1.698e-12 | -6.2517e-11 | -1.3928e-07 | -5.9075e-06 | -1.0383e-05 | -1.3751e-05 | -1.6418e-05
-2 | 2.2126e-10 | -3.493e-11 | -1.0982e-07 | -3.1017e-06 | -5.0973e-06 | -6.7656e-06 | -8.1882e-06
-1 | -8.3852e-11 | -1.7513e-12 | -6.6636e-08 | -9.1444e-07 | -1.4383e-06 | -1.9243e-06 | -2.3572e-06
0 | -4.1495e-11 | 1.3234e-10 | 9.7686e-11 | 4.7899e-09 | 3.1436e-08 | 9.0377e-08 | 1.7351e-07
1 | -2.1721e-12 | -3.4908e-11 | 1.1817e-07 | 5.8809e-07 | 7.1093e-07 | 8.5455e-07 | 1.0045e-06
2 | -1.8265e-11 | 7.4738e-11 | 4.8361e-07 | 2.3988e-06 | 2.9941e-06 | 3.8689e-06 | 4.2506e-06
3 | -4.7579e-11 | 1.5595e-10 | 1.1502e-06 | 5.1656e-06 | 6.6395e-06 | 7.8511e-06 | 8.5794e-06
4 | -4.907e-11 | 1.5705e-09 | 2.3114e-06 | 9.5384e-06 | 1.2709e-05 | 1.5025e-05 | 1.632e-05
5 | 4.654e-12 | 3.4137e-09 | 4.0005e-06 | 1.495e-05 | 2.0382e-05 | 2.4092e-05 | 2.6101e-05
6 | 3.5758e-13 | 7.0829e-09 | 5.8817e-06 | 2.1229e-05 | 2.9335e-05 | 3.4707e-05 | 3.7515e-05
7 | -3.2363e-11 | 1.3442e-08 | 8.6802e-06 | 2.8322e-05 | 3.9354e-05 | 4.6618e-05 | 4.5039e-05
8 | 1.963e-11 | 3.1179e-08 | 1.2112e-05 | 3.6145e-05 | 4.6258e-05 | 5.4027e-05 | 5.898e-05
9 | 1.8803e-11 | 8.861e-08 | 1.6195e-05 | 4.4693e-05 | 5.8091e-05 | 6.8018e-05 | 7.4054e-05
10 | 1.0247e-10 | 2.653e-07 | 2.0938e-05 | 5.0416e-05 | 7.0805e-05 | 8.2946e-05 | 9.0198e-05