## Data
GateV(1) | DrainI(1) | DrainV(1) | GateV(2) | DrainI(2) | DrainV(2) | GateV(3) | DrainI(3) | DrainV(3) | GateV(4) | DrainI(4) | DrainV(4) | GateV(5) | DrainI(5) | DrainV(5) | GateV(6) | DrainI(6) | DrainV(6) | GateV(7) | DrainI(7) | DrainV(7)
10 | -2.1526e-11 | 10 | 0 | 4.2863e-08 | 10 | -10 | 7.8181e-07 | 10 | -20 | 1.0124e-06 | 10 | -30 | 1.0447e-06 | 10 | -40 | 1.0908e-06 | 10 | -50 | 1.1258e-06 | 10
10 | 2.0406e-11 | 9 | 0 | 1.849e-08 | 9 | -10 | 6.1731e-07 | 9 | -20 | 7.8741e-07 | 9 | -30 | 8.0087e-07 | 9 | -40 | 8.3818e-07 | 9 | -50 | 8.6474e-07 | 9
10 | -8.5933e-11 | 8 | 0 | 6.2203e-09 | 8 | -10 | 4.7338e-07 | 8 | -20 | 5.9943e-07 | 8 | -30 | 6.0528e-07 | 8 | -40 | 6.2861e-07 | 8 | -50 | 6.5365e-07 | 8
10 | -1.1903e-11 | 7 | 0 | 1.2341e-09 | 7 | -10 | 3.5201e-07 | 7 | -20 | 4.3971e-07 | 7 | -30 | 4.4015e-07 | 7 | -40 | 4.5695e-07 | 7 | -50 | 4.7681e-07 | 7
10 | 3.288e-11 | 6 | 0 | 1.8941e-10 | 6 | -10 | 2.4922e-07 | 6 | -20 | 3.0622e-07 | 6 | -30 | 3.0075e-07 | 6 | -40 | 3.1551e-07 | 6 | -50 | 3.315e-07 | 6
10 | -8.2061e-11 | 5 | 0 | -3.6737e-11 | 5 | -10 | 1.6549e-07 | 5 | -20 | 1.9832e-07 | 5 | -30 | 1.9213e-07 | 5 | -40 | 2.0338e-07 | 5 | -50 | 2.17e-07 | 5
10 | -1.4688e-11 | 4 | 0 | 1.4409e-11 | 4 | -10 | 1.0062e-07 | 4 | -20 | 1.1486e-07 | 4 | -30 | 1.1035e-07 | 4 | -40 | 1.1972e-07 | 4 | -50 | 1.3086e-07 | 4
10 | 4.2176e-11 | 3 | 0 | 3.3467e-10 | 3 | -10 | 5.2239e-08 | 3 | -20 | 5.5946e-08 | 3 | -30 | 5.4427e-08 | 3 | -40 | 6.235e-08 | 3 | -50 | 7.2011e-08 | 3
10 | -8.2734e-11 | 2 | 0 | 4.3169e-11 | 2 | -10 | 2.1789e-08 | 2 | -20 | 2.1697e-08 | 2 | -30 | 2.4092e-08 | 2 | -40 | 3.1605e-08 | 2 | -50 | 4.0282e-08 | 2
10 | -1.1867e-11 | 1 | 0 | -6.7837e-11 | 1 | -10 | 5.2667e-09 | 1 | -20 | 6.0417e-09 | 1 | -30 | 1.0429e-08 | 1 | -40 | 1.7196e-08 | 1 | -50 | 2.5031e-08 | 1
10 | 5.5562e-13 | 0 | 0 | -2.257e-12 | 0 | -10 | -1.7987e-10 | 0 | -20 | 1.4193e-09 | 0 | -30 | 6.0728e-09 | 0 | -40 | 1.2336e-08 | 0 | -50 | 1.97e-08 | 0
10 | -8.0125e-11 | -1 | 0 | -3.8715e-12 | -1 | -10 | -4.3335e-09 | -1 | -20 | -6.2691e-09 | -1 | -30 | -5.2021e-09 | -1 | -40 | -2.4518e-09 | -1 | -50 | 2.509e-09 | -1
10 | -1.0576e-11 | -2 | 0 | -7.5917e-11 | -2 | -10 | -1.2377e-08 | -2 | -20 | -2.6951e-08 | -2 | -30 | -3.4015e-08 | -2 | -40 | -3.7582e-08 | -2 | -50 | -3.6754e-08 | -2
10 | -1.7877e-11 | -3 | 0 | -3.1219e-12 | -3 | -10 | -1.892e-08 | -3 | -20 | -6.261e-08 | -3 | -30 | -8.4754e-08 | -3 | -40 | -9.6911e-08 | -3 | -50 | -1.0132e-07 | -3
10 | -8.3366e-11 | -4 | 0 | -4.8852e-11 | -4 | -10 | -2.1417e-08 | -4 | -20 | -1.1391e-07 | -4 | -30 | -1.5412e-07 | -4 | -40 | -1.7779e-07 | -4 | -50 | -1.8825e-07 | -4
10 | -9.5143e-12 | -5 | 0 | 2.7215e-11 | -5 | -10 | -2.2567e-08 | -5 | -20 | -1.7761e-07 | -5 | -30 | -2.4512e-07 | -5 | -40 | -2.8042e-07 | -5 | -50 | -2.9849e-07 | -5
10 | -9.9778e-12 | -6 | 0 | -7.7516e-11 | -6 | -10 | -2.3451e-08 | -6 | -20 | -2.5099e-07 | -6 | -30 | -3.534e-07 | -6 | -40 | -4.0351e-07 | -6 | -50 | -4.316e-07 | -6
10 | -8.2229e-11 | -7 | 0 | -3.517e-12 | -7 | -10 | -2.3874e-08 | -7 | -20 | -3.3044e-07 | -7 | -30 | -4.7698e-07 | -7 | -40 | -5.4972e-07 | -7 | -50 | -5.8936e-07 | -7
10 | -8.6752e-12 | -8 | 0 | 7.0575e-12 | -8 | -10 | -2.4402e-08 | -8 | -20 | -4.1469e-07 | -8 | -30 | -6.2004e-07 | -8 | -40 | -7.1445e-07 | -8 | -50 | -7.6619e-07 | -8
10 | 2.1422e-12 | -9 | 0 | -8.0251e-11 | -9 | -10 | -2.4617e-08 | -9 | -20 | -4.9875e-07 | -9 | -30 | -7.7501e-07 | -9 | -40 | -8.9883e-07 | -9 | -50 | -9.6744e-07 | -9
10 | -7.941e-11 | -10 | 0 | -4.022e-12 | -10 | -10 | -2.4826e-08 | -10 | -20 | -5.8863e-07 | -10 | -30 | -9.3927e-07 | -10 | -40 | -1.0997e-06 | -10 | -50 | -1.1881e-06 | -10
10 | -7.9625e-12 | -11 | 0 | 1.1851e-11 | -11 | -10 | -2.4982e-08 | -11 | -20 | -6.6169e-07 | -11 | -30 | -1.1166e-06 | -11 | -40 | -1.3142e-06 | -11 | -50 | -1.4294e-06 | -11
10 | 1.6244e-11 | -12 | 0 | -8.3955e-11 | -12 | -10 | -2.5473e-08 | -12 | -20 | -7.2211e-07 | -12 | -30 | -1.3007e-06 | -12 | -40 | -1.5463e-06 | -12 | -50 | -1.6899e-06 | -12
10 | -8.1388e-11 | -13 | 0 | -4.6453e-12 | -13 | -10 | -2.5507e-08 | -13 | -20 | -7.6774e-07 | -13 | -30 | -1.4907e-06 | -13 | -40 | -1.7974e-06 | -13 | -50 | -1.9738e-06 | -13
10 | -7.3762e-12 | -14 | 0 | 2.4955e-11 | -14 | -10 | -2.5832e-08 | -14 | -20 | -7.9691e-07 | -14 | -30 | -1.6902e-06 | -14 | -40 | -2.0568e-06 | -14 | -50 | -2.2741e-06 | -14
10 | 2.1837e-11 | -15 | 0 | -8.3913e-11 | -15 | -10 | -2.5698e-08 | -15 | -20 | -8.2057e-07 | -15 | -30 | -1.8901e-06 | -15 | -40 | -2.3349e-06 | -15 | -50 | -2.5907e-06 | -15
10 | -8.1261e-11 | -16 | 0 | -5.4516e-12 | -16 | -10 | -2.6349e-08 | -16 | -20 | -8.3316e-07 | -16 | -30 | -2.0864e-06 | -16 | -40 | -2.6243e-06 | -16 | -50 | -2.923e-06 | -16
10 | -6.9636e-12 | -17 | 0 | 3.2876e-11 | -17 | -10 | -2.6033e-08 | -17 | -20 | -8.4342e-07 | -17 | -30 | -2.2853e-06 | -17 | -40 | -2.9215e-06 | -17 | -50 | -3.2765e-06 | -17
10 | 3.5245e-11 | -18 | 0 | -7.8736e-11 | -18 | -10 | -2.6237e-08 | -18 | -20 | -8.5253e-07 | -18 | -30 | -2.4755e-06 | -18 | -40 | -3.2307e-06 | -18 | -50 | -3.6492e-06 | -18
10 | -8.5007e-11 | -19 | 0 | -6.092e-12 | -19 | -10 | -2.6121e-08 | -19 | -20 | -8.6073e-07 | -19 | -30 | -2.662e-06 | -19 | -40 | -3.549e-06 | -19 | -50 | -4.0318e-06 | -19
10 | 2.8282e-10 | -20 | 0 | 3.8136e-11 | -20 | -10 | -2.6546e-08 | -20 | -20 | -8.6784e-07 | -20 | -30 | -2.8412e-06 | -20 | -40 | -3.8675e-06 | -20 | -50 | -4.4296e-06 | -20
10 | 6.523e-12 | -21 | 0 | -8.9341e-11 | -21 | -10 | -2.6542e-08 | -21 | -20 | -8.7297e-07 | -21 | -30 | -3.0066e-06 | -21 | -40 | -4.1904e-06 | -21 | -50 | -4.8365e-06 | -21
10 | -8.0925e-11 | -22 | 0 | 2.9961e-10 | -22 | -10 | -2.6836e-08 | -22 | -20 | -8.7904e-07 | -22 | -30 | -3.1522e-06 | -22 | -40 | -4.5262e-06 | -22 | -50 | -5.2569e-06 | -22
10 | -6.868e-12 | -23 | 0 | 1.6084e-11 | -23 | -10 | -2.7038e-08 | -23 | -20 | -8.8418e-07 | -23 | -30 | -3.2846e-06 | -23 | -40 | -4.8643e-06 | -23 | -50 | -5.6909e-06 | -23
10 | 5.2074e-11 | -24 | 0 | -9.2498e-11 | -24 | -10 | -2.685e-08 | -24 | -20 | -8.8879e-07 | -24 | -30 | -3.3974e-06 | -24 | -40 | -5.1948e-06 | -24 | -50 | -6.1375e-06 | -24
10 | -8.7658e-11 | -25 | 0 | -7.3232e-12 | -25 | -10 | -2.7025e-08 | -25 | -20 | -8.9158e-07 | -25 | -30 | -3.4887e-06 | -25 | -40 | -5.5295e-06 | -25 | -50 | -6.5858e-06 | -25
10 | 3.1628e-10 | -26 | 0 | 6.137e-11 | -26 | -10 | -2.6929e-08 | -26 | -20 | -8.9631e-07 | -26 | -30 | -3.5734e-06 | -26 | -40 | -5.85e-06 | -26 | -50 | -7.0445e-06 | -26
10 | 9.3131e-12 | -27 | 0 | -8.0967e-11 | -27 | -10 | -2.6878e-08 | -27 | -20 | -8.9786e-07 | -27 | -30 | -3.6386e-06 | -27 | -40 | -6.1684e-06 | -27 | -50 | -7.514e-06 | -27
10 | -8.1893e-11 | -28 | 0 | 3.141e-10 | -28 | -10 | -2.7165e-08 | -28 | -20 | -9.0393e-07 | -28 | -30 | -3.6931e-06 | -28 | -40 | -6.4819e-06 | -28 | -50 | -7.9837e-06 | -28
10 | 3.3669e-10 | -29 | 0 | 1.3947e-11 | -29 | -10 | -2.732e-08 | -29 | -20 | -9.0544e-07 | -29 | -30 | -3.7367e-06 | -29 | -40 | -6.7707e-06 | -29 | -50 | -8.4543e-06 | -29
10 | -7.1751e-12 | -30 | 0 | -8.4923e-11 | -30 | -10 | -2.743e-08 | -30 | -20 | -9.0984e-07 | -30 | -30 | -3.7695e-06 | -30 | -40 | -7.0456e-06 | -30 | -50 | -8.93e-06 | -30
10 | -8.4039e-11 | -31 | 0 | 3.5551e-10 | -31 | -10 | -2.7493e-08 | -31 | -20 | -9.1411e-07 | -31 | -30 | -3.7965e-06 | -31 | -40 | -7.3194e-06 | -31 | -50 | -9.3963e-06 | -31
10 | 3.2582e-10 | -32 | 0 | 9.2711e-14 | -32 | -10 | -2.7791e-08 | -32 | -20 | -9.1702e-07 | -32 | -30 | -3.8095e-06 | -32 | -40 | -7.5481e-06 | -32 | -50 | -9.8481e-06 | -32
10 | 1.4857e-12 | -33 | 0 | -9.1572e-11 | -33 | -10 | -2.7595e-08 | -33 | -20 | -9.2137e-07 | -33 | -30 | -3.8421e-06 | -33 | -40 | -7.7776e-06 | -33 | -50 | -1.0292e-05 | -33
10 | -8.972e-11 | -34 | 0 | 3.2385e-10 | -34 | -10 | -2.7708e-08 | -34 | -20 | -9.2345e-07 | -34 | -30 | -3.8587e-06 | -34 | -40 | -7.9945e-06 | -34 | -50 | -1.0751e-05 | -34
10 | 3.7594e-10 | -35 | 0 | 3.0259e-12 | -35 | -10 | -2.762e-08 | -35 | -20 | -9.2345e-07 | -35 | -30 | -3.8723e-06 | -35 | -40 | -8.1812e-06 | -35 | -50 | -1.1189e-05 | -35
10 | -1.39e-11 | -36 | 0 | -9.1572e-11 | -36 | -10 | -2.785e-08 | -36 | -20 | -9.2691e-07 | -36 | -30 | -3.8885e-06 | -36 | -40 | -8.3382e-06 | -36 | -50 | -1.1596e-05 | -36
10 | -8.8836e-11 | -37 | 0 | 3.8843e-10 | -37 | -10 | -2.7784e-08 | -37 | -20 | -9.2917e-07 | -37 | -30 | -3.8981e-06 | -37 | -40 | -8.4783e-06 | -37 | -50 | -1.1989e-05 | -37
10 | 3.2829e-10 | -38 | 0 | -6.9184e-12 | -38 | -10 | -2.7842e-08 | -38 | -20 | -9.3044e-07 | -38 | -30 | -3.9083e-06 | -38 | -40 | -8.6123e-06 | -38 | -50 | -1.2388e-05 | -38
10 | -8.9846e-12 | -39 | 0 | -9.0394e-11 | -39 | -10 | -2.7585e-08 | -39 | -20 | -9.3482e-07 | -39 | -30 | -3.9255e-06 | -39 | -40 | -8.7168e-06 | -39 | -50 | -1.2749e-05 | -39
10 | -8.5175e-11 | -40 | 0 | 3.1802e-10 | -40 | -10 | -2.778e-08 | -40 | -20 | -9.3792e-07 | -40 | -30 | -3.9335e-06 | -40 | -40 | -8.8122e-06 | -40 | -50 | -1.3098e-05 | -40
10 | 4.1219e-10 | -41 | 0 | -5.3865e-12 | -41 | -10 | -2.7861e-08 | -41 | -20 | -9.3853e-07 | -41 | -30 | -3.9429e-06 | -41 | -40 | -8.908e-06 | -41 | -50 | -1.3402e-05 | -41
10 | -1.9425e-11 | -42 | 0 | -8.6901e-11 | -42 | -10 | -2.7925e-08 | -42 | -20 | -9.4145e-07 | -42 | -30 | -3.9577e-06 | -42 | -40 | -8.9852e-06 | -42 | -50 | -1.3705e-05 | -42
10 | -9.0057e-11 | -43 | 0 | 4.1145e-10 | -43 | -10 | -2.7821e-08 | -43 | -20 | -9.4209e-07 | -43 | -30 | -3.9654e-06 | -43 | -40 | -9.0429e-06 | -43 | -50 | -1.3963e-05 | -43
10 | 3.1658e-10 | -44 | 0 | -1.9194e-11 | -44 | -10 | -2.8091e-08 | -44 | -20 | -9.4245e-07 | -44 | -30 | -3.9704e-06 | -44 | -40 | -9.1042e-06 | -44 | -50 | -1.4211e-05 | -44
10 | -2.0301e-11 | -45 | 0 | -8.669e-11 | -45 | -10 | -2.7983e-08 | -45 | -20 | -9.4575e-07 | -45 | -30 | -3.9885e-06 | -45 | -40 | -9.1512e-06 | -45 | -50 | -1.4435e-05 | -45
10 | -9.2834e-11 | -46 | 0 | 3.0754e-10 | -46 | -10 | -2.821e-08 | -46 | -20 | -9.4844e-07 | -46 | -30 | -3.9905e-06 | -46 | -40 | -9.2036e-06 | -46 | -50 | -1.4658e-05 | -46
10 | 4.1506e-10 | -47 | 0 | -1.7574e-11 | -47 | -10 | -2.8025e-08 | -47 | -20 | -9.5011e-07 | -47 | -30 | -3.9964e-06 | -47 | -40 | -9.2352e-06 | -47 | -50 | -1.4849e-05 | -47
10 | -2.9816e-11 | -48 | 0 | -9.9231e-11 | -48 | -10 | -2.8236e-08 | -48 | -20 | -9.5309e-07 | -48 | -30 | -4.003e-06 | -48 | -40 | -9.2858e-06 | -48 | -50 | -1.5028e-05 | -48
10 | -9.0604e-11 | -49 | 0 | 4.0623e-10 | -49 | -10 | -2.8309e-08 | -49 | -20 | -9.5281e-07 | -49 | -30 | -4.0209e-06 | -49 | -40 | -9.3131e-06 | -49 | -50 | -1.5183e-05 | -49
10 | 3.0169e-10 | -50 | 0 | -2.9294e-11 | -50 | -10 | -2.8296e-08 | -50 | -20 | -9.5453e-07 | -50 | -30 | -4.0257e-06 | -50 | -40 | -9.3353e-06 | -50 | -50 | -1.5321e-05 | -50
10 | -2.7022e-11 | -51 | 0 | -9.6454e-11 | -51 | -10 | -2.8445e-08 | -51 | -20 | -9.5524e-07 | -51 | -30 | -4.0346e-06 | -51 | -40 | -9.3643e-06 | -51 | -50 | -1.5452e-05 | -51
10 | -8.8374e-11 | -52 | 0 | 2.8134e-10 | -52 | -10 | -2.861e-08 | -52 | -20 | -9.5715e-07 | -52 | -30 | -4.0397e-06 | -52 | -40 | -9.3926e-06 | -52 | -50 | -1.557e-05 | -52
10 | 3.7923e-10 | -53 | 0 | -3.0615e-11 | -53 | -10 | -2.836e-08 | -53 | -20 | -9.5879e-07 | -53 | -30 | -4.0464e-06 | -53 | -40 | -9.4235e-06 | -53 | -50 | -1.5666e-05 | -53
10 | -4.0198e-11 | -54 | 0 | -9.9736e-11 | -54 | -10 | -2.8574e-08 | -54 | -20 | -9.5844e-07 | -54 | -30 | -4.0477e-06 | -54 | -40 | -9.4396e-06 | -54 | -50 | -1.5798e-05 | -54
10 | -9.0351e-11 | -55 | 0 | 3.8149e-10 | -55 | -10 | -2.8394e-08 | -55 | -20 | -9.644e-07 | -55 | -30 | -4.0514e-06 | -55 | -40 | -9.4688e-06 | -55 | -50 | -1.5845e-05 | -55
10 | 2.9141e-10 | -56 | 0 | -3.8388e-11 | -56 | -10 | -2.8609e-08 | -56 | -20 | -9.6387e-07 | -56 | -30 | -4.0604e-06 | -56 | -40 | -9.4916e-06 | -56 | -50 | -1.594e-05 | -56
10 | -3.8136e-11 | -57 | 0 | -9.7758e-11 | -57 | -10 | -2.863e-08 | -57 | -20 | -9.6409e-07 | -57 | -30 | -4.0666e-06 | -57 | -40 | -9.4981e-06 | -57 | -50 | -1.6014e-05 | -57
10 | -9.1782e-11 | -58 | 0 | 2.4763e-10 | -58 | -10 | -2.8709e-08 | -58 | -20 | -9.6728e-07 | -58 | -30 | -4.0681e-06 | -58 | -40 | -9.5218e-06 | -58 | -50 | -1.6093e-05 | -58
10 | 3.0192e-10 | -59 | 0 | -4.311e-11 | -59 | -10 | -2.8819e-08 | -59 | -20 | -9.6772e-07 | -59 | -30 | -4.0847e-06 | -59 | -40 | -9.5413e-06 | -59 | -50 | -1.6141e-05 | -59
10 | -3.8136e-11 | -60 | 0 | -8.6564e-11 | -60 | -10 | -2.9172e-08 | -60 | -20 | -9.7037e-07 | -60 | -30 | -4.0863e-06 | -60 | -40 | -9.5707e-06 | -60 | -50 | -1.6187e-05 | -60
10 | -9.5191e-11 | -61 | 0 | 3.2022e-10 | -61 | -10 | -2.8966e-08 | -61 | -20 | -9.7194e-07 | -61 | -30 | -4.0916e-06 | -61 | -40 | -9.6058e-06 | -61 | -50 | -1.6246e-05 | -61
10 | 2.6435e-10 | -62 | 0 | -4.7494e-11 | -62 | -10 | -2.922e-08 | -62 | -20 | -9.7296e-07 | -62 | -30 | -4.1022e-06 | -62 | -40 | -9.6146e-06 | -62 | -50 | -1.6289e-05 | -62
10 | -5.4749e-11 | -63 | 0 | -1.0226e-10 | -63 | -10 | -2.8885e-08 | -63 | -20 | -9.7625e-07 | -63 | -30 | -4.1043e-06 | -63 | -40 | -9.64e-06 | -63 | -50 | -1.6328e-05 | -63
10 | -8.6648e-11 | -64 | 0 | 1.8978e-10 | -64 | -10 | -2.9167e-08 | -64 | -20 | -9.7768e-07 | -64 | -30 | -4.1125e-06 | -64 | -40 | -9.6496e-06 | -64 | -50 | -1.6378e-05 | -64
10 | 2.023e-10 | -65 | 0 | -5.6992e-11 | -65 | -10 | -2.8847e-08 | -65 | -20 | -9.7909e-07 | -65 | -30 | -4.1229e-06 | -65 | -40 | -9.6554e-06 | -65 | -50 | -1.6449e-05 | -65
10 | -3.8519e-11 | -66 | 0 | -9.8389e-11 | -66 | -10 | -2.9184e-08 | -66 | -20 | -9.8197e-07 | -66 | -30 | -4.1249e-06 | -66 | -40 | -9.664e-06 | -66 | -50 | -1.6506e-05 | -66
10 | -1.0348e-10 | -67 | 0 | 2.3939e-10 | -67 | -10 | -2.8992e-08 | -67 | -20 | -9.8112e-07 | -67 | -30 | -4.1262e-06 | -67 | -40 | -9.6908e-06 | -67 | -50 | -1.6534e-05 | -67
10 | 2.4634e-10 | -68 | 0 | -5.2599e-11 | -68 | -10 | -2.9139e-08 | -68 | -20 | -9.8408e-07 | -68 | -30 | -4.1258e-06 | -68 | -40 | -9.7033e-06 | -68 | -50 | -1.6578e-05 | -68
10 | -6.5202e-11 | -69 | 0 | -9.7884e-11 | -69 | -10 | -2.8998e-08 | -69 | -20 | -9.8586e-07 | -69 | -30 | -4.1437e-06 | -69 | -40 | -9.7086e-06 | -69 | -50 | -1.6607e-05 | -69
10 | -9.5233e-11 | -70 | 0 | 1.4048e-10 | -70 | -10 | -2.9259e-08 | -70 | -20 | -9.895e-07 | -70 | -30 | -4.1503e-06 | -70 | -40 | -9.7247e-06 | -70 | -50 | -1.6618e-05 | -70
10 | 7.5084e-11 | -71 | 0 | -6.9772e-11 | -71 | -10 | -2.916e-08 | -71 | -20 | -9.9015e-07 | -71 | -30 | -4.1603e-06 | -71 | -40 | -9.7429e-06 | -71 | -50 | -1.6676e-05 | -71
10 | -5.2523e-11 | -72 | 0 | -1.1623e-10 | -72 | -10 | -2.9772e-08 | -72 | -20 | -9.9112e-07 | -72 | -30 | -4.1625e-06 | -72 | -40 | -9.736e-06 | -72 | -50 | -1.6691e-05 | -72
10 | -1.0096e-10 | -73 | 0 | 1.3561e-10 | -73 | -10 | -2.9393e-08 | -73 | -20 | -9.9222e-07 | -73 | -30 | -4.157e-06 | -73 | -40 | -9.7556e-06 | -73 | -50 | -1.6742e-05 | -73
10 | 1.722e-10 | -74 | 0 | -5.687e-11 | -74 | -10 | -2.9741e-08 | -74 | -20 | -9.9399e-07 | -74 | -30 | -4.1648e-06 | -74 | -40 | -9.7639e-06 | -74 | -50 | -1.6769e-05 | -74
10 | -5.9042e-11 | -75 | 0 | -1.0327e-10 | -75 | -10 | -2.9491e-08 | -75 | -20 | -9.9708e-07 | -75 | -30 | -4.1682e-06 | -75 | -40 | -9.7811e-06 | -75 | -50 | -1.6829e-05 | -75
10 | -9.9694e-11 | -76 | 0 | 7.8726e-11 | -76 | -10 | -2.9634e-08 | -76 | -20 | -9.963e-07 | -76 | -30 | -4.1751e-06 | -76 | -40 | -9.7995e-06 | -76 | -50 | -1.685e-05 | -76
10 | -1.1455e-11 | -77 | 0 | -7.7313e-11 | -77 | -10 | -2.9419e-08 | -77 | -20 | -9.9541e-07 | -77 | -30 | -4.1782e-06 | -77 | -40 | -9.8208e-06 | -77 | -50 | -1.6914e-05 | -77
10 | -2.5305e-11 | -78 | 0 | -1.0963e-10 | -78 | -10 | -2.9765e-08 | -78 | -20 | -1.0004e-06 | -78 | -30 | -4.1781e-06 | -78 | -40 | -9.8341e-06 | -78 | -50 | -1.6944e-05 | -78
10 | -1.0049e-10 | -79 | 0 | 9.101e-12 | -79 | -10 | -2.9653e-08 | -79 | -20 | -9.9792e-07 | -79 | -30 | -4.1842e-06 | -79 | -40 | -9.8416e-06 | -79 | -50 | -1.7005e-05 | -79
10 | -2.5626e-11 | -80 | 0 | -6.6881e-11 | -80 | -10 | -2.9985e-08 | -80 | -20 | -1.0017e-06 | -80 | -30 | -4.1881e-06 | -80 | -40 | -9.8632e-06 | -80 | -50 | -1.704e-05 | -80
10 | -1.0518e-11 | -80 | 0 | -1.2725e-11 | -80 | -10 | -2.9775e-08 | -80 | -20 | -1.0019e-06 | -80 | -30 | -4.1915e-06 | -80 | -40 | -9.8665e-06 | -80 | -50 | -1.7028e-05 | -80
10 | -7.2161e-11 | -79 | 0 | 3.5699e-11 | -79 | -10 | -2.9907e-08 | -79 | -20 | -1.0031e-06 | -79 | -30 | -4.19e-06 | -79 | -40 | -9.8649e-06 | -79 | -50 | -1.6998e-05 | -79
10 | -1.0361e-10 | -78 | 0 | -1.0954e-10 | -78 | -10 | -2.9505e-08 | -78 | -20 | -1.0023e-06 | -78 | -30 | -4.193e-06 | -78 | -40 | -9.8566e-06 | -78 | -50 | -1.6992e-05 | -78
10 | -9.0604e-11 | -77 | 0 | 1.3453e-10 | -77 | -10 | -2.97e-08 | -77 | -20 | -1.0032e-06 | -77 | -30 | -4.1789e-06 | -77 | -40 | -9.861e-06 | -77 | -50 | -1.6985e-05 | -77
10 | 1.3257e-10 | -76 | 0 | -1.1063e-10 | -76 | -10 | -2.9738e-08 | -76 | -20 | -1.0018e-06 | -76 | -30 | -4.1821e-06 | -76 | -40 | -9.8572e-06 | -76 | -50 | -1.6952e-05 | -76
10 | -9.6755e-11 | -75 | 0 | -9.9862e-11 | -75 | -10 | -2.9561e-08 | -75 | -20 | -1.0005e-06 | -75 | -30 | -4.1813e-06 | -75 | -40 | -9.8613e-06 | -75 | -50 | -1.694e-05 | -75
10 | -8.8289e-11 | -74 | 0 | 2.6131e-11 | -74 | -10 | -2.936e-08 | -74 | -20 | -9.9966e-07 | -74 | -30 | -4.1816e-06 | -74 | -40 | -9.846e-06 | -74 | -50 | -1.6934e-05 | -74
10 | 5.1973e-11 | -73 | 0 | -1.0834e-10 | -73 | -10 | -2.9528e-08 | -73 | -20 | -9.9916e-07 | -73 | -30 | -4.1765e-06 | -73 | -40 | -9.8477e-06 | -73 | -50 | -1.6896e-05 | -73
10 | -9.609e-11 | -72 | 0 | -1.0218e-10 | -72 | -10 | -2.9149e-08 | -72 | -20 | -9.9932e-07 | -72 | -30 | -4.1783e-06 | -72 | -40 | -9.8333e-06 | -72 | -50 | -1.6852e-05 | -72
10 | -8.9468e-11 | -71 | 0 | 2.4326e-10 | -71 | -10 | -2.9103e-08 | -71 | -20 | -1.0003e-06 | -71 | -30 | -4.1784e-06 | -71 | -40 | -9.8362e-06 | -71 | -50 | -1.6852e-05 | -71
10 | 2.6355e-10 | -70 | 0 | -1.0106e-10 | -70 | -10 | -2.8935e-08 | -70 | -20 | -9.9816e-07 | -70 | -30 | -4.1723e-06 | -70 | -40 | -9.8324e-06 | -70 | -50 | -1.6848e-05 | -70
10 | -1.0004e-10 | -69 | 0 | -1.0504e-10 | -69 | -10 | -2.9007e-08 | -69 | -20 | -9.9631e-07 | -69 | -30 | -4.1733e-06 | -69 | -40 | -9.8255e-06 | -69 | -50 | -1.6826e-05 | -69
10 | -8.8205e-11 | -68 | 0 | 1.0186e-10 | -68 | -10 | -2.8577e-08 | -68 | -20 | -9.9746e-07 | -68 | -30 | -4.1678e-06 | -68 | -40 | -9.7961e-06 | -68 | -50 | -1.6779e-05 | -68
10 | 1.2448e-10 | -67 | 0 | -1.0522e-10 | -67 | -10 | -2.8713e-08 | -67 | -20 | -9.9753e-07 | -67 | -30 | -4.1698e-06 | -67 | -40 | -9.8031e-06 | -67 | -50 | -1.6748e-05 | -67
10 | -9.0093e-11 | -66 | 0 | -9.78e-11 | -66 | -10 | -2.8504e-08 | -66 | -20 | -9.9743e-07 | -66 | -30 | -4.1623e-06 | -66 | -40 | -9.7829e-06 | -66 | -50 | -1.6712e-05 | -66
10 | -9.2287e-11 | -65 | 0 | 3.1253e-10 | -65 | -10 | -2.8383e-08 | -65 | -20 | -9.9532e-07 | -65 | -30 | -4.1644e-06 | -65 | -40 | -9.7829e-06 | -65 | -50 | -1.6681e-05 | -65
10 | 3.3837e-10 | -64 | 0 | -9.9435e-11 | -64 | -10 | -2.8192e-08 | -64 | -20 | -9.9687e-07 | -64 | -30 | -4.1574e-06 | -64 | -40 | -9.7804e-06 | -64 | -50 | -1.6693e-05 | -64
10 | -9.0986e-11 | -63 | 0 | -9.5738e-11 | -63 | -10 | -2.844e-08 | -63 | -20 | -9.9704e-07 | -63 | -30 | -4.1557e-06 | -63 | -40 | -9.772e-06 | -63 | -50 | -1.6643e-05 | -63
10 | -8.4207e-11 | -62 | 0 | 2.1011e-10 | -62 | -10 | -2.8143e-08 | -62 | -20 | -9.9757e-07 | -62 | -30 | -4.1519e-06 | -62 | -40 | -9.7631e-06 | -62 | -50 | -1.6599e-05 | -62
10 | 2.4136e-10 | -61 | 0 | -1.0255e-10 | -61 | -10 | -2.8268e-08 | -61 | -20 | -9.9664e-07 | -61 | -30 | -4.1566e-06 | -61 | -40 | -9.7489e-06 | -61 | -50 | -1.6577e-05 | -61
10 | -8.9837e-11 | -60 | 0 | -8.4334e-11 | -60 | -10 | -2.7802e-08 | -60 | -20 | -9.9477e-07 | -60 | -30 | -4.1544e-06 | -60 | -40 | -9.7527e-06 | -60 | -50 | -1.6546e-05 | -60
10 | -8.2019e-11 | -59 | 0 | 3.6053e-10 | -59 | -10 | -2.7979e-08 | -59 | -20 | -9.9489e-07 | -59 | -30 | -4.1549e-06 | -59 | -40 | -9.7452e-06 | -59 | -50 | -1.6515e-05 | -59
10 | 3.5592e-10 | -58 | 0 | -9.301e-11 | -58 | -10 | -2.7893e-08 | -58 | -20 | -9.9304e-07 | -58 | -30 | -4.147e-06 | -58 | -40 | -9.7269e-06 | -58 | -50 | -1.649e-05 | -58
10 | -9.6313e-11 | -57 | 0 | -9.4265e-11 | -57 | -10 | -2.8248e-08 | -57 | -20 | -9.9343e-07 | -57 | -30 | -4.1456e-06 | -57 | -40 | -9.7176e-06 | -57 | -50 | -1.6436e-05 | -57
10 | -7.9368e-11 | -56 | 0 | 2.8629e-10 | -56 | -10 | -2.8005e-08 | -56 | -20 | -9.927e-07 | -56 | -30 | -4.1451e-06 | -56 | -40 | -9.6963e-06 | -56 | -50 | -1.6363e-05 | -56
10 | 3.3006e-10 | -55 | 0 | -1.045e-10 | -55 | -10 | -2.8087e-08 | -55 | -20 | -9.9166e-07 | -55 | -30 | -4.1493e-06 | -55 | -40 | -9.6833e-06 | -55 | -50 | -1.6285e-05 | -55
10 | -9.3271e-11 | -54 | 0 | -9.0646e-11 | -54 | -10 | -2.7687e-08 | -54 | -20 | -9.8989e-07 | -54 | -30 | -4.1433e-06 | -54 | -40 | -9.6882e-06 | -54 | -50 | -1.619e-05 | -54
10 | -8.2103e-11 | -53 | 0 | 3.6755e-10 | -53 | -10 | -2.7862e-08 | -53 | -20 | -9.8983e-07 | -53 | -30 | -4.1454e-06 | -53 | -40 | -9.6576e-06 | -53 | -50 | -1.6121e-05 | -53
10 | 3.4047e-10 | -52 | 0 | -1.0081e-10 | -52 | -10 | -2.743e-08 | -52 | -20 | -9.8987e-07 | -52 | -30 | -4.1368e-06 | -52 | -40 | -9.6397e-06 | -52 | -50 | -1.6035e-05 | -52
10 | -9.0632e-11 | -51 | 0 | -9.4265e-11 | -51 | -10 | -2.7528e-08 | -51 | -20 | -9.8953e-07 | -51 | -30 | -4.1339e-06 | -51 | -40 | -9.6183e-06 | -51 | -50 | -1.592e-05 | -51
10 | -8.265e-11 | -50 | 0 | 3.3991e-10 | -50 | -10 | -2.7123e-08 | -50 | -20 | -9.9001e-07 | -50 | -30 | -4.1232e-06 | -50 | -40 | -9.6061e-06 | -50 | -50 | -1.5803e-05 | -50
10 | 3.8022e-10 | -49 | 0 | -9.933e-11 | -49 | -10 | -2.7424e-08 | -49 | -20 | -9.8687e-07 | -49 | -30 | -4.115e-06 | -49 | -40 | -9.5884e-06 | -49 | -50 | -1.5668e-05 | -49
10 | -8.6256e-11 | -48 | 0 | -9.1277e-11 | -48 | -10 | -2.7051e-08 | -48 | -20 | -9.8825e-07 | -48 | -30 | -4.1134e-06 | -48 | -40 | -9.5574e-06 | -48 | -50 | -1.5489e-05 | -48
10 | -8.7995e-11 | -47 | 0 | 3.5616e-10 | -47 | -10 | -2.7318e-08 | -47 | -20 | -9.8839e-07 | -47 | -30 | -4.1086e-06 | -47 | -40 | -9.5356e-06 | -47 | -50 | -1.5316e-05 | -47
10 | 3.2626e-10 | -46 | 0 | -9.7929e-11 | -46 | -10 | -2.6856e-08 | -46 | -20 | -9.8594e-07 | -46 | -30 | -4.1013e-06 | -46 | -40 | -9.4932e-06 | -46 | -50 | -1.5122e-05 | -46
10 | -9.1928e-11 | -45 | 0 | -9.7085e-11 | -45 | -10 | -2.6723e-08 | -45 | -20 | -9.8773e-07 | -45 | -30 | -4.097e-06 | -45 | -40 | -9.462e-06 | -45 | -50 | -1.4906e-05 | -45
10 | -7.7684e-11 | -44 | 0 | 3.551e-10 | -44 | -10 | -2.6688e-08 | -44 | -20 | -9.8506e-07 | -44 | -30 | -4.087e-06 | -44 | -40 | -9.421e-06 | -44 | -50 | -1.4691e-05 | -44
10 | 4.0248e-10 | -43 | 0 | -9.2235e-11 | -43 | -10 | -2.6736e-08 | -43 | -20 | -9.8471e-07 | -43 | -30 | -4.0834e-06 | -43 | -40 | -9.362e-06 | -43 | -50 | -1.4425e-05 | -43
10 | -9.4112e-11 | -42 | 0 | -9.8053e-11 | -42 | -10 | -2.6519e-08 | -42 | -20 | -9.8337e-07 | -42 | -30 | -4.0804e-06 | -42 | -40 | -9.3088e-06 | -42 | -50 | -1.4125e-05 | -42
10 | -7.659e-11 | -41 | 0 | 3.4349e-10 | -41 | -10 | -2.6447e-08 | -41 | -20 | -9.8148e-07 | -41 | -30 | -4.0735e-06 | -41 | -40 | -9.2357e-06 | -41 | -50 | -1.3816e-05 | -41
10 | 3.3274e-10 | -40 | 0 | -8.7194e-11 | -40 | -10 | -2.6197e-08 | -40 | -20 | -9.8205e-07 | -40 | -30 | -4.0704e-06 | -40 | -40 | -9.1668e-06 | -40 | -50 | -1.3476e-05 | -40
10 | -8.209e-11 | -39 | 0 | -9.2077e-11 | -39 | -10 | -2.6313e-08 | -39 | -20 | -9.8246e-07 | -39 | -30 | -4.0678e-06 | -39 | -40 | -9.0619e-06 | -39 | -50 | -1.3108e-05 | -39
10 | -7.9536e-11 | -38 | 0 | 3.5895e-10 | -38 | -10 | -2.6237e-08 | -38 | -20 | -9.8221e-07 | -38 | -30 | -4.0645e-06 | -38 | -40 | -8.96e-06 | -38 | -50 | -1.273e-05 | -38
10 | 4.0043e-10 | -37 | 0 | -9.1284e-11 | -37 | -10 | -2.6432e-08 | -37 | -20 | -9.8017e-07 | -37 | -30 | -4.0378e-06 | -37 | -40 | -8.8275e-06 | -37 | -50 | -1.235e-05 | -37
10 | -8.3924e-11 | -36 | 0 | -8.143e-11 | -36 | -10 | -2.6169e-08 | -36 | -20 | -9.7946e-07 | -36 | -30 | -4.0376e-06 | -36 | -40 | -8.6764e-06 | -36 | -50 | -1.1927e-05 | -36
10 | -7.9452e-11 | -35 | 0 | 3.3309e-10 | -35 | -10 | -2.6192e-08 | -35 | -20 | -9.7866e-07 | -35 | -30 | -4.0247e-06 | -35 | -40 | -8.5171e-06 | -35 | -50 | -1.15e-05 | -35
10 | 3.2911e-10 | -34 | 0 | -8.2279e-11 | -34 | -10 | -2.5909e-08 | -34 | -20 | -9.7808e-07 | -34 | -30 | -4.0081e-06 | -34 | -40 | -8.3377e-06 | -34 | -50 | -1.1037e-05 | -34
10 | -8.384e-11 | -33 | 0 | -8.648e-11 | -33 | -10 | -2.6172e-08 | -33 | -20 | -9.7657e-07 | -33 | -30 | -3.9979e-06 | -33 | -40 | -8.1185e-06 | -33 | -50 | -1.0573e-05 | -33
10 | -7.9873e-11 | -32 | 0 | 3.4693e-10 | -32 | -10 | -2.5691e-08 | -32 | -20 | -9.7693e-07 | -32 | -30 | -3.9801e-06 | -32 | -40 | -7.8905e-06 | -32 | -50 | -1.0098e-05 | -32
10 | 3.626e-10 | -31 | 0 | -8.7379e-11 | -31 | -10 | -2.5988e-08 | -31 | -20 | -9.7536e-07 | -31 | -30 | -3.9572e-06 | -31 | -40 | -7.6316e-06 | -31 | -50 | -9.6176e-06 | -31
10 | -8.3571e-11 | -30 | 0 | -8.3744e-11 | -30 | -10 | -2.5651e-08 | -30 | -20 | -9.7316e-07 | -30 | -30 | -3.9395e-06 | -30 | -40 | -7.3577e-06 | -30 | -50 | -9.1369e-06 | -30
10 | -7.5286e-11 | -29 | 0 | 3.0754e-10 | -29 | -10 | -2.5744e-08 | -29 | -20 | -9.7044e-07 | -29 | -30 | -3.911e-06 | -29 | -40 | -7.0617e-06 | -29 | -50 | -8.6731e-06 | -29
10 | 3.0746e-10 | -28 | 0 | -7.6859e-11 | -28 | -10 | -2.5571e-08 | -28 | -20 | -9.7137e-07 | -28 | -30 | -3.8729e-06 | -28 | -40 | -6.7521e-06 | -28 | -50 | -8.1895e-06 | -28
10 | -8.1218e-11 | -27 | 0 | -7.7432e-11 | -27 | -10 | -2.5731e-08 | -27 | -20 | -9.6909e-07 | -27 | -30 | -3.8252e-06 | -27 | -40 | -6.4198e-06 | -27 | -50 | -7.7006e-06 | -27
10 | -7.4107e-11 | -26 | 0 | 3.1755e-10 | -26 | -10 | -2.5516e-08 | -26 | -20 | -9.6683e-07 | -26 | -30 | -3.7636e-06 | -26 | -40 | -6.0787e-06 | -26 | -50 | -7.2252e-06 | -26
10 | 3.1925e-10 | -25 | 0 | -7.6989e-11 | -25 | -10 | -2.5444e-08 | -25 | -20 | -9.6401e-07 | -25 | -30 | -3.6778e-06 | -25 | -40 | -5.7397e-06 | -25 | -50 | -6.7596e-06 | -25
10 | -7.6249e-11 | -24 | 0 | -7.8189e-11 | -24 | -10 | -2.5202e-08 | -24 | -20 | -9.6126e-07 | -24 | -30 | -3.5827e-06 | -24 | -40 | -5.399e-06 | -24 | -50 | -6.3002e-06 | -24
10 | -6.5901e-11 | -23 | 0 | 2.8675e-10 | -23 | -10 | -2.5248e-08 | -23 | -20 | -9.597e-07 | -23 | -30 | -3.4666e-06 | -23 | -40 | -5.0583e-06 | -23 | -50 | -5.8492e-06 | -23
10 | -3.8687e-12 | -22 | 0 | -7.651e-11 | -22 | -10 | -2.5097e-08 | -22 | -20 | -9.587e-07 | -22 | -30 | -3.3335e-06 | -22 | -40 | -4.7137e-06 | -22 | -50 | -5.3946e-06 | -22
10 | 8.8252e-11 | -21 | 0 | -7.9326e-11 | -21 | -10 | -2.5241e-08 | -21 | -20 | -9.5389e-07 | -21 | -30 | -3.1761e-06 | -21 | -40 | -4.3616e-06 | -21 | -50 | -4.9562e-06 | -21
10 | -8.1681e-11 | -20 | 0 | 2.7437e-10 | -20 | -10 | -2.5019e-08 | -20 | -20 | -9.5046e-07 | -20 | -30 | -3.0015e-06 | -20 | -40 | -4.027e-06 | -20 | -50 | -4.5373e-06 | -20
10 | -7.3939e-11 | -19 | 0 | -8.0074e-11 | -19 | -10 | -2.5371e-08 | -19 | -20 | -9.4648e-07 | -19 | -30 | -2.8133e-06 | -19 | -40 | -3.699e-06 | -19 | -50 | -4.1352e-06 | -19
10 | -3.5829e-12 | -18 | 0 | -7.2592e-11 | -18 | -10 | -2.4966e-08 | -18 | -20 | -9.4221e-07 | -18 | -30 | -2.6166e-06 | -18 | -40 | -3.3683e-06 | -18 | -50 | -3.7428e-06 | -18
10 | 1.9604e-11 | -17 | 0 | -7.0896e-12 | -17 | -10 | -2.4897e-08 | -17 | -20 | -9.3495e-07 | -17 | -30 | -2.4127e-06 | -17 | -40 | -3.047e-06 | -17 | -50 | -3.3644e-06 | -17
10 | -7.119e-11 | -16 | 0 | -5.7175e-11 | -16 | -10 | -2.4606e-08 | -16 | -20 | -9.2496e-07 | -16 | -30 | -2.2063e-06 | -16 | -40 | -2.7395e-06 | -16 | -50 | -3.0071e-06 | -16
10 | -7.0109e-11 | -15 | 0 | -7.4957e-11 | -15 | -10 | -2.4692e-08 | -15 | -20 | -9.1072e-07 | -15 | -30 | -1.9946e-06 | -15 | -40 | -2.4425e-06 | -15 | -50 | -2.6649e-06 | -15
10 | -3.2643e-12 | -14 | 0 | -7.0993e-11 | -14 | -10 | -2.4503e-08 | -14 | -20 | -8.9016e-07 | -14 | -30 | -1.784e-06 | -14 | -40 | -2.1574e-06 | -14 | -50 | -2.3435e-06 | -14
10 | -1.2412e-10 | -13 | 0 | -6.4351e-12 | -13 | -10 | -2.4609e-08 | -13 | -20 | -8.551e-07 | -13 | -30 | -1.5748e-06 | -13 | -40 | -1.8836e-06 | -13 | -50 | -2.0369e-06 | -13
10 | -7.3661e-11 | -12 | 0 | -9.6393e-11 | -12 | -10 | -2.4464e-08 | -12 | -20 | -8.0615e-07 | -12 | -30 | -1.3755e-06 | -12 | -40 | -1.6239e-06 | -12 | -50 | -1.746e-06 | -12
10 | -7.0951e-11 | -11 | 0 | -7.1355e-11 | -11 | -10 | -2.4296e-08 | -11 | -20 | -7.4068e-07 | -11 | -30 | -1.1808e-06 | -11 | -40 | -1.3807e-06 | -11 | -50 | -1.4796e-06 | -11
10 | -3.0171e-12 | -10 | 0 | -6.9015e-11 | -10 | -10 | -2.4257e-08 | -10 | -20 | -6.6095e-07 | -10 | -30 | -9.9617e-07 | -10 | -40 | -1.1549e-06 | -10 | -50 | -1.2326e-06 | -10
10 | -1.9039e-10 | -9 | 0 | -5.7086e-12 | -9 | -10 | -2.4154e-08 | -9 | -20 | -5.6902e-07 | -9 | -30 | -8.2189e-07 | -9 | -40 | -9.4547e-07 | -9 | -50 | -1.0041e-06 | -9
10 | -5.8532e-11 | -8 | 0 | -2.6764e-10 | -8 | -10 | -2.3761e-08 | -8 | -20 | -4.7494e-07 | -8 | -30 | -6.6213e-07 | -8 | -40 | -7.5461e-07 | -8 | -50 | -7.9904e-07 | -8
10 | -7.4781e-11 | -7 | 0 | -5.5911e-11 | -7 | -10 | -2.3757e-08 | -7 | -20 | -3.7987e-07 | -7 | -30 | -5.1359e-07 | -7 | -40 | -5.8264e-07 | -7 | -50 | -6.1422e-07 | -7
10 | -2.6966e-12 | -6 | 0 | -7.0025e-11 | -6 | -10 | -2.3498e-08 | -6 | -20 | -2.9047e-07 | -6 | -30 | -3.7816e-07 | -6 | -40 | -4.2833e-07 | -6 | -50 | -4.5051e-07 | -6
10 | -3.4208e-10 | -5 | 0 | -4.7306e-12 | -5 | -10 | -2.3256e-08 | -5 | -20 | -2.0858e-07 | -5 | -30 | -2.656e-07 | -5 | -40 | -2.9713e-07 | -5 | -50 | -3.1217e-07 | -5
10 | -6.45e-11 | -4 | 0 | 1.4254e-11 | -4 | -10 | -2.2618e-08 | -4 | -20 | -1.3518e-07 | -4 | -30 | -1.695e-07 | -4 | -40 | -1.8833e-07 | -4 | -50 | -1.9714e-07 | -4
10 | -6.426e-11 | -3 | 0 | -7.6001e-11 | -3 | -10 | -2.068e-08 | -3 | -20 | -7.5698e-08 | -3 | -30 | -9.2271e-08 | -3 | -40 | -1.0066e-07 | -3 | -50 | -1.0359e-07 | -3
10 | -2.6501e-12 | -2 | 0 | -3.0656e-12 | -2 | -10 | -1.4352e-08 | -2 | -20 | -3.1669e-08 | -2 | -30 | -3.7573e-08 | -2 | -40 | -3.875e-08 | -2 | -50 | -3.706e-08 | -2
10 | 1.9349e-10 | -1 | 0 | -4.3807e-12 | -1 | -10 | -4.6502e-09 | -1 | -20 | -6.6726e-09 | -1 | -30 | -4.9607e-09 | -1 | -40 | -1.1259e-09 | -1 | -50 | 4.4113e-09 | -1
10 | -5.1038e-11 | 0 | 0 | -6.7248e-11 | 0 | -10 | 9.1289e-12 | 0 | -20 | 2.0015e-09 | 0 | -30 | 6.7719e-09 | 0 | -40 | 1.3231e-08 | 0 | -50 | 2.0671e-08 | 0
10 | -6.9352e-11 | 1 | 0 | 4.692e-12 | 1 | -10 | 2.9061e-09 | 1 | -20 | 5.0655e-09 | 1 | -30 | 1.0297e-08 | 1 | -40 | 1.7197e-08 | 1 | -50 | 2.5088e-08 | 1
10 | 6.9735e-14 | 2 | 0 | 2.1934e-11 | 2 | -10 | 1.4195e-08 | 2 | -20 | 1.6399e-08 | 2 | -30 | 2.2944e-08 | 2 | -40 | 3.0902e-08 | 2 | -50 | 4.1526e-08 | 2
10 | 3.6109e-12 | 3 | 0 | -1.8263e-11 | 3 | -10 | 3.9943e-08 | 3 | -20 | 4.7457e-08 | 3 | -30 | 5.4285e-08 | 3 | -40 | 6.364e-08 | 3 | -50 | 7.7938e-08 | 3
10 | -7.0151e-11 | 4 | 0 | 8.5719e-11 | 4 | -10 | 8.1727e-08 | 4 | -20 | 1.0103e-07 | 4 | -30 | 1.1122e-07 | 4 | -40 | 1.2245e-07 | 4 | -50 | 1.4013e-07 | 4
10 | 6.9509e-13 | 5 | 0 | 1.7379e-10 | 5 | -10 | 1.4066e-07 | 5 | -20 | 1.7739e-07 | 5 | -30 | 1.9362e-07 | 5 | -40 | 2.0699e-07 | 5 | -50 | 2.2624e-07 | 5
10 | -2.7942e-12 | 6 | 0 | 6.4421e-10 | 6 | -10 | 2.1776e-07 | 6 | -20 | 2.7759e-07 | 6 | -30 | 2.993e-07 | 6 | -40 | 3.171e-07 | 6 | -50 | 3.3876e-07 | 6
10 | -6.4344e-11 | 7 | 0 | 2.2682e-09 | 7 | -10 | 3.1213e-07 | 7 | -20 | 3.9968e-07 | 7 | -30 | 4.3146e-07 | 7 | -40 | 4.5327e-07 | 7 | -50 | 4.8021e-07 | 7
10 | 4.256e-12 | 8 | 0 | 7.4997e-09 | 8 | -10 | 4.2369e-07 | 8 | -20 | 5.2808e-07 | 8 | -30 | 5.6943e-07 | 8 | -40 | 5.969e-07 | 8 | -50 | 6.2291e-07 | 8
10 | 1.1616e-12 | 9 | 0 | 1.8586e-08 | 9 | -10 | 5.4295e-07 | 9 | -20 | 6.9542e-07 | 9 | -30 | 7.5034e-07 | 9 | -40 | 7.873e-07 | 9 | -50 | 8.1828e-07 | 9
10 | -4.8352e-11 | 10 | 0 | 4.0513e-08 | 10 | -10 | 6.9114e-07 | 10 | -20 | 8.8585e-07 | 10 | -30 | 9.5704e-07 | 10 | -40 | 1.0012e-06 | 10 | -50 | 1.0414e-06 | 10

## Settings
==================================
Latest Run
==================================
Test Name | vds-id#1@1
Mode | Sweeping
Speed | Normal
Sweep Delay | 0
Hold Time | 0
Site Coordinate | 0,0
Last Executed | 04/18/2016 11:54:01
KTEI Version | V9.1
Execution Time | 00:00:05:58
Interlock | High Voltage Enabled
Device Terminal | Source | Gate | Drain
Instrument | GNDU | SMU1 | SMU2
Name | N/A | GateV | DrainV
Forcing Function | Common | Voltage Step | Voltage Sweep
Master/Slave | N/A | Master | Master
Start/Level | 0 | 10 | 10
Stop | N/A | -50 | -80
Step | N/A | -10 | -1
Number of Points | N/A | 7 | 182
Compliance | N/A | 0.01 | 0.01
Measure I | N/A | No | Measured
Measure V | N/A | Programmed | Programmed
Range I | N/A | Limited Auto=1uA | Auto
Range V | N/A | Best Fixed | Best Fixed
Range C | N/A | N/A | N/A
Dual Sweep Mode | N/A | N/A | Enabled
Pulse Mode | N/A | N/A | Disabled
Hold | N/A | N/A | N/A
Frequency | N/A | N/A | N/A
Frequency 2 | N/A | N/A | N/A
Number of Pts. | N/A | N/A | N/A
AC Voltage | N/A | N/A | N/A
Over Voltage Setting | N/A | OFF | OFF

## Processed Data
Drain V (V) | Drain I - Vg 10V | Drain I - Vg 0V | Drain I - Vg -10V | Drain I - Vg -20V | Drain I - Vg -30V | Drain I - Vg -40V | Drain I - Vg -50V
10 | -2.1526e-11 | 4.2863e-08 | 7.8181e-07 | 1.0124e-06 | 1.0447e-06 | 1.0908e-06 | 1.1258e-06
9 | 2.0406e-11 | 1.849e-08 | 6.1731e-07 | 7.8741e-07 | 8.0087e-07 | 8.3818e-07 | 8.6474e-07
8 | -8.5933e-11 | 6.2203e-09 | 4.7338e-07 | 5.9943e-07 | 6.0528e-07 | 6.2861e-07 | 6.5365e-07
7 | -1.1903e-11 | 1.2341e-09 | 3.5201e-07 | 4.3971e-07 | 4.4015e-07 | 4.5695e-07 | 4.7681e-07
6 | 3.288e-11 | 1.8941e-10 | 2.4922e-07 | 3.0622e-07 | 3.0075e-07 | 3.1551e-07 | 3.315e-07
5 | -8.2061e-11 | -3.6737e-11 | 1.6549e-07 | 1.9832e-07 | 1.9213e-07 | 2.0338e-07 | 2.17e-07
4 | -1.4688e-11 | 1.4409e-11 | 1.0062e-07 | 1.1486e-07 | 1.1035e-07 | 1.1972e-07 | 1.3086e-07
3 | 4.2176e-11 | 3.3467e-10 | 5.2239e-08 | 5.5946e-08 | 5.4427e-08 | 6.235e-08 | 7.2011e-08
2 | -8.2734e-11 | 4.3169e-11 | 2.1789e-08 | 2.1697e-08 | 2.4092e-08 | 3.1605e-08 | 4.0282e-08
1 | -1.1867e-11 | -6.7837e-11 | 5.2667e-09 | 6.0417e-09 | 1.0429e-08 | 1.7196e-08 | 2.5031e-08
0 | 5.5562e-13 | -2.257e-12 | -1.7987e-10 | 1.4193e-09 | 6.0728e-09 | 1.2336e-08 | 1.97e-08
-1 | -8.0125e-11 | -3.8715e-12 | -4.3335e-09 | -6.2691e-09 | -5.2021e-09 | -2.4518e-09 | 2.509e-09
-2 | -1.0576e-11 | -7.5917e-11 | -1.2377e-08 | -2.6951e-08 | -3.4015e-08 | -3.7582e-08 | -3.6754e-08
-3 | -1.7877e-11 | -3.1219e-12 | -1.892e-08 | -6.261e-08 | -8.4754e-08 | -9.6911e-08 | -1.0132e-07
-4 | -8.3366e-11 | -4.8852e-11 | -2.1417e-08 | -1.1391e-07 | -1.5412e-07 | -1.7779e-07 | -1.8825e-07
-5 | -9.5143e-12 | 2.7215e-11 | -2.2567e-08 | -1.7761e-07 | -2.4512e-07 | -2.8042e-07 | -2.9849e-07
-6 | -9.9778e-12 | -7.7516e-11 | -2.3451e-08 | -2.5099e-07 | -3.534e-07 | -4.0351e-07 | -4.316e-07
-7 | -8.2229e-11 | -3.517e-12 | -2.3874e-08 | -3.3044e-07 | -4.7698e-07 | -5.4972e-07 | -5.8936e-07
-8 | -8.6752e-12 | 7.0575e-12 | -2.4402e-08 | -4.1469e-07 | -6.2004e-07 | -7.1445e-07 | -7.6619e-07
-9 | 2.1422e-12 | -8.0251e-11 | -2.4617e-08 | -4.9875e-07 | -7.7501e-07 | -8.9883e-07 | -9.6744e-07
-10 | -7.941e-11 | -4.022e-12 | -2.4826e-08 | -5.8863e-07 | -9.3927e-07 | -1.0997e-06 | -1.1881e-06
-11 | -7.9625e-12 | 1.1851e-11 | -2.4982e-08 | -6.6169e-07 | -1.1166e-06 | -1.3142e-06 | -1.4294e-06
-12 | 1.6244e-11 | -8.3955e-11 | -2.5473e-08 | -7.2211e-07 | -1.3007e-06 | -1.5463e-06 | -1.6899e-06
-13 | -8.1388e-11 | -4.6453e-12 | -2.5507e-08 | -7.6774e-07 | -1.4907e-06 | -1.7974e-06 | -1.9738e-06
-14 | -7.3762e-12 | 2.4955e-11 | -2.5832e-08 | -7.9691e-07 | -1.6902e-06 | -2.0568e-06 | -2.2741e-06
-15 | 2.1837e-11 | -8.3913e-11 | -2.5698e-08 | -8.2057e-07 | -1.8901e-06 | -2.3349e-06 | -2.5907e-06
-16 | -8.1261e-11 | -5.4516e-12 | -2.6349e-08 | -8.3316e-07 | -2.0864e-06 | -2.6243e-06 | -2.923e-06
-17 | -6.9636e-12 | 3.2876e-11 | -2.6033e-08 | -8.4342e-07 | -2.2853e-06 | -2.9215e-06 | -3.2765e-06
-18 | 3.5245e-11 | -7.8736e-11 | -2.6237e-08 | -8.5253e-07 | -2.4755e-06 | -3.2307e-06 | -3.6492e-06
-19 | -8.5007e-11 | -6.092e-12 | -2.6121e-08 | -8.6073e-07 | -2.662e-06 | -3.549e-06 | -4.0318e-06
-20 | 2.8282e-10 | 3.8136e-11 | -2.6546e-08 | -8.6784e-07 | -2.8412e-06 | -3.8675e-06 | -4.4296e-06
-21 | 6.523e-12 | -8.9341e-11 | -2.6542e-08 | -8.7297e-07 | -3.0066e-06 | -4.1904e-06 | -4.8365e-06
-22 | -8.0925e-11 | 2.9961e-10 | -2.6836e-08 | -8.7904e-07 | -3.1522e-06 | -4.5262e-06 | -5.2569e-06
-23 | -6.868e-12 | 1.6084e-11 | -2.7038e-08 | -8.8418e-07 | -3.2846e-06 | -4.8643e-06 | -5.6909e-06
-24 | 5.2074e-11 | -9.2498e-11 | -2.685e-08 | -8.8879e-07 | -3.3974e-06 | -5.1948e-06 | -6.1375e-06
-25 | -8.7658e-11 | -7.3232e-12 | -2.7025e-08 | -8.9158e-07 | -3.4887e-06 | -5.5295e-06 | -6.5858e-06
-26 | 3.1628e-10 | 6.137e-11 | -2.6929e-08 | -8.9631e-07 | -3.5734e-06 | -5.85e-06 | -7.0445e-06
-27 | 9.3131e-12 | -8.0967e-11 | -2.6878e-08 | -8.9786e-07 | -3.6386e-06 | -6.1684e-06 | -7.514e-06
-28 | -8.1893e-11 | 3.141e-10 | -2.7165e-08 | -9.0393e-07 | -3.6931e-06 | -6.4819e-06 | -7.9837e-06
-29 | 3.3669e-10 | 1.3947e-11 | -2.732e-08 | -9.0544e-07 | -3.7367e-06 | -6.7707e-06 | -8.4543e-06
-30 | -7.1751e-12 | -8.4923e-11 | -2.743e-08 | -9.0984e-07 | -3.7695e-06 | -7.0456e-06 | -8.93e-06
-31 | -8.4039e-11 | 3.5551e-10 | -2.7493e-08 | -9.1411e-07 | -3.7965e-06 | -7.3194e-06 | -9.3963e-06
-32 | 3.2582e-10 | 9.2711e-14 | -2.7791e-08 | -9.1702e-07 | -3.8095e-06 | -7.5481e-06 | -9.8481e-06
-33 | 1.4857e-12 | -9.1572e-11 | -2.7595e-08 | -9.2137e-07 | -3.8421e-06 | -7.7776e-06 | -1.0292e-05
-34 | -8.972e-11 | 3.2385e-10 | -2.7708e-08 | -9.2345e-07 | -3.8587e-06 | -7.9945e-06 | -1.0751e-05
-35 | 3.7594e-10 | 3.0259e-12 | -2.762e-08 | -9.2345e-07 | -3.8723e-06 | -8.1812e-06 | -1.1189e-05
-36 | -1.39e-11 | -9.1572e-11 | -2.785e-08 | -9.2691e-07 | -3.8885e-06 | -8.3382e-06 | -1.1596e-05
-37 | -8.8836e-11 | 3.8843e-10 | -2.7784e-08 | -9.2917e-07 | -3.8981e-06 | -8.4783e-06 | -1.1989e-05
-38 | 3.2829e-10 | -6.9184e-12 | -2.7842e-08 | -9.3044e-07 | -3.9083e-06 | -8.6123e-06 | -1.2388e-05
-39 | -8.9846e-12 | -9.0394e-11 | -2.7585e-08 | -9.3482e-07 | -3.9255e-06 | -8.7168e-06 | -1.2749e-05
-40 | -8.5175e-11 | 3.1802e-10 | -2.778e-08 | -9.3792e-07 | -3.9335e-06 | -8.8122e-06 | -1.3098e-05
-41 | 4.1219e-10 | -5.3865e-12 | -2.7861e-08 | -9.3853e-07 | -3.9429e-06 | -8.908e-06 | -1.3402e-05
-42 | -1.9425e-11 | -8.6901e-11 | -2.7925e-08 | -9.4145e-07 | -3.9577e-06 | -8.9852e-06 | -1.3705e-05
-43 | -9.0057e-11 | 4.1145e-10 | -2.7821e-08 | -9.4209e-07 | -3.9654e-06 | -9.0429e-06 | -1.3963e-05
-44 | 3.1658e-10 | -1.9194e-11 | -2.8091e-08 | -9.4245e-07 | -3.9704e-06 | -9.1042e-06 | -1.4211e-05
-45 | -2.0301e-11 | -8.669e-11 | -2.7983e-08 | -9.4575e-07 | -3.9885e-06 | -9.1512e-06 | -1.4435e-05
-46 | -9.2834e-11 | 3.0754e-10 | -2.821e-08 | -9.4844e-07 | -3.9905e-06 | -9.2036e-06 | -1.4658e-05
-47 | 4.1506e-10 | -1.7574e-11 | -2.8025e-08 | -9.5011e-07 | -3.9964e-06 | -9.2352e-06 | -1.4849e-05
-48 | -2.9816e-11 | -9.9231e-11 | -2.8236e-08 | -9.5309e-07 | -4.003e-06 | -9.2858e-06 | -1.5028e-05
-49 | -9.0604e-11 | 4.0623e-10 | -2.8309e-08 | -9.5281e-07 | -4.0209e-06 | -9.3131e-06 | -1.5183e-05
-50 | 3.0169e-10 | -2.9294e-11 | -2.8296e-08 | -9.5453e-07 | -4.0257e-06 | -9.3353e-06 | -1.5321e-05
-51 | -2.7022e-11 | -9.6454e-11 | -2.8445e-08 | -9.5524e-07 | -4.0346e-06 | -9.3643e-06 | -1.5452e-05
-52 | -8.8374e-11 | 2.8134e-10 | -2.861e-08 | -9.5715e-07 | -4.0397e-06 | -9.3926e-06 | -1.557e-05
-53 | 3.7923e-10 | -3.0615e-11 | -2.836e-08 | -9.5879e-07 | -4.0464e-06 | -9.4235e-06 | -1.5666e-05
-54 | -4.0198e-11 | -9.9736e-11 | -2.8574e-08 | -9.5844e-07 | -4.0477e-06 | -9.4396e-06 | -1.5798e-05
-55 | -9.0351e-11 | 3.8149e-10 | -2.8394e-08 | -9.644e-07 | -4.0514e-06 | -9.4688e-06 | -1.5845e-05
-56 | 2.9141e-10 | -3.8388e-11 | -2.8609e-08 | -9.6387e-07 | -4.0604e-06 | -9.4916e-06 | -1.594e-05
-57 | -3.8136e-11 | -9.7758e-11 | -2.863e-08 | -9.6409e-07 | -4.0666e-06 | -9.4981e-06 | -1.6014e-05
-58 | -9.1782e-11 | 2.4763e-10 | -2.8709e-08 | -9.6728e-07 | -4.0681e-06 | -9.5218e-06 | -1.6093e-05
-59 | 3.0192e-10 | -4.311e-11 | -2.8819e-08 | -9.6772e-07 | -4.0847e-06 | -9.5413e-06 | -1.6141e-05
-60 | -3.8136e-11 | -8.6564e-11 | -2.9172e-08 | -9.7037e-07 | -4.0863e-06 | -9.5707e-06 | -1.6187e-05
-61 | -9.5191e-11 | 3.2022e-10 | -2.8966e-08 | -9.7194e-07 | -4.0916e-06 | -9.6058e-06 | -1.6246e-05
-62 | 2.6435e-10 | -4.7494e-11 | -2.922e-08 | -9.7296e-07 | -4.1022e-06 | -9.6146e-06 | -1.6289e-05
-63 | -5.4749e-11 | -1.0226e-10 | -2.8885e-08 | -9.7625e-07 | -4.1043e-06 | -9.64e-06 | -1.6328e-05
-64 | -8.6648e-11 | 1.8978e-10 | -2.9167e-08 | -9.7768e-07 | -4.1125e-06 | -9.6496e-06 | -1.6378e-05
-65 | 2.023e-10 | -5.6992e-11 | -2.8847e-08 | -9.7909e-07 | -4.1229e-06 | -9.6554e-06 | -1.6449e-05
-66 | -3.8519e-11 | -9.8389e-11 | -2.9184e-08 | -9.8197e-07 | -4.1249e-06 | -9.664e-06 | -1.6506e-05
-67 | -1.0348e-10 | 2.3939e-10 | -2.8992e-08 | -9.8112e-07 | -4.1262e-06 | -9.6908e-06 | -1.6534e-05
-68 | 2.4634e-10 | -5.2599e-11 | -2.9139e-08 | -9.8408e-07 | -4.1258e-06 | -9.7033e-06 | -1.6578e-05
-69 | -6.5202e-11 | -9.7884e-11 | -2.8998e-08 | -9.8586e-07 | -4.1437e-06 | -9.7086e-06 | -1.6607e-05
-70 | -9.5233e-11 | 1.4048e-10 | -2.9259e-08 | -9.895e-07 | -4.1503e-06 | -9.7247e-06 | -1.6618e-05
-71 | 7.5084e-11 | -6.9772e-11 | -2.916e-08 | -9.9015e-07 | -4.1603e-06 | -9.7429e-06 | -1.6676e-05
-72 | -5.2523e-11 | -1.1623e-10 | -2.9772e-08 | -9.9112e-07 | -4.1625e-06 | -9.736e-06 | -1.6691e-05
-73 | -1.0096e-10 | 1.3561e-10 | -2.9393e-08 | -9.9222e-07 | -4.157e-06 | -9.7556e-06 | -1.6742e-05
-74 | 1.722e-10 | -5.687e-11 | -2.9741e-08 | -9.9399e-07 | -4.1648e-06 | -9.7639e-06 | -1.6769e-05
-75 | -5.9042e-11 | -1.0327e-10 | -2.9491e-08 | -9.9708e-07 | -4.1682e-06 | -9.7811e-06 | -1.6829e-05
-76 | -9.9694e-11 | 7.8726e-11 | -2.9634e-08 | -9.963e-07 | -4.1751e-06 | -9.7995e-06 | -1.685e-05
-77 | -1.1455e-11 | -7.7313e-11 | -2.9419e-08 | -9.9541e-07 | -4.1782e-06 | -9.8208e-06 | -1.6914e-05
-78 | -2.5305e-11 | -1.0963e-10 | -2.9765e-08 | -1.0004e-06 | -4.1781e-06 | -9.8341e-06 | -1.6944e-05
-79 | -1.0049e-10 | 9.101e-12 | -2.9653e-08 | -9.9792e-07 | -4.1842e-06 | -9.8416e-06 | -1.7005e-05
-80 | -2.5626e-11 | -6.6881e-11 | -2.9985e-08 | -1.0017e-06 | -4.1881e-06 | -9.8632e-06 | -1.704e-05
-80 | -1.0518e-11 | -1.2725e-11 | -2.9775e-08 | -1.0019e-06 | -4.1915e-06 | -9.8665e-06 | -1.7028e-05
-79 | -7.2161e-11 | 3.5699e-11 | -2.9907e-08 | -1.0031e-06 | -4.19e-06 | -9.8649e-06 | -1.6998e-05
-78 | -1.0361e-10 | -1.0954e-10 | -2.9505e-08 | -1.0023e-06 | -4.193e-06 | -9.8566e-06 | -1.6992e-05
-77 | -9.0604e-11 | 1.3453e-10 | -2.97e-08 | -1.0032e-06 | -4.1789e-06 | -9.861e-06 | -1.6985e-05
-76 | 1.3257e-10 | -1.1063e-10 | -2.9738e-08 | -1.0018e-06 | -4.1821e-06 | -9.8572e-06 | -1.6952e-05
-75 | -9.6755e-11 | -9.9862e-11 | -2.9561e-08 | -1.0005e-06 | -4.1813e-06 | -9.8613e-06 | -1.694e-05
-74 | -8.8289e-11 | 2.6131e-11 | -2.936e-08 | -9.9966e-07 | -4.1816e-06 | -9.846e-06 | -1.6934e-05
-73 | 5.1973e-11 | -1.0834e-10 | -2.9528e-08 | -9.9916e-07 | -4.1765e-06 | -9.8477e-06 | -1.6896e-05
-72 | -9.609e-11 | -1.0218e-10 | -2.9149e-08 | -9.9932e-07 | -4.1783e-06 | -9.8333e-06 | -1.6852e-05
-71 | -8.9468e-11 | 2.4326e-10 | -2.9103e-08 | -1.0003e-06 | -4.1784e-06 | -9.8362e-06 | -1.6852e-05
-70 | 2.6355e-10 | -1.0106e-10 | -2.8935e-08 | -9.9816e-07 | -4.1723e-06 | -9.8324e-06 | -1.6848e-05
-69 | -1.0004e-10 | -1.0504e-10 | -2.9007e-08 | -9.9631e-07 | -4.1733e-06 | -9.8255e-06 | -1.6826e-05
-68 | -8.8205e-11 | 1.0186e-10 | -2.8577e-08 | -9.9746e-07 | -4.1678e-06 | -9.7961e-06 | -1.6779e-05
-67 | 1.2448e-10 | -1.0522e-10 | -2.8713e-08 | -9.9753e-07 | -4.1698e-06 | -9.8031e-06 | -1.6748e-05
-66 | -9.0093e-11 | -9.78e-11 | -2.8504e-08 | -9.9743e-07 | -4.1623e-06 | -9.7829e-06 | -1.6712e-05
-65 | -9.2287e-11 | 3.1253e-10 | -2.8383e-08 | -9.9532e-07 | -4.1644e-06 | -9.7829e-06 | -1.6681e-05
-64 | 3.3837e-10 | -9.9435e-11 | -2.8192e-08 | -9.9687e-07 | -4.1574e-06 | -9.7804e-06 | -1.6693e-05
-63 | -9.0986e-11 | -9.5738e-11 | -2.844e-08 | -9.9704e-07 | -4.1557e-06 | -9.772e-06 | -1.6643e-05
-62 | -8.4207e-11 | 2.1011e-10 | -2.8143e-08 | -9.9757e-07 | -4.1519e-06 | -9.7631e-06 | -1.6599e-05
-61 | 2.4136e-10 | -1.0255e-10 | -2.8268e-08 | -9.9664e-07 | -4.1566e-06 | -9.7489e-06 | -1.6577e-05
-60 | -8.9837e-11 | -8.4334e-11 | -2.7802e-08 | -9.9477e-07 | -4.1544e-06 | -9.7527e-06 | -1.6546e-05
-59 | -8.2019e-11 | 3.6053e-10 | -2.7979e-08 | -9.9489e-07 | -4.1549e-06 | -9.7452e-06 | -1.6515e-05
-58 | 3.5592e-10 | -9.301e-11 | -2.7893e-08 | -9.9304e-07 | -4.147e-06 | -9.7269e-06 | -1.649e-05
-57 | -9.6313e-11 | -9.4265e-11 | -2.8248e-08 | -9.9343e-07 | -4.1456e-06 | -9.7176e-06 | -1.6436e-05
-56 | -7.9368e-11 | 2.8629e-10 | -2.8005e-08 | -9.927e-07 | -4.1451e-06 | -9.6963e-06 | -1.6363e-05
-55 | 3.3006e-10 | -1.045e-10 | -2.8087e-08 | -9.9166e-07 | -4.1493e-06 | -9.6833e-06 | -1.6285e-05
-54 | -9.3271e-11 | -9.0646e-11 | -2.7687e-08 | -9.8989e-07 | -4.1433e-06 | -9.6882e-06 | -1.619e-05
-53 | -8.2103e-11 | 3.6755e-10 | -2.7862e-08 | -9.8983e-07 | -4.1454e-06 | -9.6576e-06 | -1.6121e-05
-52 | 3.4047e-10 | -1.0081e-10 | -2.743e-08 | -9.8987e-07 | -4.1368e-06 | -9.6397e-06 | -1.6035e-05
-51 | -9.0632e-11 | -9.4265e-11 | -2.7528e-08 | -9.8953e-07 | -4.1339e-06 | -9.6183e-06 | -1.592e-05
-50 | -8.265e-11 | 3.3991e-10 | -2.7123e-08 | -9.9001e-07 | -4.1232e-06 | -9.6061e-06 | -1.5803e-05
-49 | 3.8022e-10 | -9.933e-11 | -2.7424e-08 | -9.8687e-07 | -4.115e-06 | -9.5884e-06 | -1.5668e-05
-48 | -8.6256e-11 | -9.1277e-11 | -2.7051e-08 | -9.8825e-07 | -4.1134e-06 | -9.5574e-06 | -1.5489e-05
-47 | -8.7995e-11 | 3.5616e-10 | -2.7318e-08 | -9.8839e-07 | -4.1086e-06 | -9.5356e-06 | -1.5316e-05
-46 | 3.2626e-10 | -9.7929e-11 | -2.6856e-08 | -9.8594e-07 | -4.1013e-06 | -9.4932e-06 | -1.5122e-05
-45 | -9.1928e-11 | -9.7085e-11 | -2.6723e-08 | -9.8773e-07 | -4.097e-06 | -9.462e-06 | -1.4906e-05
-44 | -7.7684e-11 | 3.551e-10 | -2.6688e-08 | -9.8506e-07 | -4.087e-06 | -9.421e-06 | -1.4691e-05
-43 | 4.0248e-10 | -9.2235e-11 | -2.6736e-08 | -9.8471e-07 | -4.0834e-06 | -9.362e-06 | -1.4425e-05
-42 | -9.4112e-11 | -9.8053e-11 | -2.6519e-08 | -9.8337e-07 | -4.0804e-06 | -9.3088e-06 | -1.4125e-05
-41 | -7.659e-11 | 3.4349e-10 | -2.6447e-08 | -9.8148e-07 | -4.0735e-06 | -9.2357e-06 | -1.3816e-05
-40 | 3.3274e-10 | -8.7194e-11 | -2.6197e-08 | -9.8205e-07 | -4.0704e-06 | -9.1668e-06 | -1.3476e-05
-39 | -8.209e-11 | -9.2077e-11 | -2.6313e-08 | -9.8246e-07 | -4.0678e-06 | -9.0619e-06 | -1.3108e-05
-38 | -7.9536e-11 | 3.5895e-10 | -2.6237e-08 | -9.8221e-07 | -4.0645e-06 | -8.96e-06 | -1.273e-05
-37 | 4.0043e-10 | -9.1284e-11 | -2.6432e-08 | -9.8017e-07 | -4.0378e-06 | -8.8275e-06 | -1.235e-05
-36 | -8.3924e-11 | -8.143e-11 | -2.6169e-08 | -9.7946e-07 | -4.0376e-06 | -8.6764e-06 | -1.1927e-05
-35 | -7.9452e-11 | 3.3309e-10 | -2.6192e-08 | -9.7866e-07 | -4.0247e-06 | -8.5171e-06 | -1.15e-05
-34 | 3.2911e-10 | -8.2279e-11 | -2.5909e-08 | -9.7808e-07 | -4.0081e-06 | -8.3377e-06 | -1.1037e-05
-33 | -8.384e-11 | -8.648e-11 | -2.6172e-08 | -9.7657e-07 | -3.9979e-06 | -8.1185e-06 | -1.0573e-05
-32 | -7.9873e-11 | 3.4693e-10 | -2.5691e-08 | -9.7693e-07 | -3.9801e-06 | -7.8905e-06 | -1.0098e-05
-31 | 3.626e-10 | -8.7379e-11 | -2.5988e-08 | -9.7536e-07 | -3.9572e-06 | -7.6316e-06 | -9.6176e-06
-30 | -8.3571e-11 | -8.3744e-11 | -2.5651e-08 | -9.7316e-07 | -3.9395e-06 | -7.3577e-06 | -9.1369e-06
-29 | -7.5286e-11 | 3.0754e-10 | -2.5744e-08 | -9.7044e-07 | -3.911e-06 | -7.0617e-06 | -8.6731e-06
-28 | 3.0746e-10 | -7.6859e-11 | -2.5571e-08 | -9.7137e-07 | -3.8729e-06 | -6.7521e-06 | -8.1895e-06
-27 | -8.1218e-11 | -7.7432e-11 | -2.5731e-08 | -9.6909e-07 | -3.8252e-06 | -6.4198e-06 | -7.7006e-06
-26 | -7.4107e-11 | 3.1755e-10 | -2.5516e-08 | -9.6683e-07 | -3.7636e-06 | -6.0787e-06 | -7.2252e-06
-25 | 3.1925e-10 | -7.6989e-11 | -2.5444e-08 | -9.6401e-07 | -3.6778e-06 | -5.7397e-06 | -6.7596e-06
-24 | -7.6249e-11 | -7.8189e-11 | -2.5202e-08 | -9.6126e-07 | -3.5827e-06 | -5.399e-06 | -6.3002e-06
-23 | -6.5901e-11 | 2.8675e-10 | -2.5248e-08 | -9.597e-07 | -3.4666e-06 | -5.0583e-06 | -5.8492e-06
-22 | -3.8687e-12 | -7.651e-11 | -2.5097e-08 | -9.587e-07 | -3.3335e-06 | -4.7137e-06 | -5.3946e-06
-21 | 8.8252e-11 | -7.9326e-11 | -2.5241e-08 | -9.5389e-07 | -3.1761e-06 | -4.3616e-06 | -4.9562e-06
-20 | -8.1681e-11 | 2.7437e-10 | -2.5019e-08 | -9.5046e-07 | -3.0015e-06 | -4.027e-06 | -4.5373e-06
-19 | -7.3939e-11 | -8.0074e-11 | -2.5371e-08 | -9.4648e-07 | -2.8133e-06 | -3.699e-06 | -4.1352e-06
-18 | -3.5829e-12 | -7.2592e-11 | -2.4966e-08 | -9.4221e-07 | -2.6166e-06 | -3.3683e-06 | -3.7428e-06
-17 | 1.9604e-11 | -7.0896e-12 | -2.4897e-08 | -9.3495e-07 | -2.4127e-06 | -3.047e-06 | -3.3644e-06
-16 | -7.119e-11 | -5.7175e-11 | -2.4606e-08 | -9.2496e-07 | -2.2063e-06 | -2.7395e-06 | -3.0071e-06
-15 | -7.0109e-11 | -7.4957e-11 | -2.4692e-08 | -9.1072e-07 | -1.9946e-06 | -2.4425e-06 | -2.6649e-06
-14 | -3.2643e-12 | -7.0993e-11 | -2.4503e-08 | -8.9016e-07 | -1.784e-06 | -2.1574e-06 | -2.3435e-06
-13 | -1.2412e-10 | -6.4351e-12 | -2.4609e-08 | -8.551e-07 | -1.5748e-06 | -1.8836e-06 | -2.0369e-06
-12 | -7.3661e-11 | -9.6393e-11 | -2.4464e-08 | -8.0615e-07 | -1.3755e-06 | -1.6239e-06 | -1.746e-06
-11 | -7.0951e-11 | -7.1355e-11 | -2.4296e-08 | -7.4068e-07 | -1.1808e-06 | -1.3807e-06 | -1.4796e-06
-10 | -3.0171e-12 | -6.9015e-11 | -2.4257e-08 | -6.6095e-07 | -9.9617e-07 | -1.1549e-06 | -1.2326e-06
-9 | -1.9039e-10 | -5.7086e-12 | -2.4154e-08 | -5.6902e-07 | -8.2189e-07 | -9.4547e-07 | -1.0041e-06
-8 | -5.8532e-11 | -2.6764e-10 | -2.3761e-08 | -4.7494e-07 | -6.6213e-07 | -7.5461e-07 | -7.9904e-07
-7 | -7.4781e-11 | -5.5911e-11 | -2.3757e-08 | -3.7987e-07 | -5.1359e-07 | -5.8264e-07 | -6.1422e-07
-6 | -2.6966e-12 | -7.0025e-11 | -2.3498e-08 | -2.9047e-07 | -3.7816e-07 | -4.2833e-07 | -4.5051e-07
-5 | -3.4208e-10 | -4.7306e-12 | -2.3256e-08 | -2.0858e-07 | -2.656e-07 | -2.9713e-07 | -3.1217e-07
-4 | -6.45e-11 | 1.4254e-11 | -2.2618e-08 | -1.3518e-07 | -1.695e-07 | -1.8833e-07 | -1.9714e-07
-3 | -6.426e-11 | -7.6001e-11 | -2.068e-08 | -7.5698e-08 | -9.2271e-08 | -1.0066e-07 | -1.0359e-07
-2 | -2.6501e-12 | -3.0656e-12 | -1.4352e-08 | -3.1669e-08 | -3.7573e-08 | -3.875e-08 | -3.706e-08
-1 | 1.9349e-10 | -4.3807e-12 | -4.6502e-09 | -6.6726e-09 | -4.9607e-09 | -1.1259e-09 | 4.4113e-09
0 | -5.1038e-11 | -6.7248e-11 | 9.1289e-12 | 2.0015e-09 | 6.7719e-09 | 1.3231e-08 | 2.0671e-08
1 | -6.9352e-11 | 4.692e-12 | 2.9061e-09 | 5.0655e-09 | 1.0297e-08 | 1.7197e-08 | 2.5088e-08
2 | 6.9735e-14 | 2.1934e-11 | 1.4195e-08 | 1.6399e-08 | 2.2944e-08 | 3.0902e-08 | 4.1526e-08
3 | 3.6109e-12 | -1.8263e-11 | 3.9943e-08 | 4.7457e-08 | 5.4285e-08 | 6.364e-08 | 7.7938e-08
4 | -7.0151e-11 | 8.5719e-11 | 8.1727e-08 | 1.0103e-07 | 1.1122e-07 | 1.2245e-07 | 1.4013e-07
5 | 6.9509e-13 | 1.7379e-10 | 1.4066e-07 | 1.7739e-07 | 1.9362e-07 | 2.0699e-07 | 2.2624e-07
6 | -2.7942e-12 | 6.4421e-10 | 2.1776e-07 | 2.7759e-07 | 2.993e-07 | 3.171e-07 | 3.3876e-07
7 | -6.4344e-11 | 2.2682e-09 | 3.1213e-07 | 3.9968e-07 | 4.3146e-07 | 4.5327e-07 | 4.8021e-07
8 | 4.256e-12 | 7.4997e-09 | 4.2369e-07 | 5.2808e-07 | 5.6943e-07 | 5.969e-07 | 6.2291e-07
9 | 1.1616e-12 | 1.8586e-08 | 5.4295e-07 | 6.9542e-07 | 7.5034e-07 | 7.873e-07 | 8.1828e-07
10 | -4.8352e-11 | 4.0513e-08 | 6.9114e-07 | 8.8585e-07 | 9.5704e-07 | 1.0012e-06 | 1.0414e-06