## Data
GateV(1) | DrainI(1) | DrainV(1) | GateV(2) | DrainI(2) | DrainV(2) | GateV(3) | DrainI(3) | DrainV(3) | GateV(4) | DrainI(4) | DrainV(4) | GateV(5) | DrainI(5) | DrainV(5) | GateV(6) | DrainI(6) | DrainV(6) | GateV(7) | DrainI(7) | DrainV(7)
10 | -1.0112e-11 | 10 | 0 | 2.6318e-08 | 10 | -10 | 1.8847e-06 | 10 | -20 | 3.1182e-06 | 10 | -30 | 3.5672e-06 | 10 | -40 | 3.8312e-06 | 10 | -50 | 4.1078e-06 | 10
10 | 3.0494e-11 | 9 | 0 | 7.95e-09 | 9 | -10 | 1.4455e-06 | 9 | -20 | 2.3886e-06 | 9 | -30 | 2.7008e-06 | 9 | -40 | 2.8731e-06 | 9 | -50 | 3.0738e-06 | 9
10 | -6.8889e-11 | 8 | 0 | 1.4658e-09 | 8 | -10 | 1.0763e-06 | 8 | -20 | 1.7818e-06 | 8 | -30 | 1.9851e-06 | 8 | -40 | 2.1007e-06 | 8 | -50 | 2.2375e-06 | 8
10 | 8.1913e-14 | 7 | 0 | 7.0334e-11 | 7 | -10 | 7.673e-07 | 7 | -20 | 1.2695e-06 | 7 | -30 | 1.3953e-06 | 7 | -40 | 1.4629e-06 | 7 | -50 | 1.5548e-06 | 7
10 | 2.3223e-10 | 6 | 0 | 3.0056e-11 | 6 | -10 | 5.168e-07 | 6 | -20 | 8.4813e-07 | 6 | -30 | 9.1728e-07 | 6 | -40 | 9.5556e-07 | 6 | -50 | 1.0166e-06 | 6
10 | 7.4189e-11 | 5 | 0 | -6.8468e-11 | 5 | -10 | 3.2322e-07 | 5 | -20 | 5.1503e-07 | 5 | -30 | 5.4804e-07 | 5 | -40 | 5.6809e-07 | 5 | -50 | 6.0855e-07 | 5
10 | -7.1035e-11 | 4 | 0 | 1.3682e-12 | 4 | -10 | 1.7929e-07 | 4 | -20 | 2.7362e-07 | 4 | -30 | 2.8655e-07 | 4 | -40 | 2.9709e-07 | 4 | -50 | 3.2324e-07 | 4
10 | 8.0422e-14 | 3 | 0 | 3.4028e-10 | 3 | -10 | 8.2123e-08 | 3 | -20 | 1.146e-07 | 3 | -30 | 1.1924e-07 | 3 | -40 | 1.2696e-07 | 3 | -50 | 1.4507e-07 | 3
10 | 3.519e-10 | 2 | 0 | 4.3914e-11 | 2 | -10 | 2.7449e-08 | 2 | -20 | 3.5793e-08 | 2 | -30 | 3.9234e-08 | 2 | -40 | 4.433e-08 | 2 | -50 | 5.6062e-08 | 2
10 | 6.4606e-11 | 1 | 0 | -6.1314e-11 | 1 | -10 | 4.7206e-09 | 1 | -20 | 6.3454e-09 | 1 | -30 | 1.1568e-08 | 1 | -40 | 1.9e-08 | 1 | -50 | 2.8069e-08 | 1
10 | -6.0683e-11 | 0 | 0 | -8.7475e-13 | 0 | -10 | -1.2943e-10 | 0 | -20 | 1.1656e-09 | 0 | -30 | 5.6478e-09 | 0 | -40 | 1.2638e-08 | 0 | -50 | 2.0687e-08 | 0
10 | -2.3749e-12 | -1 | 0 | -3.2319e-12 | -1 | -10 | -2.242e-09 | -1 | -20 | -3.7052e-09 | -1 | -30 | -1.6858e-09 | -1 | -40 | 3.1111e-09 | -1 | -50 | 9.0481e-09 | -1
10 | -3.2257e-11 | -2 | 0 | -7.4065e-11 | -2 | -10 | -7.1559e-09 | -2 | -20 | -2.1511e-08 | -2 | -30 | -3.0602e-08 | -2 | -40 | -3.3301e-08 | -2 | -50 | -3.379e-08 | -2
10 | 4.242e-11 | -3 | 0 | -7.6539e-13 | -3 | -10 | -1.0077e-08 | -3 | -20 | -6.5879e-08 | -3 | -30 | -1.0442e-07 | -3 | -40 | -1.2348e-07 | -3 | -50 | -1.3757e-07 | -3
10 | -7.5833e-11 | -4 | 0 | 8.7967e-13 | -4 | -10 | -1.0926e-08 | -4 | -20 | -1.4734e-07 | -4 | -30 | -2.4115e-07 | -4 | -40 | -2.9136e-07 | -4 | -50 | -3.2414e-07 | -4
10 | -8.0677e-13 | -5 | 0 | -6.9731e-11 | -5 | -10 | -1.1282e-08 | -5 | -20 | -2.651e-07 | -5 | -30 | -4.4509e-07 | -5 | -40 | -5.4713e-07 | -5 | -50 | -6.1033e-07 | -5
10 | 1.5852e-11 | -6 | 0 | -1.0122e-12 | -6 | -10 | -1.1725e-08 | -6 | -20 | -4.1247e-07 | -6 | -30 | -7.2211e-07 | -6 | -40 | -8.8761e-07 | -6 | -50 | -9.93e-07 | -6
10 | 2.9984e-11 | -7 | 0 | 1.5993e-12 | -7 | -10 | -1.1918e-08 | -7 | -20 | -5.8665e-07 | -7 | -30 | -1.0563e-06 | -7 | -40 | -1.3107e-06 | -7 | -50 | -1.4734e-06 | -7
10 | -7.5959e-11 | -8 | 0 | -6.5017e-11 | -8 | -10 | -1.2245e-08 | -8 | -20 | -7.6308e-07 | -8 | -30 | -1.4446e-06 | -8 | -40 | -1.8125e-06 | -8 | -50 | -2.0469e-06 | -8
10 | -1.9366e-12 | -9 | 0 | -1.0689e-12 | -9 | -10 | -1.2348e-08 | -9 | -20 | -9.3302e-07 | -9 | -30 | -1.8768e-06 | -9 | -40 | -2.3817e-06 | -9 | -50 | -2.7091e-06 | -9
10 | 2.1972e-11 | -10 | 0 | 1.7002e-11 | -10 | -10 | -1.2567e-08 | -10 | -20 | -1.0825e-06 | -10 | -30 | -2.3452e-06 | -10 | -40 | -3.021e-06 | -10 | -50 | -3.4466e-06 | -10
10 | -7.9284e-11 | -11 | 0 | -6.6364e-11 | -11 | -10 | -1.2661e-08 | -11 | -20 | -1.2007e-06 | -11 | -30 | -2.8427e-06 | -11 | -40 | -3.7182e-06 | -11 | -50 | -4.2754e-06 | -11
10 | -1.9554e-12 | -12 | 0 | -1.1615e-12 | -12 | -10 | -1.2889e-08 | -12 | -20 | -1.2794e-06 | -12 | -30 | -3.3644e-06 | -12 | -40 | -4.4776e-06 | -12 | -50 | -5.1894e-06 | -12
10 | 3.8569e-11 | -13 | 0 | 3.1967e-11 | -13 | -10 | -1.2955e-08 | -13 | -20 | -1.3329e-06 | -13 | -30 | -3.8972e-06 | -13 | -40 | -5.2917e-06 | -13 | -50 | -6.1788e-06 | -13
10 | -6.8889e-11 | -14 | 0 | -7.4065e-11 | -14 | -10 | -1.3155e-08 | -14 | -20 | -1.3626e-06 | -14 | -30 | -4.4396e-06 | -14 | -40 | -6.1488e-06 | -14 | -50 | -7.2268e-06 | -14
10 | -1.9771e-12 | -15 | 0 | -1.1892e-12 | -15 | -10 | -1.3177e-08 | -15 | -20 | -1.3872e-06 | -15 | -30 | -4.9761e-06 | -15 | -40 | -7.0371e-06 | -15 | -50 | -8.3357e-06 | -15
10 | 5.1973e-11 | -16 | 0 | 3.5337e-11 | -16 | -10 | -1.3218e-08 | -16 | -20 | -1.4034e-06 | -16 | -30 | -5.5145e-06 | -16 | -40 | -7.9606e-06 | -16 | -50 | -9.4994e-06 | -16
10 | -6.3334e-11 | -17 | 0 | -6.7584e-11 | -17 | -10 | -1.3277e-08 | -17 | -20 | -1.4151e-06 | -17 | -30 | -6.0281e-06 | -17 | -40 | -8.9082e-06 | -17 | -50 | -1.0735e-05 | -17
10 | -1.9688e-12 | -18 | 0 | 2.745e-10 | -18 | -10 | -1.3403e-08 | -18 | -20 | -1.4271e-06 | -18 | -30 | -6.5161e-06 | -18 | -40 | -9.8881e-06 | -18 | -50 | -1.2007e-05 | -18
10 | 4.7849e-11 | -19 | 0 | 3.0683e-11 | -19 | -10 | -1.3417e-08 | -19 | -20 | -1.4335e-06 | -19 | -30 | -6.9699e-06 | -19 | -40 | -1.0877e-05 | -19 | -50 | -1.3344e-05 | -19
10 | -6.5606e-11 | -20 | 0 | -7.2256e-11 | -20 | -10 | -1.3528e-08 | -20 | -20 | -1.4452e-06 | -20 | -30 | -7.3784e-06 | -20 | -40 | -1.1868e-05 | -20 | -50 | -1.4695e-05 | -20
10 | -2.0479e-12 | -21 | 0 | -1.4047e-12 | -21 | -10 | -1.3435e-08 | -21 | -20 | -1.4533e-06 | -21 | -30 | -7.7477e-06 | -21 | -40 | -1.2866e-05 | -21 | -50 | -1.6083e-05 | -21
10 | 6.5406e-11 | -22 | 0 | 6.3714e-11 | -22 | -10 | -1.3558e-08 | -22 | -20 | -1.4608e-06 | -22 | -30 | -8.0481e-06 | -22 | -40 | -1.3875e-05 | -22 | -50 | -1.7511e-05 | -22
10 | -6.7206e-11 | -23 | 0 | -7.9704e-11 | -23 | -10 | -1.3624e-08 | -23 | -20 | -1.4699e-06 | -23 | -30 | -8.3217e-06 | -23 | -40 | -1.4857e-05 | -23 | -50 | -1.8978e-05 | -23
10 | -2.1001e-12 | -24 | 0 | 3.0844e-10 | -24 | -10 | -1.3732e-08 | -24 | -20 | -1.4784e-06 | -24 | -30 | -8.5421e-06 | -24 | -40 | -1.5824e-05 | -24 | -50 | -2.0443e-05 | -24
10 | 8.5177e-11 | -25 | 0 | 1.3736e-11 | -25 | -10 | -1.3749e-08 | -25 | -20 | -1.4826e-06 | -25 | -30 | -8.7156e-06 | -25 | -40 | -1.6787e-05 | -25 | -50 | -2.1911e-05 | -25
10 | -7.5159e-11 | -26 | 0 | -7.8274e-11 | -26 | -10 | -1.3877e-08 | -26 | -20 | -1.4866e-06 | -26 | -30 | -8.8562e-06 | -26 | -40 | -1.7678e-05 | -26 | -50 | -2.3405e-05 | -26
10 | 3.0964e-10 | -27 | 0 | 3.4506e-10 | -27 | -10 | -1.3998e-08 | -27 | -20 | -1.4916e-06 | -27 | -30 | -8.9713e-06 | -27 | -40 | -1.8561e-05 | -27 | -50 | -2.4904e-05 | -27
10 | 1.0433e-11 | -28 | 0 | 3.4678e-12 | -28 | -10 | -1.3913e-08 | -28 | -20 | -1.493e-06 | -28 | -30 | -9.0402e-06 | -28 | -40 | -1.9407e-05 | -28 | -50 | -2.6388e-05 | -28
10 | -7.1161e-11 | -29 | 0 | -7.9073e-11 | -29 | -10 | -1.3889e-08 | -29 | -20 | -1.4994e-06 | -29 | -30 | -9.1239e-06 | -29 | -40 | -2.0209e-05 | -29 | -50 | -2.7882e-05 | -29
10 | 3.6454e-10 | -30 | 0 | 3.2382e-10 | -30 | -10 | -1.4122e-08 | -30 | -20 | -1.5056e-06 | -30 | -30 | -9.1801e-06 | -30 | -40 | -2.0938e-05 | -30 | -50 | -2.9338e-05 | -30
10 | 3.249e-12 | -31 | 0 | 1.3277e-11 | -31 | -10 | -1.4036e-08 | -31 | -20 | -1.5099e-06 | -31 | -30 | -9.2263e-06 | -31 | -40 | -2.1625e-05 | -31 | -50 | -3.0767e-05 | -31
10 | -8.0504e-11 | -32 | 0 | -7.9368e-11 | -32 | -10 | -1.4034e-08 | -32 | -20 | -1.5157e-06 | -32 | -30 | -9.2732e-06 | -32 | -40 | -2.2246e-05 | -32 | -50 | -3.2179e-05 | -32
10 | 3.3125e-10 | -33 | 0 | 3.9102e-10 | -33 | -10 | -1.4078e-08 | -33 | -20 | -1.5213e-06 | -33 | -30 | -9.3085e-06 | -33 | -40 | -2.2843e-05 | -33 | -50 | -3.3559e-05 | -33
10 | 1.8223e-12 | -34 | 0 | -3.6064e-12 | -34 | -10 | -1.4201e-08 | -34 | -20 | -1.5227e-06 | -34 | -30 | -9.3439e-06 | -34 | -40 | -2.3325e-05 | -34 | -50 | -3.4881e-05 | -34
10 | -7.1793e-11 | -35 | 0 | -7.7474e-11 | -35 | -10 | -1.4225e-08 | -35 | -20 | -1.5264e-06 | -35 | -30 | -9.3698e-06 | -35 | -40 | -2.3786e-05 | -35 | -50 | -3.618e-05 | -35
10 | 4.0187e-10 | -36 | 0 | 3.3946e-10 | -36 | -10 | -1.4253e-08 | -36 | -20 | -1.5303e-06 | -36 | -30 | -9.398e-06 | -36 | -40 | -2.4198e-05 | -36 | -50 | -3.7404e-05 | -36
10 | -1.3866e-11 | -37 | 0 | -7.3139e-12 | -37 | -10 | -1.433e-08 | -37 | -20 | -1.5338e-06 | -37 | -30 | -9.4139e-06 | -37 | -40 | -2.4531e-05 | -37 | -50 | -3.8539e-05 | -37
10 | -8.5175e-11 | -38 | 0 | -8.3408e-11 | -38 | -10 | -1.4434e-08 | -38 | -20 | -1.5376e-06 | -38 | -30 | -9.4443e-06 | -38 | -40 | -2.4835e-05 | -38 | -50 | -3.9641e-05 | -38
10 | 3.2839e-10 | -39 | 0 | 4.1205e-10 | -39 | -10 | -1.435e-08 | -39 | -20 | -1.5415e-06 | -39 | -30 | -9.4748e-06 | -39 | -40 | -2.5101e-05 | -39 | -50 | -4.0658e-05 | -39
10 | -1.8894e-12 | -40 | 0 | -1.5019e-11 | -40 | -10 | -1.4412e-08 | -40 | -20 | -1.5451e-06 | -40 | -30 | -9.505e-06 | -40 | -40 | -2.5328e-05 | -40 | -50 | -4.1593e-05 | -40
10 | -8.0588e-11 | -41 | 0 | -7.2761e-11 | -41 | -10 | -1.432e-08 | -41 | -20 | -1.5483e-06 | -41 | -30 | -9.5285e-06 | -41 | -40 | -2.5517e-05 | -41 | -50 | -4.2509e-05 | -41
10 | 4.1157e-10 | -42 | 0 | 3.4691e-10 | -42 | -10 | -1.4324e-08 | -42 | -20 | -1.5492e-06 | -42 | -30 | -9.5409e-06 | -42 | -40 | -2.5675e-05 | -42 | -50 | -4.332e-05 | -42
10 | -1.536e-11 | -43 | 0 | -1.4279e-11 | -43 | -10 | -1.4365e-08 | -43 | -20 | -1.5547e-06 | -43 | -30 | -9.5557e-06 | -43 | -40 | -2.5831e-05 | -43 | -50 | -4.4045e-05 | -43
10 | -8.7321e-11 | -44 | 0 | -7.4402e-11 | -44 | -10 | -1.4499e-08 | -44 | -20 | -1.5595e-06 | -44 | -30 | -9.5771e-06 | -44 | -40 | -2.595e-05 | -44 | -50 | -4.4767e-05 | -44
10 | 3.1182e-10 | -45 | 0 | 3.948e-10 | -45 | -10 | -1.4552e-08 | -45 | -20 | -1.5625e-06 | -45 | -30 | -9.6016e-06 | -45 | -40 | -2.6051e-05 | -45 | -50 | -4.5393e-05 | -45
10 | -1.9792e-11 | -46 | 0 | -1.5945e-11 | -46 | -10 | -1.4632e-08 | -46 | -20 | -1.5659e-06 | -46 | -30 | -9.6027e-06 | -46 | -40 | -2.6149e-05 | -46 | -50 | -4.5963e-05 | -46
10 | -8.8205e-11 | -47 | 0 | -8.3492e-11 | -47 | -10 | -1.4611e-08 | -47 | -20 | -1.5642e-06 | -47 | -30 | -9.6238e-06 | -47 | -40 | -2.6253e-05 | -47 | -50 | -4.6459e-05 | -47
10 | 4.073e-10 | -48 | 0 | 3.5455e-10 | -48 | -10 | -1.4633e-08 | -48 | -20 | -1.5677e-06 | -48 | -30 | -9.6306e-06 | -48 | -40 | -2.6327e-05 | -48 | -50 | -4.6914e-05 | -48
10 | -3.3199e-11 | -49 | 0 | -3.5102e-11 | -49 | -10 | -1.4623e-08 | -49 | -20 | -1.5688e-06 | -49 | -30 | -9.6369e-06 | -49 | -40 | -2.6389e-05 | -49 | -50 | -4.7342e-05 | -49
10 | -9.1109e-11 | -50 | 0 | -8.4965e-11 | -50 | -10 | -1.4661e-08 | -50 | -20 | -1.5726e-06 | -50 | -30 | -9.6553e-06 | -50 | -40 | -2.6473e-05 | -50 | -50 | -4.7702e-05 | -50
10 | 2.8709e-10 | -51 | 0 | 3.4202e-10 | -51 | -10 | -1.4738e-08 | -51 | -20 | -1.576e-06 | -51 | -30 | -9.664e-06 | -51 | -40 | -2.6526e-05 | -51 | -50 | -4.8048e-05 | -51
10 | -2.4757e-11 | -52 | 0 | -1.6947e-11 | -52 | -10 | -1.48e-08 | -52 | -20 | -1.5801e-06 | -52 | -30 | -9.6947e-06 | -52 | -40 | -2.6608e-05 | -52 | -50 | -4.8332e-05 | -52
10 | -8.972e-11 | -53 | 0 | -7.5833e-11 | -53 | -10 | -1.4791e-08 | -53 | -20 | -1.5794e-06 | -53 | -30 | -9.7027e-06 | -53 | -40 | -2.6657e-05 | -53 | -50 | -4.8626e-05 | -53
10 | 3.7166e-10 | -54 | 0 | 3.53e-10 | -54 | -10 | -1.4936e-08 | -54 | -20 | -1.5822e-06 | -54 | -30 | -9.709e-06 | -54 | -40 | -2.6711e-05 | -54 | -50 | -4.8878e-05 | -54
10 | -4.1856e-11 | -55 | 0 | -3.9444e-11 | -55 | -10 | -1.4898e-08 | -55 | -20 | -1.5838e-06 | -55 | -30 | -9.7202e-06 | -55 | -40 | -2.6754e-05 | -55 | -50 | -4.9104e-05 | -55
10 | -9.1993e-11 | -56 | 0 | -7.9746e-11 | -56 | -10 | -1.512e-08 | -56 | -20 | -1.5844e-06 | -56 | -30 | -9.7244e-06 | -56 | -40 | -2.6804e-05 | -56 | -50 | -4.9348e-05 | -56
10 | 2.3963e-10 | -57 | 0 | 2.6559e-10 | -57 | -10 | -1.4993e-08 | -57 | -20 | -1.5875e-06 | -57 | -30 | -9.7465e-06 | -57 | -40 | -2.6853e-05 | -57 | -50 | -4.9565e-05 | -57
10 | -3.3612e-11 | -58 | 0 | -3.0615e-11 | -58 | -10 | -1.5077e-08 | -58 | -20 | -1.5884e-06 | -58 | -30 | -9.7467e-06 | -58 | -40 | -2.6867e-05 | -58 | -50 | -4.9742e-05 | -58
10 | -8.6059e-11 | -59 | 0 | -8.3408e-11 | -59 | -10 | -1.5126e-08 | -59 | -20 | -1.5949e-06 | -59 | -30 | -9.7616e-06 | -59 | -40 | -2.6909e-05 | -59 | -50 | -4.989e-05 | -59
10 | 3.3561e-10 | -60 | 0 | 3.3633e-10 | -60 | -10 | -1.5265e-08 | -60 | -20 | -1.5983e-06 | -60 | -30 | -9.7795e-06 | -60 | -40 | -2.6979e-05 | -60 | -50 | -5.0107e-05 | -60
10 | -4.6409e-11 | -61 | 0 | -5.2515e-11 | -61 | -10 | -1.5116e-08 | -61 | -20 | -1.6034e-06 | -61 | -30 | -9.7907e-06 | -61 | -40 | -2.7029e-05 | -61 | -50 | -5.0268e-05 | -61
10 | -9.2077e-11 | -62 | 0 | -8.3239e-11 | -62 | -10 | -1.5311e-08 | -62 | -20 | -1.602e-06 | -62 | -30 | -9.807e-06 | -62 | -40 | -2.7048e-05 | -62 | -50 | -5.0422e-05 | -62
10 | 1.9435e-10 | -63 | 0 | 1.6896e-10 | -63 | -10 | -1.5108e-08 | -63 | -20 | -1.6061e-06 | -63 | -30 | -9.8172e-06 | -63 | -40 | -2.7071e-05 | -63 | -50 | -5.0562e-05 | -63
10 | -4.3232e-11 | -64 | 0 | -4.3059e-11 | -64 | -10 | -1.5297e-08 | -64 | -20 | -1.6062e-06 | -64 | -30 | -9.8124e-06 | -64 | -40 | -2.7098e-05 | -64 | -50 | -5.0657e-05 | -64
10 | -8.8331e-11 | -65 | 0 | -8.3155e-11 | -65 | -10 | -1.5265e-08 | -65 | -20 | -1.6069e-06 | -65 | -30 | -9.8189e-06 | -65 | -40 | -2.7146e-05 | -65 | -50 | -5.0754e-05 | -65
10 | 2.6496e-10 | -66 | 0 | 3.0164e-10 | -66 | -10 | -1.5399e-08 | -66 | -20 | -1.6099e-06 | -66 | -30 | -9.8298e-06 | -66 | -40 | -2.7179e-05 | -66 | -50 | -5.0926e-05 | -66
10 | -6.6742e-11 | -67 | 0 | -5.249e-11 | -67 | -10 | -1.5411e-08 | -67 | -20 | -1.6152e-06 | -67 | -30 | -9.8345e-06 | -67 | -40 | -2.721e-05 | -67 | -50 | -5.1035e-05 | -67
10 | -9.4981e-11 | -68 | 0 | -7.9704e-11 | -68 | -10 | -1.5479e-08 | -68 | -20 | -1.6205e-06 | -68 | -30 | -9.8465e-06 | -68 | -40 | -2.7231e-05 | -68 | -50 | -5.1115e-05 | -68
10 | 1.3091e-10 | -69 | 0 | 7.1666e-11 | -69 | -10 | -1.5462e-08 | -69 | -20 | -1.6186e-06 | -69 | -30 | -9.8535e-06 | -69 | -40 | -2.7232e-05 | -69 | -50 | -5.1204e-05 | -69
10 | -4.8109e-11 | -70 | 0 | -5.5414e-11 | -70 | -10 | -1.5511e-08 | -70 | -20 | -1.6225e-06 | -70 | -30 | -9.87e-06 | -70 | -40 | -2.7275e-05 | -70 | -50 | -5.1296e-05 | -70
10 | -9.3255e-11 | -71 | 0 | -9.174e-11 | -71 | -10 | -1.5605e-08 | -71 | -20 | -1.6255e-06 | -71 | -30 | -9.8754e-06 | -71 | -40 | -2.7337e-05 | -71 | -50 | -5.139e-05 | -71
10 | 1.747e-10 | -72 | 0 | 2.2589e-10 | -72 | -10 | -1.5702e-08 | -72 | -20 | -1.6275e-06 | -72 | -30 | -9.8948e-06 | -72 | -40 | -2.7386e-05 | -72 | -50 | -5.1537e-05 | -72
10 | -7.6972e-11 | -73 | 0 | -6.3271e-11 | -73 | -10 | -1.5625e-08 | -73 | -20 | -1.6281e-06 | -73 | -30 | -9.9061e-06 | -73 | -40 | -2.7401e-05 | -73 | -50 | -5.162e-05 | -73
10 | -1.0946e-10 | -74 | 0 | -9.1698e-11 | -74 | -10 | -1.5693e-08 | -74 | -20 | -1.6295e-06 | -74 | -30 | -9.9108e-06 | -74 | -40 | -2.742e-05 | -74 | -50 | -5.1704e-05 | -74
10 | 6.4972e-11 | -75 | 0 | 1.1405e-12 | -75 | -10 | -1.5818e-08 | -75 | -20 | -1.6314e-06 | -75 | -30 | -9.9231e-06 | -75 | -40 | -2.7462e-05 | -75 | -50 | -5.1775e-05 | -75
10 | -5.5814e-11 | -76 | 0 | -7.2945e-11 | -76 | -10 | -1.5837e-08 | -76 | -20 | -1.6334e-06 | -76 | -30 | -9.9299e-06 | -76 | -40 | -2.7498e-05 | -76 | -50 | -5.1901e-05 | -76
10 | -9.982e-11 | -77 | 0 | -8.5428e-11 | -77 | -10 | -1.5881e-08 | -77 | -20 | -1.6365e-06 | -77 | -30 | -9.9428e-06 | -77 | -40 | -2.7527e-05 | -77 | -50 | -5.1976e-05 | -77
10 | 8.0654e-11 | -78 | 0 | 1.1642e-10 | -78 | -10 | -1.5945e-08 | -78 | -20 | -1.6365e-06 | -78 | -30 | -9.9477e-06 | -78 | -40 | -2.757e-05 | -78 | -50 | -5.2052e-05 | -78
10 | -7.6459e-11 | -79 | 0 | -6.92e-11 | -79 | -10 | -1.5907e-08 | -79 | -20 | -1.6434e-06 | -79 | -30 | -9.9692e-06 | -79 | -40 | -2.7567e-05 | -79 | -50 | -5.216e-05 | -79
10 | -1.0104e-10 | -80 | 0 | -9.2456e-11 | -80 | -10 | -1.5937e-08 | -80 | -20 | -1.6414e-06 | -80 | -30 | -9.9688e-06 | -80 | -40 | -2.7613e-05 | -80 | -50 | -5.2259e-05 | -80
10 | -8.3881e-12 | -80 | 0 | -5.9193e-12 | -80 | -10 | -1.5968e-08 | -80 | -20 | -1.6436e-06 | -80 | -30 | -9.9788e-06 | -80 | -40 | -2.7619e-05 | -80 | -50 | -5.2264e-05 | -80
10 | -5.7801e-11 | -79 | 0 | -4.2517e-11 | -79 | -10 | -1.5894e-08 | -79 | -20 | -1.6447e-06 | -79 | -30 | -9.9724e-06 | -79 | -40 | -2.76e-05 | -79 | -50 | -5.2242e-05 | -79
10 | -1.1196e-10 | -78 | 0 | -9.8674e-11 | -78 | -10 | -1.587e-08 | -78 | -20 | -1.6403e-06 | -78 | -30 | -9.9697e-06 | -78 | -40 | -2.7574e-05 | -78 | -50 | -5.2192e-05 | -78
10 | -8.1472e-11 | -77 | 0 | -8.9973e-11 | -77 | -10 | -1.5882e-08 | -77 | -20 | -1.6391e-06 | -77 | -30 | -9.9617e-06 | -77 | -40 | -2.755e-05 | -77 | -50 | -5.2125e-05 | -77
10 | 1.4792e-10 | -76 | 0 | 5.8134e-11 | -76 | -10 | -1.5771e-08 | -76 | -20 | -1.638e-06 | -76 | -30 | -9.9707e-06 | -76 | -40 | -2.7527e-05 | -76 | -50 | -5.2108e-05 | -76
10 | -9.9869e-11 | -75 | 0 | -9.9814e-11 | -75 | -10 | -1.5716e-08 | -75 | -20 | -1.6421e-06 | -75 | -30 | -9.964e-06 | -75 | -40 | -2.7539e-05 | -75 | -50 | -5.2067e-05 | -75
10 | -8.7111e-11 | -74 | 0 | -8.2187e-11 | -74 | -10 | -1.5562e-08 | -74 | -20 | -1.6396e-06 | -74 | -30 | -9.9505e-06 | -74 | -40 | -2.7526e-05 | -74 | -50 | -5.1974e-05 | -74
10 | 5.7504e-11 | -73 | 0 | 1.7045e-10 | -73 | -10 | -1.5551e-08 | -73 | -20 | -1.6364e-06 | -73 | -30 | -9.9462e-06 | -73 | -40 | -2.7488e-05 | -73 | -50 | -5.1928e-05 | -73
10 | -1.1597e-10 | -72 | 0 | -1.015e-10 | -72 | -10 | -1.5484e-08 | -72 | -20 | -1.6365e-06 | -72 | -30 | -9.9349e-06 | -72 | -40 | -2.7486e-05 | -72 | -50 | -5.1867e-05 | -72
10 | -8.7111e-11 | -71 | 0 | -9.0015e-11 | -71 | -10 | -1.5376e-08 | -71 | -20 | -1.6345e-06 | -71 | -30 | -9.9303e-06 | -71 | -40 | -2.7474e-05 | -71 | -50 | -5.1778e-05 | -71
10 | 2.7475e-10 | -70 | 0 | 2.2277e-10 | -70 | -10 | -1.5261e-08 | -70 | -20 | -1.6372e-06 | -70 | -30 | -9.936e-06 | -70 | -40 | -2.7481e-05 | -70 | -50 | -5.168e-05 | -70
10 | -1.0224e-10 | -69 | 0 | -1.0612e-10 | -69 | -10 | -1.5347e-08 | -69 | -20 | -1.6383e-06 | -69 | -30 | -9.9397e-06 | -69 | -40 | -2.7434e-05 | -69 | -50 | -5.1636e-05 | -69
10 | -8.3155e-11 | -68 | 0 | -9.961e-11 | -68 | -10 | -1.5262e-08 | -68 | -20 | -1.6399e-06 | -68 | -30 | -9.9352e-06 | -68 | -40 | -2.7412e-05 | -68 | -50 | -5.1555e-05 | -68
10 | 1.4933e-10 | -67 | 0 | 1.9457e-10 | -67 | -10 | -1.5174e-08 | -67 | -20 | -1.6373e-06 | -67 | -30 | -9.9261e-06 | -67 | -40 | -2.7377e-05 | -67 | -50 | -5.1497e-05 | -67
10 | -1.0742e-10 | -66 | 0 | -9.4276e-11 | -66 | -10 | -1.5099e-08 | -66 | -20 | -1.6397e-06 | -66 | -30 | -9.9164e-06 | -66 | -40 | -2.7345e-05 | -66 | -50 | -5.1416e-05 | -66
10 | -8.3913e-11 | -65 | 0 | -9.1698e-11 | -65 | -10 | -1.5177e-08 | -65 | -20 | -1.6381e-06 | -65 | -30 | -9.8999e-06 | -65 | -40 | -2.7334e-05 | -65 | -50 | -5.1323e-05 | -65
10 | 3.3722e-10 | -64 | 0 | 3.227e-10 | -64 | -10 | -1.4903e-08 | -64 | -20 | -1.6374e-06 | -64 | -30 | -9.9041e-06 | -64 | -40 | -2.7323e-05 | -64 | -50 | -5.1245e-05 | -64
10 | -1.0499e-10 | -63 | 0 | -9.8438e-11 | -63 | -10 | -1.5099e-08 | -63 | -20 | -1.6371e-06 | -63 | -30 | -9.9047e-06 | -63 | -40 | -2.7315e-05 | -63 | -50 | -5.1138e-05 | -63
10 | -7.5538e-11 | -62 | 0 | -8.0672e-11 | -62 | -10 | -1.4882e-08 | -62 | -20 | -1.6376e-06 | -62 | -30 | -9.9037e-06 | -62 | -40 | -2.7301e-05 | -62 | -50 | -5.1027e-05 | -62
10 | 2.2896e-10 | -61 | 0 | 2.1567e-10 | -61 | -10 | -1.4942e-08 | -61 | -20 | -1.6395e-06 | -61 | -30 | -9.9018e-06 | -61 | -40 | -2.729e-05 | -61 | -50 | -5.0956e-05 | -61
10 | -1.1124e-10 | -60 | 0 | -9.6141e-11 | -60 | -10 | -1.4721e-08 | -60 | -20 | -1.6357e-06 | -60 | -30 | -9.895e-06 | -60 | -40 | -2.7269e-05 | -60 | -50 | -5.0849e-05 | -60
10 | -8.77e-11 | -59 | 0 | -8.6732e-11 | -59 | -10 | -1.4707e-08 | -59 | -20 | -1.6349e-06 | -59 | -30 | -9.8924e-06 | -59 | -40 | -2.7228e-05 | -59 | -50 | -5.0701e-05 | -59
10 | 3.8972e-10 | -58 | 0 | 3.9327e-10 | -58 | -10 | -1.4546e-08 | -58 | -20 | -1.6364e-06 | -58 | -30 | -9.888e-06 | -58 | -40 | -2.7199e-05 | -58 | -50 | -5.0593e-05 | -58
10 | -1.0724e-10 | -57 | 0 | -9.4032e-11 | -57 | -10 | -1.4525e-08 | -57 | -20 | -1.6341e-06 | -57 | -30 | -9.8781e-06 | -57 | -40 | -2.7185e-05 | -57 | -50 | -5.0451e-05 | -57
10 | -7.7853e-11 | -56 | 0 | -8.244e-11 | -56 | -10 | -1.4373e-08 | -56 | -20 | -1.6311e-06 | -56 | -30 | -9.8699e-06 | -56 | -40 | -2.715e-05 | -56 | -50 | -5.0315e-05 | -56
10 | 2.9829e-10 | -55 | 0 | 2.6519e-10 | -55 | -10 | -1.4376e-08 | -55 | -20 | -1.6306e-06 | -55 | -30 | -9.8684e-06 | -55 | -40 | -2.7095e-05 | -55 | -50 | -5.0143e-05 | -55
10 | -9.6679e-11 | -54 | 0 | -1.0043e-10 | -54 | -10 | -1.4173e-08 | -54 | -20 | -1.6294e-06 | -54 | -30 | -9.859e-06 | -54 | -40 | -2.7084e-05 | -54 | -50 | -4.9947e-05 | -54
10 | -7.4191e-11 | -53 | 0 | -7.7684e-11 | -53 | -10 | -1.4445e-08 | -53 | -20 | -1.6321e-06 | -53 | -30 | -9.8586e-06 | -53 | -40 | -2.7057e-05 | -53 | -50 | -4.9737e-05 | -53
10 | 4.1529e-10 | -52 | 0 | 4.2494e-10 | -52 | -10 | -1.4349e-08 | -52 | -20 | -1.6334e-06 | -52 | -30 | -9.8625e-06 | -52 | -40 | -2.7001e-05 | -52 | -50 | -4.9486e-05 | -52
10 | -9.5602e-11 | -51 | 0 | -9.4579e-11 | -51 | -10 | -1.4334e-08 | -51 | -20 | -1.6339e-06 | -51 | -30 | -9.8539e-06 | -51 | -40 | -2.6966e-05 | -51 | -50 | -4.9187e-05 | -51
10 | -6.6196e-11 | -50 | 0 | -8.0841e-11 | -50 | -10 | -1.4336e-08 | -50 | -20 | -1.6316e-06 | -50 | -30 | -9.8436e-06 | -50 | -40 | -2.6926e-05 | -50 | -50 | -4.8894e-05 | -50
10 | 3.3522e-10 | -49 | 0 | 3.2615e-10 | -49 | -10 | -1.4436e-08 | -49 | -20 | -1.629e-06 | -49 | -30 | -9.8319e-06 | -49 | -40 | -2.6869e-05 | -49 | -50 | -4.852e-05 | -49
10 | -1.0557e-10 | -48 | 0 | -9.3022e-11 | -48 | -10 | -1.4257e-08 | -48 | -20 | -1.6278e-06 | -48 | -30 | -9.8249e-06 | -48 | -40 | -2.6842e-05 | -48 | -50 | -4.8118e-05 | -48
10 | -7.6043e-11 | -47 | 0 | -7.4612e-11 | -47 | -10 | -1.4186e-08 | -47 | -20 | -1.6266e-06 | -47 | -30 | -9.8075e-06 | -47 | -40 | -2.6795e-05 | -47 | -50 | -4.7692e-05 | -47
10 | 4.1787e-10 | -46 | 0 | 4.214e-10 | -46 | -10 | -1.4113e-08 | -46 | -20 | -1.6231e-06 | -46 | -30 | -9.7981e-06 | -46 | -40 | -2.6724e-05 | -46 | -50 | -4.7194e-05 | -46
10 | -9.0245e-11 | -45 | 0 | -8.9445e-11 | -45 | -10 | -1.4105e-08 | -45 | -20 | -1.6238e-06 | -45 | -30 | -9.7843e-06 | -45 | -40 | -2.6632e-05 | -45 | -50 | -4.6619e-05 | -45
10 | -7.1288e-11 | -44 | 0 | -6.9857e-11 | -44 | -10 | -1.407e-08 | -44 | -20 | -1.6243e-06 | -44 | -30 | -9.7743e-06 | -44 | -40 | -2.6538e-05 | -44 | -50 | -4.6006e-05 | -44
10 | 3.499e-10 | -43 | 0 | 3.5164e-10 | -43 | -10 | -1.3952e-08 | -43 | -20 | -1.6233e-06 | -43 | -30 | -9.7601e-06 | -43 | -40 | -2.64e-05 | -43 | -50 | -4.5319e-05 | -43
10 | -9.601e-11 | -42 | 0 | -9.4764e-11 | -42 | -10 | -1.3929e-08 | -42 | -20 | -1.6259e-06 | -42 | -30 | -9.7564e-06 | -42 | -40 | -2.6293e-05 | -42 | -50 | -4.4548e-05 | -42
10 | -7.3224e-11 | -41 | 0 | -6.9899e-11 | -41 | -10 | -1.4006e-08 | -41 | -20 | -1.6233e-06 | -41 | -30 | -9.7587e-06 | -41 | -40 | -2.6151e-05 | -41 | -50 | -4.3691e-05 | -41
10 | 4.0031e-10 | -40 | 0 | 3.8806e-10 | -40 | -10 | -1.3952e-08 | -40 | -20 | -1.6211e-06 | -40 | -30 | -9.7366e-06 | -40 | -40 | -2.5978e-05 | -40 | -50 | -4.2746e-05 | -40
10 | -9.027e-11 | -39 | 0 | -8.4088e-11 | -39 | -10 | -1.3895e-08 | -39 | -20 | -1.6206e-06 | -39 | -30 | -9.7186e-06 | -39 | -40 | -2.5786e-05 | -39 | -50 | -4.1769e-05 | -39
10 | -6.2745e-11 | -38 | 0 | -6.6364e-11 | -38 | -10 | -1.3633e-08 | -38 | -20 | -1.622e-06 | -38 | -30 | -9.7117e-06 | -38 | -40 | -2.5543e-05 | -38 | -50 | -4.073e-05 | -38
10 | 3.462e-10 | -37 | 0 | 3.5392e-10 | -37 | -10 | -1.3807e-08 | -37 | -20 | -1.6211e-06 | -37 | -30 | -9.6993e-06 | -37 | -40 | -2.525e-05 | -37 | -50 | -3.9506e-05 | -37
10 | -9.1377e-11 | -36 | 0 | -8.8612e-11 | -36 | -10 | -1.3707e-08 | -36 | -20 | -1.6164e-06 | -36 | -30 | -9.6839e-06 | -36 | -40 | -2.4903e-05 | -36 | -50 | -3.8295e-05 | -36
10 | -6.6743e-11 | -35 | 0 | -7.0488e-11 | -35 | -10 | -1.363e-08 | -35 | -20 | -1.6198e-06 | -35 | -30 | -9.6715e-06 | -35 | -40 | -2.4526e-05 | -35 | -50 | -3.7065e-05 | -35
10 | 3.776e-10 | -34 | 0 | 3.5784e-10 | -34 | -10 | -1.36e-08 | -34 | -20 | -1.6167e-06 | -34 | -30 | -9.6524e-06 | -34 | -40 | -2.4063e-05 | -34 | -50 | -3.5755e-05 | -34
10 | -8.3205e-11 | -33 | 0 | -8.1665e-11 | -33 | -10 | -1.3511e-08 | -33 | -20 | -1.6161e-06 | -33 | -30 | -9.6195e-06 | -33 | -40 | -2.3555e-05 | -33 | -50 | -3.4389e-05 | -33
10 | -6.4428e-11 | -32 | 0 | -7.5875e-11 | -32 | -10 | -1.3303e-08 | -32 | -20 | -1.6166e-06 | -32 | -30 | -9.5973e-06 | -32 | -40 | -2.2976e-05 | -32 | -50 | -3.2984e-05 | -32
10 | 3.2747e-10 | -31 | 0 | 3.4692e-10 | -31 | -10 | -1.3435e-08 | -31 | -20 | -1.6185e-06 | -31 | -30 | -9.5532e-06 | -31 | -40 | -2.2351e-05 | -31 | -50 | -3.1524e-05 | -31
10 | -8.6849e-11 | -30 | 0 | -8.7375e-11 | -30 | -10 | -1.3509e-08 | -30 | -20 | -1.6136e-06 | -30 | -30 | -9.5192e-06 | -30 | -40 | -2.1628e-05 | -30 | -50 | -3.005e-05 | -30
10 | -6.3755e-11 | -29 | 0 | -7.2592e-11 | -29 | -10 | -1.3425e-08 | -29 | -20 | -1.614e-06 | -29 | -30 | -9.4699e-06 | -29 | -40 | -2.086e-05 | -29 | -50 | -2.8537e-05 | -29
10 | 3.4525e-10 | -28 | 0 | 3.2341e-10 | -28 | -10 | -1.3314e-08 | -28 | -20 | -1.6084e-06 | -28 | -30 | -9.4105e-06 | -28 | -40 | -2.0053e-05 | -28 | -50 | -2.7056e-05 | -28
10 | -7.8529e-11 | -27 | 0 | -6.726e-11 | -27 | -10 | -1.3313e-08 | -27 | -20 | -1.6089e-06 | -27 | -30 | -9.3305e-06 | -27 | -40 | -1.918e-05 | -27 | -50 | -2.5509e-05 | -27
10 | -6.4723e-11 | -26 | 0 | -7.0867e-11 | -26 | -10 | -1.3161e-08 | -26 | -20 | -1.6033e-06 | -26 | -30 | -9.2263e-06 | -26 | -40 | -1.8255e-05 | -26 | -50 | -2.3953e-05 | -26
10 | -1.291e-12 | -25 | 0 | 3.1721e-10 | -25 | -10 | -1.316e-08 | -25 | -20 | -1.5988e-06 | -25 | -30 | -9.0902e-06 | -25 | -40 | -1.732e-05 | -25 | -50 | -2.2424e-05 | -25
10 | 1.124e-10 | -24 | 0 | -8.0684e-11 | -24 | -10 | -1.3054e-08 | -24 | -20 | -1.598e-06 | -24 | -30 | -8.9157e-06 | -24 | -40 | -1.6339e-05 | -24 | -50 | -2.0895e-05 | -24
10 | -7.401e-11 | -23 | 0 | -7.7516e-11 | -23 | -10 | -1.308e-08 | -23 | -20 | -1.5941e-06 | -23 | -30 | -8.6951e-06 | -23 | -40 | -1.5339e-05 | -23 | -50 | -1.9391e-05 | -23
10 | -7.2171e-11 | -22 | 0 | -6.7293e-13 | -22 | -10 | -1.2826e-08 | -22 | -20 | -1.5912e-06 | -22 | -30 | -8.4311e-06 | -22 | -40 | -1.4324e-05 | -22 | -50 | -1.7911e-05 | -22
10 | -1.198e-12 | -21 | 0 | 9.4949e-11 | -21 | -10 | -1.2931e-08 | -21 | -20 | -1.5859e-06 | -21 | -30 | -8.0962e-06 | -21 | -40 | -1.3285e-05 | -21 | -50 | -1.6438e-05 | -21
10 | 2.1447e-11 | -20 | 0 | -7.8096e-11 | -20 | -10 | -1.2778e-08 | -20 | -20 | -1.5811e-06 | -20 | -30 | -7.7214e-06 | -20 | -40 | -1.2254e-05 | -20 | -50 | -1.5008e-05 | -20
10 | -6.7437e-11 | -19 | 0 | -7.3055e-11 | -19 | -10 | -1.2782e-08 | -19 | -20 | -1.5787e-06 | -19 | -30 | -7.2857e-06 | -19 | -40 | -1.1223e-05 | -19 | -50 | -1.3621e-05 | -19
10 | -6.346e-11 | -18 | 0 | -6.8245e-13 | -18 | -10 | -1.2547e-08 | -18 | -20 | -1.571e-06 | -18 | -30 | -6.8093e-06 | -18 | -40 | -1.0204e-05 | -18 | -50 | -1.227e-05 | -18
10 | -1.0443e-12 | -17 | 0 | -4.4631e-11 | -17 | -10 | -1.2691e-08 | -17 | -20 | -1.5621e-06 | -17 | -30 | -6.3045e-06 | -17 | -40 | -9.202e-06 | -17 | -50 | -1.0968e-05 | -17
10 | -8.3874e-11 | -16 | 0 | -7.51e-11 | -16 | -10 | -1.2581e-08 | -16 | -20 | -1.5543e-06 | -16 | -30 | -5.7662e-06 | -16 | -40 | -8.2153e-06 | -16 | -50 | -9.7123e-06 | -16
10 | -6.2694e-11 | -15 | 0 | -6.9983e-11 | -15 | -10 | -1.2726e-08 | -15 | -20 | -1.5407e-06 | -15 | -30 | -5.2144e-06 | -15 | -40 | -7.2716e-06 | -15 | -50 | -8.5103e-06 | -15
10 | -7.6885e-11 | -14 | 0 | -6.0791e-13 | -14 | -10 | -1.2552e-08 | -14 | -20 | -1.5208e-06 | -14 | -30 | -4.6459e-06 | -14 | -40 | -6.3525e-06 | -14 | -50 | -7.3851e-06 | -14
10 | -1.0161e-12 | -13 | 0 | -9.7544e-11 | -13 | -10 | -1.2536e-08 | -13 | -20 | -1.4903e-06 | -13 | -30 | -4.0835e-06 | -13 | -40 | -5.4705e-06 | -13 | -50 | -6.3123e-06 | -13
10 | -1.8521e-10 | -12 | 0 | -7.2912e-11 | -12 | -10 | -1.2409e-08 | -12 | -20 | -1.4344e-06 | -12 | -30 | -3.5288e-06 | -12 | -40 | -4.638e-06 | -12 | -50 | -5.3107e-06 | -12
10 | -6.6469e-11 | -11 | 0 | -7.0236e-11 | -11 | -10 | -1.2499e-08 | -11 | -20 | -1.3449e-06 | -11 | -30 | -2.9823e-06 | -11 | -40 | -3.8678e-06 | -11 | -50 | -4.3898e-06 | -11
10 | -6.4807e-11 | -10 | 0 | -5.5946e-13 | -10 | -10 | -1.2344e-08 | -10 | -20 | -1.2173e-06 | -10 | -30 | -2.4605e-06 | -10 | -40 | -3.1472e-06 | -10 | -50 | -3.5597e-06 | -10
10 | -8.553e-13 | -9 | 0 | -2.3347e-10 | -9 | -10 | -1.2228e-08 | -9 | -20 | -1.0555e-06 | -9 | -30 | -1.9686e-06 | -9 | -40 | -2.4852e-06 | -9 | -50 | -2.7907e-06 | -9
10 | -2.8111e-10 | -8 | 0 | -5.4291e-11 | -8 | -10 | -1.2182e-08 | -8 | -20 | -8.6611e-07 | -8 | -30 | -1.5169e-06 | -8 | -40 | -1.8906e-06 | -8 | -50 | -2.113e-06 | -8
10 | -5.2746e-11 | -7 | 0 | -6.9184e-11 | -7 | -10 | -1.2102e-08 | -7 | -20 | -6.7258e-07 | -7 | -30 | -1.1103e-06 | -7 | -40 | -1.3735e-06 | -7 | -50 | -1.5308e-06 | -7
10 | -6.8847e-11 | -6 | 0 | -4.3789e-13 | -6 | -10 | -1.1913e-08 | -6 | -20 | -4.8339e-07 | -6 | -30 | -7.5979e-07 | -6 | -40 | -9.338e-07 | -6 | -50 | -1.0357e-06 | -6
10 | -7.6416e-13 | -5 | 0 | -3.0385e-10 | -5 | -10 | -1.1967e-08 | -5 | -20 | -3.1269e-07 | -5 | -30 | -4.7412e-07 | -5 | -40 | -5.7825e-07 | -5 | -50 | -6.3978e-07 | -5
10 | -3.5072e-10 | -4 | 0 | -5.3929e-11 | -4 | -10 | -1.1736e-08 | -4 | -20 | -1.7635e-07 | -4 | -30 | -2.605e-07 | -4 | -40 | -3.1367e-07 | -4 | -50 | -3.4587e-07 | -4
10 | -4.8824e-11 | -3 | 0 | -6.9099e-11 | -3 | -10 | -1.142e-08 | -3 | -20 | -8.0295e-08 | -3 | -30 | -1.1378e-07 | -3 | -40 | -1.3539e-07 | -3 | -50 | -1.4535e-07 | -3
10 | -6.729e-11 | -2 | 0 | 6.0139e-14 | -2 | -10 | -8.6214e-09 | -2 | -20 | -2.5495e-08 | -2 | -30 | -3.3203e-08 | -2 | -40 | -3.6681e-08 | -2 | -50 | -3.4687e-08 | -2
10 | -2.7528e-13 | -1 | 0 | 1.4269e-10 | -1 | -10 | -2.6819e-09 | -1 | -20 | -3.3783e-09 | -1 | -30 | -1.0933e-09 | -1 | -40 | 3.4404e-09 | -1 | -50 | 1.0479e-08 | -1
10 | 1.6706e-10 | 0 | 0 | -3.641e-11 | 0 | -10 | 3.3486e-12 | 0 | -20 | 1.944e-09 | 0 | -30 | 6.7554e-09 | 0 | -40 | 1.3751e-08 | 0 | -50 | 2.1802e-08 | 0
10 | -4.3143e-11 | 1 | 0 | -6.245e-11 | 1 | -10 | 3.8445e-09 | 1 | -20 | 6.5262e-09 | 1 | -30 | 1.1675e-08 | 1 | -40 | 2.0406e-08 | 1 | -50 | 2.9171e-08 | 1
10 | -6.7963e-11 | 2 | 0 | 1.5955e-12 | 2 | -10 | 2.4715e-08 | 2 | -20 | 3.248e-08 | 2 | -30 | 4.1488e-08 | 2 | -40 | 5.473e-08 | 2 | -50 | 6.8333e-08 | 2
10 | 1.5831e-12 | 3 | 0 | -6.2745e-12 | 3 | -10 | 7.8106e-08 | 3 | -20 | 1.1331e-07 | 3 | -30 | 1.2743e-07 | 3 | -40 | 1.4957e-07 | 3 | -50 | 1.7493e-07 | 3
10 | 9.8488e-13 | 4 | 0 | -6.4176e-11 | 4 | -10 | 1.7243e-07 | 4 | -20 | 2.6981e-07 | 4 | -30 | 2.9402e-07 | 4 | -40 | 3.324e-07 | 4 | -50 | 3.7493e-07 | 4
10 | -5.8705e-11 | 5 | 0 | 5.1257e-12 | 5 | -10 | 3.1097e-07 | 5 | -20 | 4.8361e-07 | 5 | -30 | 5.2913e-07 | 5 | -40 | 5.7733e-07 | 5 | -50 | 6.3795e-07 | 5
10 | 1.6093e-12 | 6 | 0 | 5.6728e-11 | 6 | -10 | 4.9546e-07 | 6 | -20 | 7.9866e-07 | 6 | -30 | 8.809e-07 | 6 | -40 | 9.634e-07 | 6 | -50 | 1.0422e-06 | 6
10 | -1.1745e-11 | 7 | 0 | 4.8564e-10 | 7 | -10 | 7.1797e-07 | 7 | -20 | 1.1966e-06 | 7 | -30 | 1.3347e-06 | 7 | -40 | 1.4511e-06 | 7 | -50 | 1.565e-06 | 7
10 | -6.6701e-11 | 8 | 0 | 2.755e-09 | 8 | -10 | 1.0055e-06 | 8 | -20 | 1.6686e-06 | 8 | -30 | 1.8794e-06 | 8 | -40 | 2.0471e-06 | 8 | -50 | 2.2092e-06 | 8
10 | -2.2949e-10 | 9 | 0 | 1.1234e-08 | 9 | -10 | 1.3478e-06 | 9 | -20 | 2.2137e-06 | 9 | -30 | 2.5192e-06 | 9 | -40 | 2.7508e-06 | 9 | -50 | 2.9654e-06 | 9
10 | -1.2839e-11 | 10 | 0 | 3.203e-08 | 10 | -10 | 1.7472e-06 | 10 | -20 | 2.8379e-06 | 10 | -30 | 3.2515e-06 | 10 | -40 | 3.5605e-06 | 10 | -50 | 3.8467e-06 | 10

## Settings
==================================
Latest Run
==================================
Test Name | vds-id#1@1
Mode | Sweeping
Speed | Normal
Sweep Delay | 0
Hold Time | 0
Site Coordinate | 0,0
Last Executed | 04/18/2016 11:43:32
KTEI Version | V9.1
Execution Time | 00:00:07:46
Interlock | High Voltage Enabled
Device Terminal | Source | Gate | Drain
Instrument | GNDU | SMU1 | SMU2
Name | N/A | GateV | DrainV
Forcing Function | Common | Voltage Step | Voltage Sweep
Master/Slave | N/A | Master | Master
Start/Level | 0 | 10 | 10
Stop | N/A | -50 | -80
Step | N/A | -10 | -1
Number of Points | N/A | 7 | 182
Compliance | N/A | 0.01 | 0.01
Measure I | N/A | No | Measured
Measure V | N/A | Programmed | Programmed
Range I | N/A | Limited Auto=1uA | Auto
Range V | N/A | Best Fixed | Best Fixed
Range C | N/A | N/A | N/A
Dual Sweep Mode | N/A | N/A | Enabled
Pulse Mode | N/A | N/A | Disabled
Hold | N/A | N/A | N/A
Frequency | N/A | N/A | N/A
Frequency 2 | N/A | N/A | N/A
Number of Pts. | N/A | N/A | N/A
AC Voltage | N/A | N/A | N/A
Over Voltage Setting | N/A | OFF | OFF

## Processed Data
Drain V (V) | Drain I - Vg 10V | Drain I - Vg 0V | Drain I - Vg -10V | Drain I - Vg -20V | Drain I - Vg -30V | Drain I - Vg -40V | Drain I - Vg -50V
10 | -1.0112e-11 | 2.6318e-08 | 1.8847e-06 | 3.1182e-06 | 3.5672e-06 | 3.8312e-06 | 4.1078e-06
9 | 3.0494e-11 | 7.95e-09 | 1.4455e-06 | 2.3886e-06 | 2.7008e-06 | 2.8731e-06 | 3.0738e-06
8 | -6.8889e-11 | 1.4658e-09 | 1.0763e-06 | 1.7818e-06 | 1.9851e-06 | 2.1007e-06 | 2.2375e-06
7 | 8.1913e-14 | 7.0334e-11 | 7.673e-07 | 1.2695e-06 | 1.3953e-06 | 1.4629e-06 | 1.5548e-06
6 | 2.3223e-10 | 3.0056e-11 | 5.168e-07 | 8.4813e-07 | 9.1728e-07 | 9.5556e-07 | 1.0166e-06
5 | 7.4189e-11 | -6.8468e-11 | 3.2322e-07 | 5.1503e-07 | 5.4804e-07 | 5.6809e-07 | 6.0855e-07
4 | -7.1035e-11 | 1.3682e-12 | 1.7929e-07 | 2.7362e-07 | 2.8655e-07 | 2.9709e-07 | 3.2324e-07
3 | 8.0422e-14 | 3.4028e-10 | 8.2123e-08 | 1.146e-07 | 1.1924e-07 | 1.2696e-07 | 1.4507e-07
2 | 3.519e-10 | 4.3914e-11 | 2.7449e-08 | 3.5793e-08 | 3.9234e-08 | 4.433e-08 | 5.6062e-08
1 | 6.4606e-11 | -6.1314e-11 | 4.7206e-09 | 6.3454e-09 | 1.1568e-08 | 1.9e-08 | 2.8069e-08
0 | -6.0683e-11 | -8.7475e-13 | -1.2943e-10 | 1.1656e-09 | 5.6478e-09 | 1.2638e-08 | 2.0687e-08
-1 | -2.3749e-12 | -3.2319e-12 | -2.242e-09 | -3.7052e-09 | -1.6858e-09 | 3.1111e-09 | 9.0481e-09
-2 | -3.2257e-11 | -7.4065e-11 | -7.1559e-09 | -2.1511e-08 | -3.0602e-08 | -3.3301e-08 | -3.379e-08
-3 | 4.242e-11 | -7.6539e-13 | -1.0077e-08 | -6.5879e-08 | -1.0442e-07 | -1.2348e-07 | -1.3757e-07
-4 | -7.5833e-11 | 8.7967e-13 | -1.0926e-08 | -1.4734e-07 | -2.4115e-07 | -2.9136e-07 | -3.2414e-07
-5 | -8.0677e-13 | -6.9731e-11 | -1.1282e-08 | -2.651e-07 | -4.4509e-07 | -5.4713e-07 | -6.1033e-07
-6 | 1.5852e-11 | -1.0122e-12 | -1.1725e-08 | -4.1247e-07 | -7.2211e-07 | -8.8761e-07 | -9.93e-07
-7 | 2.9984e-11 | 1.5993e-12 | -1.1918e-08 | -5.8665e-07 | -1.0563e-06 | -1.3107e-06 | -1.4734e-06
-8 | -7.5959e-11 | -6.5017e-11 | -1.2245e-08 | -7.6308e-07 | -1.4446e-06 | -1.8125e-06 | -2.0469e-06
-9 | -1.9366e-12 | -1.0689e-12 | -1.2348e-08 | -9.3302e-07 | -1.8768e-06 | -2.3817e-06 | -2.7091e-06
-10 | 2.1972e-11 | 1.7002e-11 | -1.2567e-08 | -1.0825e-06 | -2.3452e-06 | -3.021e-06 | -3.4466e-06
-11 | -7.9284e-11 | -6.6364e-11 | -1.2661e-08 | -1.2007e-06 | -2.8427e-06 | -3.7182e-06 | -4.2754e-06
-12 | -1.9554e-12 | -1.1615e-12 | -1.2889e-08 | -1.2794e-06 | -3.3644e-06 | -4.4776e-06 | -5.1894e-06
-13 | 3.8569e-11 | 3.1967e-11 | -1.2955e-08 | -1.3329e-06 | -3.8972e-06 | -5.2917e-06 | -6.1788e-06
-14 | -6.8889e-11 | -7.4065e-11 | -1.3155e-08 | -1.3626e-06 | -4.4396e-06 | -6.1488e-06 | -7.2268e-06
-15 | -1.9771e-12 | -1.1892e-12 | -1.3177e-08 | -1.3872e-06 | -4.9761e-06 | -7.0371e-06 | -8.3357e-06
-16 | 5.1973e-11 | 3.5337e-11 | -1.3218e-08 | -1.4034e-06 | -5.5145e-06 | -7.9606e-06 | -9.4994e-06
-17 | -6.3334e-11 | -6.7584e-11 | -1.3277e-08 | -1.4151e-06 | -6.0281e-06 | -8.9082e-06 | -1.0735e-05
-18 | -1.9688e-12 | 2.745e-10 | -1.3403e-08 | -1.4271e-06 | -6.5161e-06 | -9.8881e-06 | -1.2007e-05
-19 | 4.7849e-11 | 3.0683e-11 | -1.3417e-08 | -1.4335e-06 | -6.9699e-06 | -1.0877e-05 | -1.3344e-05
-20 | -6.5606e-11 | -7.2256e-11 | -1.3528e-08 | -1.4452e-06 | -7.3784e-06 | -1.1868e-05 | -1.4695e-05
-21 | -2.0479e-12 | -1.4047e-12 | -1.3435e-08 | -1.4533e-06 | -7.7477e-06 | -1.2866e-05 | -1.6083e-05
-22 | 6.5406e-11 | 6.3714e-11 | -1.3558e-08 | -1.4608e-06 | -8.0481e-06 | -1.3875e-05 | -1.7511e-05
-23 | -6.7206e-11 | -7.9704e-11 | -1.3624e-08 | -1.4699e-06 | -8.3217e-06 | -1.4857e-05 | -1.8978e-05
-24 | -2.1001e-12 | 3.0844e-10 | -1.3732e-08 | -1.4784e-06 | -8.5421e-06 | -1.5824e-05 | -2.0443e-05
-25 | 8.5177e-11 | 1.3736e-11 | -1.3749e-08 | -1.4826e-06 | -8.7156e-06 | -1.6787e-05 | -2.1911e-05
-26 | -7.5159e-11 | -7.8274e-11 | -1.3877e-08 | -1.4866e-06 | -8.8562e-06 | -1.7678e-05 | -2.3405e-05
-27 | 3.0964e-10 | 3.4506e-10 | -1.3998e-08 | -1.4916e-06 | -8.9713e-06 | -1.8561e-05 | -2.4904e-05
-28 | 1.0433e-11 | 3.4678e-12 | -1.3913e-08 | -1.493e-06 | -9.0402e-06 | -1.9407e-05 | -2.6388e-05
-29 | -7.1161e-11 | -7.9073e-11 | -1.3889e-08 | -1.4994e-06 | -9.1239e-06 | -2.0209e-05 | -2.7882e-05
-30 | 3.6454e-10 | 3.2382e-10 | -1.4122e-08 | -1.5056e-06 | -9.1801e-06 | -2.0938e-05 | -2.9338e-05
-31 | 3.249e-12 | 1.3277e-11 | -1.4036e-08 | -1.5099e-06 | -9.2263e-06 | -2.1625e-05 | -3.0767e-05
-32 | -8.0504e-11 | -7.9368e-11 | -1.4034e-08 | -1.5157e-06 | -9.2732e-06 | -2.2246e-05 | -3.2179e-05
-33 | 3.3125e-10 | 3.9102e-10 | -1.4078e-08 | -1.5213e-06 | -9.3085e-06 | -2.2843e-05 | -3.3559e-05
-34 | 1.8223e-12 | -3.6064e-12 | -1.4201e-08 | -1.5227e-06 | -9.3439e-06 | -2.3325e-05 | -3.4881e-05
-35 | -7.1793e-11 | -7.7474e-11 | -1.4225e-08 | -1.5264e-06 | -9.3698e-06 | -2.3786e-05 | -3.618e-05
-36 | 4.0187e-10 | 3.3946e-10 | -1.4253e-08 | -1.5303e-06 | -9.398e-06 | -2.4198e-05 | -3.7404e-05
-37 | -1.3866e-11 | -7.3139e-12 | -1.433e-08 | -1.5338e-06 | -9.4139e-06 | -2.4531e-05 | -3.8539e-05
-38 | -8.5175e-11 | -8.3408e-11 | -1.4434e-08 | -1.5376e-06 | -9.4443e-06 | -2.4835e-05 | -3.9641e-05
-39 | 3.2839e-10 | 4.1205e-10 | -1.435e-08 | -1.5415e-06 | -9.4748e-06 | -2.5101e-05 | -4.0658e-05
-40 | -1.8894e-12 | -1.5019e-11 | -1.4412e-08 | -1.5451e-06 | -9.505e-06 | -2.5328e-05 | -4.1593e-05
-41 | -8.0588e-11 | -7.2761e-11 | -1.432e-08 | -1.5483e-06 | -9.5285e-06 | -2.5517e-05 | -4.2509e-05
-42 | 4.1157e-10 | 3.4691e-10 | -1.4324e-08 | -1.5492e-06 | -9.5409e-06 | -2.5675e-05 | -4.332e-05
-43 | -1.536e-11 | -1.4279e-11 | -1.4365e-08 | -1.5547e-06 | -9.5557e-06 | -2.5831e-05 | -4.4045e-05
-44 | -8.7321e-11 | -7.4402e-11 | -1.4499e-08 | -1.5595e-06 | -9.5771e-06 | -2.595e-05 | -4.4767e-05
-45 | 3.1182e-10 | 3.948e-10 | -1.4552e-08 | -1.5625e-06 | -9.6016e-06 | -2.6051e-05 | -4.5393e-05
-46 | -1.9792e-11 | -1.5945e-11 | -1.4632e-08 | -1.5659e-06 | -9.6027e-06 | -2.6149e-05 | -4.5963e-05
-47 | -8.8205e-11 | -8.3492e-11 | -1.4611e-08 | -1.5642e-06 | -9.6238e-06 | -2.6253e-05 | -4.6459e-05
-48 | 4.073e-10 | 3.5455e-10 | -1.4633e-08 | -1.5677e-06 | -9.6306e-06 | -2.6327e-05 | -4.6914e-05
-49 | -3.3199e-11 | -3.5102e-11 | -1.4623e-08 | -1.5688e-06 | -9.6369e-06 | -2.6389e-05 | -4.7342e-05
-50 | -9.1109e-11 | -8.4965e-11 | -1.4661e-08 | -1.5726e-06 | -9.6553e-06 | -2.6473e-05 | -4.7702e-05
-51 | 2.8709e-10 | 3.4202e-10 | -1.4738e-08 | -1.576e-06 | -9.664e-06 | -2.6526e-05 | -4.8048e-05
-52 | -2.4757e-11 | -1.6947e-11 | -1.48e-08 | -1.5801e-06 | -9.6947e-06 | -2.6608e-05 | -4.8332e-05
-53 | -8.972e-11 | -7.5833e-11 | -1.4791e-08 | -1.5794e-06 | -9.7027e-06 | -2.6657e-05 | -4.8626e-05
-54 | 3.7166e-10 | 3.53e-10 | -1.4936e-08 | -1.5822e-06 | -9.709e-06 | -2.6711e-05 | -4.8878e-05
-55 | -4.1856e-11 | -3.9444e-11 | -1.4898e-08 | -1.5838e-06 | -9.7202e-06 | -2.6754e-05 | -4.9104e-05
-56 | -9.1993e-11 | -7.9746e-11 | -1.512e-08 | -1.5844e-06 | -9.7244e-06 | -2.6804e-05 | -4.9348e-05
-57 | 2.3963e-10 | 2.6559e-10 | -1.4993e-08 | -1.5875e-06 | -9.7465e-06 | -2.6853e-05 | -4.9565e-05
-58 | -3.3612e-11 | -3.0615e-11 | -1.5077e-08 | -1.5884e-06 | -9.7467e-06 | -2.6867e-05 | -4.9742e-05
-59 | -8.6059e-11 | -8.3408e-11 | -1.5126e-08 | -1.5949e-06 | -9.7616e-06 | -2.6909e-05 | -4.989e-05
-60 | 3.3561e-10 | 3.3633e-10 | -1.5265e-08 | -1.5983e-06 | -9.7795e-06 | -2.6979e-05 | -5.0107e-05
-61 | -4.6409e-11 | -5.2515e-11 | -1.5116e-08 | -1.6034e-06 | -9.7907e-06 | -2.7029e-05 | -5.0268e-05
-62 | -9.2077e-11 | -8.3239e-11 | -1.5311e-08 | -1.602e-06 | -9.807e-06 | -2.7048e-05 | -5.0422e-05
-63 | 1.9435e-10 | 1.6896e-10 | -1.5108e-08 | -1.6061e-06 | -9.8172e-06 | -2.7071e-05 | -5.0562e-05
-64 | -4.3232e-11 | -4.3059e-11 | -1.5297e-08 | -1.6062e-06 | -9.8124e-06 | -2.7098e-05 | -5.0657e-05
-65 | -8.8331e-11 | -8.3155e-11 | -1.5265e-08 | -1.6069e-06 | -9.8189e-06 | -2.7146e-05 | -5.0754e-05
-66 | 2.6496e-10 | 3.0164e-10 | -1.5399e-08 | -1.6099e-06 | -9.8298e-06 | -2.7179e-05 | -5.0926e-05
-67 | -6.6742e-11 | -5.249e-11 | -1.5411e-08 | -1.6152e-06 | -9.8345e-06 | -2.721e-05 | -5.1035e-05
-68 | -9.4981e-11 | -7.9704e-11 | -1.5479e-08 | -1.6205e-06 | -9.8465e-06 | -2.7231e-05 | -5.1115e-05
-69 | 1.3091e-10 | 7.1666e-11 | -1.5462e-08 | -1.6186e-06 | -9.8535e-06 | -2.7232e-05 | -5.1204e-05
-70 | -4.8109e-11 | -5.5414e-11 | -1.5511e-08 | -1.6225e-06 | -9.87e-06 | -2.7275e-05 | -5.1296e-05
-71 | -9.3255e-11 | -9.174e-11 | -1.5605e-08 | -1.6255e-06 | -9.8754e-06 | -2.7337e-05 | -5.139e-05
-72 | 1.747e-10 | 2.2589e-10 | -1.5702e-08 | -1.6275e-06 | -9.8948e-06 | -2.7386e-05 | -5.1537e-05
-73 | -7.6972e-11 | -6.3271e-11 | -1.5625e-08 | -1.6281e-06 | -9.9061e-06 | -2.7401e-05 | -5.162e-05
-74 | -1.0946e-10 | -9.1698e-11 | -1.5693e-08 | -1.6295e-06 | -9.9108e-06 | -2.742e-05 | -5.1704e-05
-75 | 6.4972e-11 | 1.1405e-12 | -1.5818e-08 | -1.6314e-06 | -9.9231e-06 | -2.7462e-05 | -5.1775e-05
-76 | -5.5814e-11 | -7.2945e-11 | -1.5837e-08 | -1.6334e-06 | -9.9299e-06 | -2.7498e-05 | -5.1901e-05
-77 | -9.982e-11 | -8.5428e-11 | -1.5881e-08 | -1.6365e-06 | -9.9428e-06 | -2.7527e-05 | -5.1976e-05
-78 | 8.0654e-11 | 1.1642e-10 | -1.5945e-08 | -1.6365e-06 | -9.9477e-06 | -2.757e-05 | -5.2052e-05
-79 | -7.6459e-11 | -6.92e-11 | -1.5907e-08 | -1.6434e-06 | -9.9692e-06 | -2.7567e-05 | -5.216e-05
-80 | -1.0104e-10 | -9.2456e-11 | -1.5937e-08 | -1.6414e-06 | -9.9688e-06 | -2.7613e-05 | -5.2259e-05
-80 | -8.3881e-12 | -5.9193e-12 | -1.5968e-08 | -1.6436e-06 | -9.9788e-06 | -2.7619e-05 | -5.2264e-05
-79 | -5.7801e-11 | -4.2517e-11 | -1.5894e-08 | -1.6447e-06 | -9.9724e-06 | -2.76e-05 | -5.2242e-05
-78 | -1.1196e-10 | -9.8674e-11 | -1.587e-08 | -1.6403e-06 | -9.9697e-06 | -2.7574e-05 | -5.2192e-05
-77 | -8.1472e-11 | -8.9973e-11 | -1.5882e-08 | -1.6391e-06 | -9.9617e-06 | -2.755e-05 | -5.2125e-05
-76 | 1.4792e-10 | 5.8134e-11 | -1.5771e-08 | -1.638e-06 | -9.9707e-06 | -2.7527e-05 | -5.2108e-05
-75 | -9.9869e-11 | -9.9814e-11 | -1.5716e-08 | -1.6421e-06 | -9.964e-06 | -2.7539e-05 | -5.2067e-05
-74 | -8.7111e-11 | -8.2187e-11 | -1.5562e-08 | -1.6396e-06 | -9.9505e-06 | -2.7526e-05 | -5.1974e-05
-73 | 5.7504e-11 | 1.7045e-10 | -1.5551e-08 | -1.6364e-06 | -9.9462e-06 | -2.7488e-05 | -5.1928e-05
-72 | -1.1597e-10 | -1.015e-10 | -1.5484e-08 | -1.6365e-06 | -9.9349e-06 | -2.7486e-05 | -5.1867e-05
-71 | -8.7111e-11 | -9.0015e-11 | -1.5376e-08 | -1.6345e-06 | -9.9303e-06 | -2.7474e-05 | -5.1778e-05
-70 | 2.7475e-10 | 2.2277e-10 | -1.5261e-08 | -1.6372e-06 | -9.936e-06 | -2.7481e-05 | -5.168e-05
-69 | -1.0224e-10 | -1.0612e-10 | -1.5347e-08 | -1.6383e-06 | -9.9397e-06 | -2.7434e-05 | -5.1636e-05
-68 | -8.3155e-11 | -9.961e-11 | -1.5262e-08 | -1.6399e-06 | -9.9352e-06 | -2.7412e-05 | -5.1555e-05
-67 | 1.4933e-10 | 1.9457e-10 | -1.5174e-08 | -1.6373e-06 | -9.9261e-06 | -2.7377e-05 | -5.1497e-05
-66 | -1.0742e-10 | -9.4276e-11 | -1.5099e-08 | -1.6397e-06 | -9.9164e-06 | -2.7345e-05 | -5.1416e-05
-65 | -8.3913e-11 | -9.1698e-11 | -1.5177e-08 | -1.6381e-06 | -9.8999e-06 | -2.7334e-05 | -5.1323e-05
-64 | 3.3722e-10 | 3.227e-10 | -1.4903e-08 | -1.6374e-06 | -9.9041e-06 | -2.7323e-05 | -5.1245e-05
-63 | -1.0499e-10 | -9.8438e-11 | -1.5099e-08 | -1.6371e-06 | -9.9047e-06 | -2.7315e-05 | -5.1138e-05
-62 | -7.5538e-11 | -8.0672e-11 | -1.4882e-08 | -1.6376e-06 | -9.9037e-06 | -2.7301e-05 | -5.1027e-05
-61 | 2.2896e-10 | 2.1567e-10 | -1.4942e-08 | -1.6395e-06 | -9.9018e-06 | -2.729e-05 | -5.0956e-05
-60 | -1.1124e-10 | -9.6141e-11 | -1.4721e-08 | -1.6357e-06 | -9.895e-06 | -2.7269e-05 | -5.0849e-05
-59 | -8.77e-11 | -8.6732e-11 | -1.4707e-08 | -1.6349e-06 | -9.8924e-06 | -2.7228e-05 | -5.0701e-05
-58 | 3.8972e-10 | 3.9327e-10 | -1.4546e-08 | -1.6364e-06 | -9.888e-06 | -2.7199e-05 | -5.0593e-05
-57 | -1.0724e-10 | -9.4032e-11 | -1.4525e-08 | -1.6341e-06 | -9.8781e-06 | -2.7185e-05 | -5.0451e-05
-56 | -7.7853e-11 | -8.244e-11 | -1.4373e-08 | -1.6311e-06 | -9.8699e-06 | -2.715e-05 | -5.0315e-05
-55 | 2.9829e-10 | 2.6519e-10 | -1.4376e-08 | -1.6306e-06 | -9.8684e-06 | -2.7095e-05 | -5.0143e-05
-54 | -9.6679e-11 | -1.0043e-10 | -1.4173e-08 | -1.6294e-06 | -9.859e-06 | -2.7084e-05 | -4.9947e-05
-53 | -7.4191e-11 | -7.7684e-11 | -1.4445e-08 | -1.6321e-06 | -9.8586e-06 | -2.7057e-05 | -4.9737e-05
-52 | 4.1529e-10 | 4.2494e-10 | -1.4349e-08 | -1.6334e-06 | -9.8625e-06 | -2.7001e-05 | -4.9486e-05
-51 | -9.5602e-11 | -9.4579e-11 | -1.4334e-08 | -1.6339e-06 | -9.8539e-06 | -2.6966e-05 | -4.9187e-05
-50 | -6.6196e-11 | -8.0841e-11 | -1.4336e-08 | -1.6316e-06 | -9.8436e-06 | -2.6926e-05 | -4.8894e-05
-49 | 3.3522e-10 | 3.2615e-10 | -1.4436e-08 | -1.629e-06 | -9.8319e-06 | -2.6869e-05 | -4.852e-05
-48 | -1.0557e-10 | -9.3022e-11 | -1.4257e-08 | -1.6278e-06 | -9.8249e-06 | -2.6842e-05 | -4.8118e-05
-47 | -7.6043e-11 | -7.4612e-11 | -1.4186e-08 | -1.6266e-06 | -9.8075e-06 | -2.6795e-05 | -4.7692e-05
-46 | 4.1787e-10 | 4.214e-10 | -1.4113e-08 | -1.6231e-06 | -9.7981e-06 | -2.6724e-05 | -4.7194e-05
-45 | -9.0245e-11 | -8.9445e-11 | -1.4105e-08 | -1.6238e-06 | -9.7843e-06 | -2.6632e-05 | -4.6619e-05
-44 | -7.1288e-11 | -6.9857e-11 | -1.407e-08 | -1.6243e-06 | -9.7743e-06 | -2.6538e-05 | -4.6006e-05
-43 | 3.499e-10 | 3.5164e-10 | -1.3952e-08 | -1.6233e-06 | -9.7601e-06 | -2.64e-05 | -4.5319e-05
-42 | -9.601e-11 | -9.4764e-11 | -1.3929e-08 | -1.6259e-06 | -9.7564e-06 | -2.6293e-05 | -4.4548e-05
-41 | -7.3224e-11 | -6.9899e-11 | -1.4006e-08 | -1.6233e-06 | -9.7587e-06 | -2.6151e-05 | -4.3691e-05
-40 | 4.0031e-10 | 3.8806e-10 | -1.3952e-08 | -1.6211e-06 | -9.7366e-06 | -2.5978e-05 | -4.2746e-05
-39 | -9.027e-11 | -8.4088e-11 | -1.3895e-08 | -1.6206e-06 | -9.7186e-06 | -2.5786e-05 | -4.1769e-05
-38 | -6.2745e-11 | -6.6364e-11 | -1.3633e-08 | -1.622e-06 | -9.7117e-06 | -2.5543e-05 | -4.073e-05
-37 | 3.462e-10 | 3.5392e-10 | -1.3807e-08 | -1.6211e-06 | -9.6993e-06 | -2.525e-05 | -3.9506e-05
-36 | -9.1377e-11 | -8.8612e-11 | -1.3707e-08 | -1.6164e-06 | -9.6839e-06 | -2.4903e-05 | -3.8295e-05
-35 | -6.6743e-11 | -7.0488e-11 | -1.363e-08 | -1.6198e-06 | -9.6715e-06 | -2.4526e-05 | -3.7065e-05
-34 | 3.776e-10 | 3.5784e-10 | -1.36e-08 | -1.6167e-06 | -9.6524e-06 | -2.4063e-05 | -3.5755e-05
-33 | -8.3205e-11 | -8.1665e-11 | -1.3511e-08 | -1.6161e-06 | -9.6195e-06 | -2.3555e-05 | -3.4389e-05
-32 | -6.4428e-11 | -7.5875e-11 | -1.3303e-08 | -1.6166e-06 | -9.5973e-06 | -2.2976e-05 | -3.2984e-05
-31 | 3.2747e-10 | 3.4692e-10 | -1.3435e-08 | -1.6185e-06 | -9.5532e-06 | -2.2351e-05 | -3.1524e-05
-30 | -8.6849e-11 | -8.7375e-11 | -1.3509e-08 | -1.6136e-06 | -9.5192e-06 | -2.1628e-05 | -3.005e-05
-29 | -6.3755e-11 | -7.2592e-11 | -1.3425e-08 | -1.614e-06 | -9.4699e-06 | -2.086e-05 | -2.8537e-05
-28 | 3.4525e-10 | 3.2341e-10 | -1.3314e-08 | -1.6084e-06 | -9.4105e-06 | -2.0053e-05 | -2.7056e-05
-27 | -7.8529e-11 | -6.726e-11 | -1.3313e-08 | -1.6089e-06 | -9.3305e-06 | -1.918e-05 | -2.5509e-05
-26 | -6.4723e-11 | -7.0867e-11 | -1.3161e-08 | -1.6033e-06 | -9.2263e-06 | -1.8255e-05 | -2.3953e-05
-25 | -1.291e-12 | 3.1721e-10 | -1.316e-08 | -1.5988e-06 | -9.0902e-06 | -1.732e-05 | -2.2424e-05
-24 | 1.124e-10 | -8.0684e-11 | -1.3054e-08 | -1.598e-06 | -8.9157e-06 | -1.6339e-05 | -2.0895e-05
-23 | -7.401e-11 | -7.7516e-11 | -1.308e-08 | -1.5941e-06 | -8.6951e-06 | -1.5339e-05 | -1.9391e-05
-22 | -7.2171e-11 | -6.7293e-13 | -1.2826e-08 | -1.5912e-06 | -8.4311e-06 | -1.4324e-05 | -1.7911e-05
-21 | -1.198e-12 | 9.4949e-11 | -1.2931e-08 | -1.5859e-06 | -8.0962e-06 | -1.3285e-05 | -1.6438e-05
-20 | 2.1447e-11 | -7.8096e-11 | -1.2778e-08 | -1.5811e-06 | -7.7214e-06 | -1.2254e-05 | -1.5008e-05
-19 | -6.7437e-11 | -7.3055e-11 | -1.2782e-08 | -1.5787e-06 | -7.2857e-06 | -1.1223e-05 | -1.3621e-05
-18 | -6.346e-11 | -6.8245e-13 | -1.2547e-08 | -1.571e-06 | -6.8093e-06 | -1.0204e-05 | -1.227e-05
-17 | -1.0443e-12 | -4.4631e-11 | -1.2691e-08 | -1.5621e-06 | -6.3045e-06 | -9.202e-06 | -1.0968e-05
-16 | -8.3874e-11 | -7.51e-11 | -1.2581e-08 | -1.5543e-06 | -5.7662e-06 | -8.2153e-06 | -9.7123e-06
-15 | -6.2694e-11 | -6.9983e-11 | -1.2726e-08 | -1.5407e-06 | -5.2144e-06 | -7.2716e-06 | -8.5103e-06
-14 | -7.6885e-11 | -6.0791e-13 | -1.2552e-08 | -1.5208e-06 | -4.6459e-06 | -6.3525e-06 | -7.3851e-06
-13 | -1.0161e-12 | -9.7544e-11 | -1.2536e-08 | -1.4903e-06 | -4.0835e-06 | -5.4705e-06 | -6.3123e-06
-12 | -1.8521e-10 | -7.2912e-11 | -1.2409e-08 | -1.4344e-06 | -3.5288e-06 | -4.638e-06 | -5.3107e-06
-11 | -6.6469e-11 | -7.0236e-11 | -1.2499e-08 | -1.3449e-06 | -2.9823e-06 | -3.8678e-06 | -4.3898e-06
-10 | -6.4807e-11 | -5.5946e-13 | -1.2344e-08 | -1.2173e-06 | -2.4605e-06 | -3.1472e-06 | -3.5597e-06
-9 | -8.553e-13 | -2.3347e-10 | -1.2228e-08 | -1.0555e-06 | -1.9686e-06 | -2.4852e-06 | -2.7907e-06
-8 | -2.8111e-10 | -5.4291e-11 | -1.2182e-08 | -8.6611e-07 | -1.5169e-06 | -1.8906e-06 | -2.113e-06
-7 | -5.2746e-11 | -6.9184e-11 | -1.2102e-08 | -6.7258e-07 | -1.1103e-06 | -1.3735e-06 | -1.5308e-06
-6 | -6.8847e-11 | -4.3789e-13 | -1.1913e-08 | -4.8339e-07 | -7.5979e-07 | -9.338e-07 | -1.0357e-06
-5 | -7.6416e-13 | -3.0385e-10 | -1.1967e-08 | -3.1269e-07 | -4.7412e-07 | -5.7825e-07 | -6.3978e-07
-4 | -3.5072e-10 | -5.3929e-11 | -1.1736e-08 | -1.7635e-07 | -2.605e-07 | -3.1367e-07 | -3.4587e-07
-3 | -4.8824e-11 | -6.9099e-11 | -1.142e-08 | -8.0295e-08 | -1.1378e-07 | -1.3539e-07 | -1.4535e-07
-2 | -6.729e-11 | 6.0139e-14 | -8.6214e-09 | -2.5495e-08 | -3.3203e-08 | -3.6681e-08 | -3.4687e-08
-1 | -2.7528e-13 | 1.4269e-10 | -2.6819e-09 | -3.3783e-09 | -1.0933e-09 | 3.4404e-09 | 1.0479e-08
0 | 1.6706e-10 | -3.641e-11 | 3.3486e-12 | 1.944e-09 | 6.7554e-09 | 1.3751e-08 | 2.1802e-08
1 | -4.3143e-11 | -6.245e-11 | 3.8445e-09 | 6.5262e-09 | 1.1675e-08 | 2.0406e-08 | 2.9171e-08
2 | -6.7963e-11 | 1.5955e-12 | 2.4715e-08 | 3.248e-08 | 4.1488e-08 | 5.473e-08 | 6.8333e-08
3 | 1.5831e-12 | -6.2745e-12 | 7.8106e-08 | 1.1331e-07 | 1.2743e-07 | 1.4957e-07 | 1.7493e-07
4 | 9.8488e-13 | -6.4176e-11 | 1.7243e-07 | 2.6981e-07 | 2.9402e-07 | 3.324e-07 | 3.7493e-07
5 | -5.8705e-11 | 5.1257e-12 | 3.1097e-07 | 4.8361e-07 | 5.2913e-07 | 5.7733e-07 | 6.3795e-07
6 | 1.6093e-12 | 5.6728e-11 | 4.9546e-07 | 7.9866e-07 | 8.809e-07 | 9.634e-07 | 1.0422e-06
7 | -1.1745e-11 | 4.8564e-10 | 7.1797e-07 | 1.1966e-06 | 1.3347e-06 | 1.4511e-06 | 1.565e-06
8 | -6.6701e-11 | 2.755e-09 | 1.0055e-06 | 1.6686e-06 | 1.8794e-06 | 2.0471e-06 | 2.2092e-06
9 | -2.2949e-10 | 1.1234e-08 | 1.3478e-06 | 2.2137e-06 | 2.5192e-06 | 2.7508e-06 | 2.9654e-06
10 | -1.2839e-11 | 3.203e-08 | 1.7472e-06 | 2.8379e-06 | 3.2515e-06 | 3.5605e-06 | 3.8467e-06