## Data
GateV(1) | DrainI(1) | DrainV(1) | GateV(2) | DrainI(2) | DrainV(2) | GateV(3) | DrainI(3) | DrainV(3) | GateV(4) | DrainI(4) | DrainV(4) | GateV(5) | DrainI(5) | DrainV(5) | GateV(6) | DrainI(6) | DrainV(6) | GateV(7) | DrainI(7) | DrainV(7)
10 | 4.5702e-12 | 10 | 0 | 2.5244e-07 | 10 | -10 | 6.1282e-07 | 10 | -20 | 7.7092e-07 | 10 | -30 | 8.5993e-07 | 10 | -40 | 9.3782e-07 | 10 | -50 | 1.0215e-06 | 10
10 | 9.7548e-11 | 9 | 0 | 1.7999e-07 | 9 | -10 | 4.7289e-07 | 9 | -20 | 5.8682e-07 | 9 | -30 | 6.4809e-07 | 9 | -40 | 7.0338e-07 | 9 | -50 | 7.6309e-07 | 9
10 | 1.1525e-10 | 8 | 0 | 1.2457e-07 | 8 | -10 | 3.4922e-07 | 8 | -20 | 4.3204e-07 | 8 | -30 | 4.7324e-07 | 8 | -40 | 5.0931e-07 | 8 | -50 | 5.5005e-07 | 8
10 | -7.7474e-11 | 7 | 0 | 8.1449e-08 | 7 | -10 | 2.4746e-07 | 7 | -20 | 2.9925e-07 | 7 | -30 | 3.1911e-07 | 7 | -40 | 3.4182e-07 | 7 | -50 | 3.6781e-07 | 7
10 | 1.9624e-12 | 6 | 0 | 5.0264e-08 | 6 | -10 | 1.642e-07 | 6 | -20 | 1.9674e-07 | 6 | -30 | 2.0549e-07 | 6 | -40 | 2.1832e-07 | 6 | -50 | 2.351e-07 | 6
10 | 2.3827e-10 | 5 | 0 | 2.7478e-08 | 5 | -10 | 9.7624e-08 | 5 | -20 | 1.1604e-07 | 5 | -30 | 1.174e-07 | 5 | -40 | 1.2693e-07 | 5 | -50 | 1.3571e-07 | 5
10 | 1.2403e-10 | 4 | 0 | 1.2983e-08 | 4 | -10 | 4.9571e-08 | 4 | -20 | 5.8198e-08 | 4 | -30 | 5.7823e-08 | 4 | -40 | 6.1726e-08 | 4 | -50 | 6.6597e-08 | 4
10 | -6.6785e-11 | 3 | 0 | 5.1824e-09 | 3 | -10 | 1.9714e-08 | 3 | -20 | 2.1451e-08 | 3 | -30 | 2.1955e-08 | 3 | -40 | 2.4252e-08 | 3 | -50 | 2.6327e-08 | 3
10 | 1.6866e-12 | 2 | 0 | 1.4153e-09 | 2 | -10 | 5.0266e-09 | 2 | -20 | 5.0924e-09 | 2 | -30 | 5.1491e-09 | 2 | -40 | 5.4792e-09 | 2 | -50 | 6.68e-09 | 2
10 | -1.8584e-11 | 1 | 0 | 2.3358e-10 | 1 | -10 | 5.855e-10 | 1 | -20 | 5.0195e-10 | 1 | -30 | 5.0315e-10 | 1 | -40 | 5.7755e-10 | 1 | -50 | 7.0671e-10 | 1
10 | -7.4654e-11 | 0 | 0 | 9.3564e-11 | 0 | -10 | 7.6844e-11 | 0 | -20 | 7.7551e-11 | 0 | -30 | 7.3936e-11 | 0 | -40 | 9.2575e-11 | 0 | -50 | 7.9159e-11 | 0
10 | -3.0381e-13 | -1 | 0 | -9.7842e-11 | -1 | -10 | -1.164e-09 | -1 | -20 | -1.9873e-09 | -1 | -30 | -2.2397e-09 | -1 | -40 | -2.5015e-09 | -1 | -50 | -2.9344e-09 | -1
10 | -1.0831e-10 | -2 | 0 | -2.512e-11 | -2 | -10 | -4.8903e-09 | -2 | -20 | -9.8264e-09 | -2 | -30 | -1.2252e-08 | -2 | -40 | -1.3879e-08 | -2 | -50 | -1.4807e-08 | -2
10 | 7.1798e-11 | -3 | 0 | -2.8271e-11 | -3 | -10 | -1.3604e-08 | -3 | -20 | -2.9116e-08 | -3 | -30 | -3.779e-08 | -3 | -40 | -4.24e-08 | -3 | -50 | -4.4426e-08 | -3
10 | -6.8342e-11 | -4 | 0 | -9.9694e-11 | -4 | -10 | -2.6613e-08 | -4 | -20 | -6.149e-08 | -4 | -30 | -8.2483e-08 | -4 | -40 | -9.3319e-08 | -4 | -50 | -1.003e-07 | -4
10 | -5.1175e-13 | -5 | 0 | -3.2333e-11 | -5 | -10 | -4.4932e-08 | -5 | -20 | -1.0998e-07 | -5 | -30 | -1.4726e-07 | -5 | -40 | -1.6974e-07 | -5 | -50 | -1.801e-07 | -5
10 | 7.4909e-12 | -6 | 0 | -1.6193e-11 | -6 | -10 | -6.4039e-08 | -6 | -20 | -1.6943e-07 | -6 | -30 | -2.3336e-07 | -6 | -40 | -2.6882e-07 | -6 | -50 | -2.8593e-07 | -6
10 | -7.3897e-11 | -7 | 0 | -1.1034e-10 | -7 | -10 | -8.2995e-08 | -7 | -20 | -2.4226e-07 | -7 | -30 | -3.3647e-07 | -7 | -40 | -3.8696e-07 | -7 | -50 | -4.172e-07 | -7
10 | -5.7795e-13 | -8 | 0 | -3.6949e-11 | -8 | -10 | -9.9056e-08 | -8 | -20 | -3.2077e-07 | -8 | -30 | -4.5423e-07 | -8 | -40 | -5.2862e-07 | -8 | -50 | -5.7482e-07 | -8
10 | 2.408e-11 | -9 | 0 | -9.4602e-12 | -9 | -10 | -1.1168e-07 | -9 | -20 | -4.0667e-07 | -9 | -30 | -5.8408e-07 | -9 | -40 | -6.8938e-07 | -9 | -50 | -7.4993e-07 | -9
10 | -7.3013e-11 | -10 | 0 | -1.0668e-10 | -10 | -10 | -1.1976e-07 | -10 | -20 | -4.9658e-07 | -10 | -30 | -7.2823e-07 | -10 | -40 | -8.6584e-07 | -10 | -50 | -9.4598e-07 | -10
10 | -5.8963e-13 | -11 | 0 | -4.1096e-11 | -11 | -10 | -1.2493e-07 | -11 | -20 | -5.8921e-07 | -11 | -30 | -8.826e-07 | -11 | -40 | -1.0631e-06 | -11 | -50 | -1.1607e-06 | -11
10 | 3.7446e-11 | -12 | 0 | 1.1203e-11 | -12 | -10 | -1.2954e-07 | -12 | -20 | -6.8208e-07 | -12 | -30 | -1.0462e-06 | -12 | -40 | -1.2765e-06 | -12 | -50 | -1.3954e-06 | -12
10 | -7.8231e-11 | -13 | 0 | -1.175e-10 | -13 | -10 | -1.3329e-07 | -13 | -20 | -7.7512e-07 | -13 | -30 | -1.2179e-06 | -13 | -40 | -1.4988e-06 | -13 | -50 | -1.6519e-06 | -13
10 | -6.7778e-13 | -14 | 0 | -4.4538e-11 | -14 | -10 | -1.3556e-07 | -14 | -20 | -8.6884e-07 | -14 | -30 | -1.3994e-06 | -14 | -40 | -1.735e-06 | -14 | -50 | -1.924e-06 | -14
10 | 5.9161e-11 | -15 | 0 | 3.1929e-11 | -15 | -10 | -1.3676e-07 | -15 | -20 | -9.494e-07 | -15 | -30 | -1.5872e-06 | -15 | -40 | -1.983e-06 | -15 | -50 | -2.2161e-06 | -15
10 | -7.2129e-11 | -16 | 0 | -1.1682e-10 | -16 | -10 | -1.385e-07 | -16 | -20 | -1.0282e-06 | -16 | -30 | -1.7743e-06 | -16 | -40 | -2.2445e-06 | -16 | -50 | -2.5227e-06 | -16
10 | -8.2738e-13 | -17 | 0 | -4.7766e-11 | -17 | -10 | -1.3947e-07 | -17 | -20 | -1.1035e-06 | -17 | -30 | -1.974e-06 | -17 | -40 | -2.521e-06 | -17 | -50 | -2.8558e-06 | -17
10 | 6.6727e-11 | -18 | 0 | 3.8569e-11 | -18 | -10 | -1.4165e-07 | -18 | -20 | -1.165e-06 | -18 | -30 | -2.166e-06 | -18 | -40 | -2.8029e-06 | -18 | -50 | -3.1887e-06 | -18
10 | -6.952e-11 | -19 | 0 | -1.1632e-10 | -19 | -10 | -1.4054e-07 | -19 | -20 | -1.2198e-06 | -19 | -30 | -2.3601e-06 | -19 | -40 | -3.0975e-06 | -19 | -50 | -3.5397e-06 | -19
10 | -8.8689e-13 | -20 | 0 | -4.2294e-11 | -20 | -10 | -1.4112e-07 | -20 | -20 | -1.262e-06 | -20 | -30 | -2.5662e-06 | -20 | -40 | -3.3962e-06 | -20 | -50 | -3.8956e-06 | -20
10 | 9.5176e-11 | -21 | 0 | 7.8957e-11 | -21 | -10 | -1.4275e-07 | -21 | -20 | -1.3008e-06 | -21 | -30 | -2.7461e-06 | -21 | -40 | -3.7033e-06 | -21 | -50 | -4.2784e-06 | -21
10 | -7.6169e-11 | -22 | 0 | -1.1981e-10 | -22 | -10 | -1.4271e-07 | -22 | -20 | -1.3354e-06 | -22 | -30 | -2.9347e-06 | -22 | -40 | -4.0062e-06 | -22 | -50 | -4.6611e-06 | -22
10 | -1.1781e-12 | -23 | 0 | 2.6327e-10 | -23 | -10 | -1.435e-07 | -23 | -20 | -1.3591e-06 | -23 | -30 | -3.1163e-06 | -23 | -40 | -4.3097e-06 | -23 | -50 | -5.0579e-06 | -23
10 | 1.1401e-10 | -24 | 0 | -2.5174e-11 | -24 | -10 | -1.4618e-07 | -24 | -20 | -1.3819e-06 | -24 | -30 | -3.2898e-06 | -24 | -40 | -4.6177e-06 | -24 | -50 | -5.4653e-06 | -24
10 | -7.7011e-11 | -25 | 0 | -1.3138e-10 | -25 | -10 | -1.4635e-07 | -25 | -20 | -1.4025e-06 | -25 | -30 | -3.4527e-06 | -25 | -40 | -4.9269e-06 | -25 | -50 | -5.8655e-06 | -25
10 | 3.1102e-10 | -26 | 0 | -4.652e-11 | -26 | -10 | -1.456e-07 | -26 | -20 | -1.42e-06 | -26 | -30 | -3.6047e-06 | -26 | -40 | -5.2368e-06 | -26 | -50 | -6.265e-06 | -26
10 | 7.432e-12 | -27 | 0 | 7.1083e-11 | -27 | -10 | -1.4438e-07 | -27 | -20 | -1.4323e-06 | -27 | -30 | -3.74e-06 | -27 | -40 | -5.5371e-06 | -27 | -50 | -6.6794e-06 | -27
10 | -8.6816e-11 | -28 | 0 | -1.2898e-10 | -28 | -10 | -1.4534e-07 | -28 | -20 | -1.4501e-06 | -28 | -30 | -3.8642e-06 | -28 | -40 | -5.8267e-06 | -28 | -50 | -7.1e-06 | -28
10 | 3.7138e-10 | -29 | 0 | 2.6191e-10 | -29 | -10 | -1.457e-07 | -29 | -20 | -1.4629e-06 | -29 | -30 | -3.9871e-06 | -29 | -40 | -6.1154e-06 | -29 | -50 | -7.5149e-06 | -29
10 | 7.9959e-12 | -30 | 0 | -5.0057e-11 | -30 | -10 | -1.4672e-07 | -30 | -20 | -1.48e-06 | -30 | -30 | -4.0961e-06 | -30 | -40 | -6.3926e-06 | -30 | -50 | -7.9167e-06 | -30
10 | -7.9578e-11 | -31 | 0 | -1.4047e-10 | -31 | -10 | -1.4728e-07 | -31 | -20 | -1.4936e-06 | -31 | -30 | -4.1873e-06 | -31 | -40 | -6.6668e-06 | -31 | -50 | -8.3168e-06 | -31
10 | 3.3781e-10 | -32 | 0 | 3.276e-10 | -32 | -10 | -1.4704e-07 | -32 | -20 | -1.5063e-06 | -32 | -30 | -4.2603e-06 | -32 | -40 | -6.9189e-06 | -32 | -50 | -8.7179e-06 | -32
10 | -8.6522e-12 | -33 | 0 | -6.7689e-11 | -33 | -10 | -1.4734e-07 | -33 | -20 | -1.5094e-06 | -33 | -30 | -4.3269e-06 | -33 | -40 | -7.1691e-06 | -33 | -50 | -9.1127e-06 | -33
10 | -8.7658e-11 | -34 | 0 | -1.3513e-10 | -34 | -10 | -1.473e-07 | -34 | -20 | -1.5222e-06 | -34 | -30 | -4.3913e-06 | -34 | -40 | -7.3942e-06 | -34 | -50 | -9.4824e-06 | -34
10 | 4.013e-10 | -35 | 0 | 2.8304e-10 | -35 | -10 | -1.4765e-07 | -35 | -20 | -1.536e-06 | -35 | -30 | -4.4483e-06 | -35 | -40 | -7.615e-06 | -35 | -50 | -9.8526e-06 | -35
10 | -1.2536e-11 | -36 | 0 | -7.7465e-11 | -36 | -10 | -1.4817e-07 | -36 | -20 | -1.5424e-06 | -36 | -30 | -4.499e-06 | -36 | -40 | -7.8405e-06 | -36 | -50 | -1.0234e-05 | -36
10 | -7.6464e-11 | -37 | 0 | -1.4822e-10 | -37 | -10 | -1.4806e-07 | -37 | -20 | -1.5524e-06 | -37 | -30 | -4.5451e-06 | -37 | -40 | -8.0139e-06 | -37 | -50 | -1.0555e-05 | -37
10 | 3.5139e-10 | -38 | 0 | 3.3729e-10 | -38 | -10 | -1.484e-07 | -38 | -20 | -1.5572e-06 | -38 | -30 | -4.5904e-06 | -38 | -40 | -8.1842e-06 | -38 | -50 | -1.0884e-05 | -38
10 | -2.0499e-11 | -39 | 0 | -7.6442e-11 | -39 | -10 | -1.498e-07 | -39 | -20 | -1.5663e-06 | -39 | -30 | -4.6291e-06 | -39 | -40 | -8.3394e-06 | -39 | -50 | -1.1203e-05 | -39
10 | -8.2861e-11 | -40 | 0 | -1.4405e-10 | -40 | -10 | -1.4996e-07 | -40 | -20 | -1.5773e-06 | -40 | -30 | -4.6589e-06 | -40 | -40 | -8.477e-06 | -40 | -50 | -1.149e-05 | -40
10 | 4.2405e-10 | -41 | 0 | 2.8807e-10 | -41 | -10 | -1.5038e-07 | -41 | -20 | -1.5899e-06 | -41 | -30 | -4.6938e-06 | -41 | -40 | -8.586e-06 | -41 | -50 | -1.1781e-05 | -41
10 | -1.8841e-11 | -42 | 0 | -1.1058e-10 | -42 | -10 | -1.4964e-07 | -42 | -20 | -1.5921e-06 | -42 | -30 | -4.7233e-06 | -42 | -40 | -8.719e-06 | -42 | -50 | -1.2055e-05 | -42
10 | -8.6311e-11 | -43 | 0 | -1.584e-10 | -43 | -10 | -1.5058e-07 | -43 | -20 | -1.5988e-06 | -43 | -30 | -4.7529e-06 | -43 | -40 | -8.8314e-06 | -43 | -50 | -1.2325e-05 | -43
10 | 3.4818e-10 | -44 | 0 | 3.2972e-10 | -44 | -10 | -1.5152e-07 | -44 | -20 | -1.6052e-06 | -44 | -30 | -4.7856e-06 | -44 | -40 | -8.9238e-06 | -44 | -50 | -1.2545e-05 | -44
10 | -3.7328e-11 | -45 | 0 | -9.8779e-11 | -45 | -10 | -1.5074e-07 | -45 | -20 | -1.6114e-06 | -45 | -30 | -4.8136e-06 | -45 | -40 | -9.0212e-06 | -45 | -50 | -1.2738e-05 | -45
10 | -8.8205e-11 | -46 | 0 | -1.499e-10 | -46 | -10 | -1.5131e-07 | -46 | -20 | -1.6154e-06 | -46 | -30 | -4.8458e-06 | -46 | -40 | -9.0872e-06 | -46 | -50 | -1.2922e-05 | -46
10 | 4.2915e-10 | -47 | 0 | 2.8596e-10 | -47 | -10 | -1.5201e-07 | -47 | -20 | -1.6218e-06 | -47 | -30 | -4.8671e-06 | -47 | -40 | -9.171e-06 | -47 | -50 | -1.3139e-05 | -47
10 | -3.3877e-11 | -48 | 0 | -1.229e-10 | -48 | -10 | -1.5183e-07 | -48 | -20 | -1.6245e-06 | -48 | -30 | -4.8925e-06 | -48 | -40 | -9.252e-06 | -48 | -50 | -1.331e-05 | -48
10 | -8.6354e-11 | -49 | 0 | -1.7014e-10 | -49 | -10 | -1.5286e-07 | -49 | -20 | -1.6285e-06 | -49 | -30 | -4.9165e-06 | -49 | -40 | -9.3097e-06 | -49 | -50 | -1.346e-05 | -49
10 | 3.2932e-10 | -50 | 0 | 2.9363e-10 | -50 | -10 | -1.5239e-07 | -50 | -20 | -1.6344e-06 | -50 | -30 | -4.9502e-06 | -50 | -40 | -9.3718e-06 | -50 | -50 | -1.3619e-05 | -50
10 | -4.8837e-11 | -51 | 0 | -1.1213e-10 | -51 | -10 | -1.5355e-07 | -51 | -20 | -1.6358e-06 | -51 | -30 | -4.9746e-06 | -51 | -40 | -9.4201e-06 | -51 | -50 | -1.3767e-05 | -51
10 | -8.2145e-11 | -52 | 0 | -1.7338e-10 | -52 | -10 | -1.5352e-07 | -52 | -20 | -1.6398e-06 | -52 | -30 | -4.9983e-06 | -52 | -40 | -9.4873e-06 | -52 | -50 | -1.3882e-05 | -52
10 | 4.1529e-10 | -53 | 0 | 2.607e-10 | -53 | -10 | -1.5343e-07 | -53 | -20 | -1.6443e-06 | -53 | -30 | -5.0137e-06 | -53 | -40 | -9.5365e-06 | -53 | -50 | -1.3978e-05 | -53
10 | -5.7573e-11 | -54 | 0 | -1.5112e-10 | -54 | -10 | -1.5416e-07 | -54 | -20 | -1.6463e-06 | -54 | -30 | -5.0428e-06 | -54 | -40 | -9.5944e-06 | -54 | -50 | -1.4078e-05 | -54
10 | -9.1614e-11 | -55 | 0 | -1.6539e-10 | -55 | -10 | -1.5493e-07 | -55 | -20 | -1.6479e-06 | -55 | -30 | -5.0563e-06 | -55 | -40 | -9.6558e-06 | -55 | -50 | -1.4181e-05 | -55
10 | 2.8149e-10 | -56 | 0 | 2.3498e-10 | -56 | -10 | -1.549e-07 | -56 | -20 | -1.6551e-06 | -56 | -30 | -5.068e-06 | -56 | -40 | -9.7069e-06 | -56 | -50 | -1.4309e-05 | -56
10 | -6.426e-11 | -57 | 0 | -1.3348e-10 | -57 | -10 | -1.5487e-07 | -57 | -20 | -1.651e-06 | -57 | -30 | -5.0976e-06 | -57 | -40 | -9.765e-06 | -57 | -50 | -1.4417e-05 | -57
10 | -9.0057e-11 | -58 | 0 | -1.7915e-10 | -58 | -10 | -1.5527e-07 | -58 | -20 | -1.6565e-06 | -58 | -30 | -5.127e-06 | -58 | -40 | -9.8235e-06 | -58 | -50 | -1.4505e-05 | -58
10 | 3.77e-10 | -59 | 0 | 2.3458e-10 | -59 | -10 | -1.5491e-07 | -59 | -20 | -1.662e-06 | -59 | -30 | -5.1409e-06 | -59 | -40 | -9.8664e-06 | -59 | -50 | -1.4611e-05 | -59
10 | -6.3873e-11 | -60 | 0 | -1.5991e-10 | -60 | -10 | -1.5481e-07 | -60 | -20 | -1.6632e-06 | -60 | -30 | -5.1601e-06 | -60 | -40 | -9.9119e-06 | -60 | -50 | -1.4706e-05 | -60
10 | -9.1403e-11 | -61 | 0 | -1.8033e-10 | -61 | -10 | -1.5659e-07 | -61 | -20 | -1.6652e-06 | -61 | -30 | -5.1822e-06 | -61 | -40 | -9.9654e-06 | -61 | -50 | -1.4795e-05 | -61
10 | 2.1397e-10 | -62 | 0 | 1.592e-10 | -62 | -10 | -1.5614e-07 | -62 | -20 | -1.6708e-06 | -62 | -30 | -5.1927e-06 | -62 | -40 | -1.0003e-05 | -62 | -50 | -1.4854e-05 | -62
10 | -8.0486e-11 | -63 | 0 | -1.5415e-10 | -63 | -10 | -1.567e-07 | -63 | -20 | -1.6683e-06 | -63 | -30 | -5.2132e-06 | -63 | -40 | -1.0046e-05 | -63 | -50 | -1.4944e-05 | -63
10 | -9.2456e-11 | -64 | 0 | -1.9282e-10 | -64 | -10 | -1.5708e-07 | -64 | -20 | -1.6726e-06 | -64 | -30 | -5.2334e-06 | -64 | -40 | -1.0102e-05 | -64 | -50 | -1.5031e-05 | -64
10 | 3.2959e-10 | -65 | 0 | 1.8141e-10 | -65 | -10 | -1.5648e-07 | -65 | -20 | -1.6749e-06 | -65 | -30 | -5.2561e-06 | -65 | -40 | -1.0132e-05 | -65 | -50 | -1.5127e-05 | -65
10 | -8.1787e-11 | -66 | 0 | -1.8274e-10 | -66 | -10 | -1.5757e-07 | -66 | -20 | -1.6759e-06 | -66 | -30 | -5.2673e-06 | -66 | -40 | -1.0183e-05 | -66 | -50 | -1.5196e-05 | -66
10 | -8.9173e-11 | -67 | 0 | -1.9392e-10 | -67 | -10 | -1.5666e-07 | -67 | -20 | -1.6819e-06 | -67 | -30 | -5.2723e-06 | -67 | -40 | -1.023e-05 | -67 | -50 | -1.5282e-05 | -67
10 | 1.4952e-10 | -68 | 0 | 4.8571e-11 | -68 | -10 | -1.5666e-07 | -68 | -20 | -1.6834e-06 | -68 | -30 | -5.2888e-06 | -68 | -40 | -1.027e-05 | -68 | -50 | -1.5344e-05 | -68
10 | -8.8128e-11 | -69 | 0 | -1.7218e-10 | -69 | -10 | -1.5653e-07 | -69 | -20 | -1.6824e-06 | -69 | -30 | -5.3064e-06 | -69 | -40 | -1.0311e-05 | -69 | -50 | -1.5446e-05 | -69
10 | -9.2624e-11 | -70 | 0 | -1.9737e-10 | -70 | -10 | -1.5671e-07 | -70 | -20 | -1.6863e-06 | -70 | -30 | -5.3159e-06 | -70 | -40 | -1.0357e-05 | -70 | -50 | -1.5509e-05 | -70
10 | 2.3733e-10 | -71 | 0 | 1.0291e-10 | -71 | -10 | -1.5596e-07 | -71 | -20 | -1.6826e-06 | -71 | -30 | -5.3366e-06 | -71 | -40 | -1.0407e-05 | -71 | -50 | -1.558e-05 | -71
10 | -8.5789e-11 | -72 | 0 | -2.0575e-10 | -72 | -10 | -1.552e-07 | -72 | -20 | -1.6866e-06 | -72 | -30 | -5.347e-06 | -72 | -40 | -1.0438e-05 | -72 | -50 | -1.5615e-05 | -72
10 | -9.2077e-11 | -73 | 0 | -1.8689e-10 | -73 | -10 | -1.5591e-07 | -73 | -20 | -1.6852e-06 | -73 | -30 | -5.3538e-06 | -73 | -40 | -1.0477e-05 | -73 | -50 | -1.5705e-05 | -73
10 | 4.423e-11 | -74 | 0 | -6.7158e-11 | -74 | -10 | -1.581e-07 | -74 | -20 | -1.6947e-06 | -74 | -30 | -5.3622e-06 | -74 | -40 | -1.0513e-05 | -74 | -50 | -1.5792e-05 | -74
10 | -9.8956e-11 | -75 | 0 | -1.9652e-10 | -75 | -10 | -1.5866e-07 | -75 | -20 | -1.6933e-06 | -75 | -30 | -5.3737e-06 | -75 | -40 | -1.0551e-05 | -75 | -50 | -1.5825e-05 | -75
10 | -9.3087e-11 | -76 | 0 | -2.0515e-10 | -76 | -10 | -1.5866e-07 | -76 | -20 | -1.6914e-06 | -76 | -30 | -5.386e-06 | -76 | -40 | -1.0582e-05 | -76 | -50 | -1.5891e-05 | -76
10 | 1.252e-10 | -77 | 0 | 1.7088e-11 | -77 | -10 | -1.5779e-07 | -77 | -20 | -1.6914e-06 | -77 | -30 | -5.4008e-06 | -77 | -40 | -1.0627e-05 | -77 | -50 | -1.5982e-05 | -77
10 | -1.0722e-10 | -78 | 0 | -2.2133e-10 | -78 | -10 | -1.5761e-07 | -78 | -20 | -1.6926e-06 | -78 | -30 | -5.4084e-06 | -78 | -40 | -1.0667e-05 | -78 | -50 | -1.6024e-05 | -78
10 | -8.9215e-11 | -79 | 0 | -2.0793e-10 | -79 | -10 | -1.5675e-07 | -79 | -20 | -1.6963e-06 | -79 | -30 | -5.4178e-06 | -79 | -40 | -1.0691e-05 | -79 | -50 | -1.6108e-05 | -79
10 | -1.1357e-11 | -80 | 0 | -1.2168e-10 | -80 | -10 | -1.5723e-07 | -80 | -20 | -1.7002e-06 | -80 | -30 | -5.4232e-06 | -80 | -40 | -1.0754e-05 | -80 | -50 | -1.6156e-05 | -80
10 | -1.1227e-11 | -80 | 0 | -1.4151e-10 | -80 | -10 | -1.5833e-07 | -80 | -20 | -1.6996e-06 | -80 | -30 | -5.4134e-06 | -80 | -40 | -1.0743e-05 | -80 | -50 | -1.614e-05 | -80
10 | 6.3801e-11 | -79 | 0 | -4.532e-10 | -79 | -10 | -1.5773e-07 | -79 | -20 | -1.6973e-06 | -79 | -30 | -5.4155e-06 | -79 | -40 | -1.0708e-05 | -79 | -50 | -1.6106e-05 | -79
10 | -1.4501e-10 | -78 | 0 | -2.7677e-10 | -78 | -10 | -1.5839e-07 | -78 | -20 | -1.6937e-06 | -78 | -30 | -5.4011e-06 | -78 | -40 | -1.068e-05 | -78 | -50 | -1.6069e-05 | -78
10 | -9.1067e-11 | -77 | 0 | -2.0924e-10 | -77 | -10 | -1.5817e-07 | -77 | -20 | -1.6904e-06 | -77 | -30 | -5.4015e-06 | -77 | -40 | -1.0658e-05 | -77 | -50 | -1.6003e-05 | -77
10 | 3.2451e-11 | -76 | 0 | -3.3328e-11 | -76 | -10 | -1.5741e-07 | -76 | -20 | -1.6877e-06 | -76 | -30 | -5.3827e-06 | -76 | -40 | -1.0608e-05 | -76 | -50 | -1.5934e-05 | -76
10 | -1.567e-10 | -75 | 0 | -2.7738e-10 | -75 | -10 | -1.5834e-07 | -75 | -20 | -1.6893e-06 | -75 | -30 | -5.3726e-06 | -75 | -40 | -1.0577e-05 | -75 | -50 | -1.5921e-05 | -75
10 | -8.8416e-11 | -74 | 0 | -2.1159e-10 | -74 | -10 | -1.5746e-07 | -74 | -20 | -1.6832e-06 | -74 | -30 | -5.3595e-06 | -74 | -40 | -1.0548e-05 | -74 | -50 | -1.5855e-05 | -74
10 | 2.1604e-10 | -73 | 0 | 7.8284e-11 | -73 | -10 | -1.5683e-07 | -73 | -20 | -1.6817e-06 | -73 | -30 | -5.3389e-06 | -73 | -40 | -1.0513e-05 | -73 | -50 | -1.5794e-05 | -73
10 | -1.5791e-10 | -72 | 0 | -2.6431e-10 | -72 | -10 | -1.577e-07 | -72 | -20 | -1.6778e-06 | -72 | -30 | -5.3279e-06 | -72 | -40 | -1.0483e-05 | -72 | -50 | -1.5765e-05 | -72
10 | -8.8752e-11 | -71 | 0 | -1.8735e-10 | -71 | -10 | -1.5756e-07 | -71 | -20 | -1.6811e-06 | -71 | -30 | -5.3181e-06 | -71 | -40 | -1.0438e-05 | -71 | -50 | -1.568e-05 | -71
10 | 1.0936e-10 | -70 | 0 | 1.6582e-11 | -70 | -10 | -1.5848e-07 | -70 | -20 | -1.6803e-06 | -70 | -30 | -5.3128e-06 | -70 | -40 | -1.0381e-05 | -70 | -50 | -1.5646e-05 | -70
10 | -1.5173e-10 | -69 | 0 | -2.6269e-10 | -69 | -10 | -1.5829e-07 | -69 | -20 | -1.677e-06 | -69 | -30 | -5.3032e-06 | -69 | -40 | -1.0363e-05 | -69 | -50 | -1.5602e-05 | -69
10 | -8.265e-11 | -68 | 0 | -2.0225e-10 | -68 | -10 | -1.5748e-07 | -68 | -20 | -1.6724e-06 | -68 | -30 | -5.2844e-06 | -68 | -40 | -1.034e-05 | -68 | -50 | -1.5491e-05 | -68
10 | 3.2339e-10 | -67 | 0 | 1.9988e-10 | -67 | -10 | -1.5568e-07 | -67 | -20 | -1.6714e-06 | -67 | -30 | -5.2696e-06 | -67 | -40 | -1.0312e-05 | -67 | -50 | -1.5423e-05 | -67
10 | -1.5036e-10 | -66 | 0 | -2.5921e-10 | -66 | -10 | -1.5742e-07 | -66 | -20 | -1.6651e-06 | -66 | -30 | -5.2614e-06 | -66 | -40 | -1.0252e-05 | -66 | -50 | -1.5359e-05 | -66
10 | -8.1177e-11 | -65 | 0 | -1.9447e-10 | -65 | -10 | -1.5668e-07 | -65 | -20 | -1.6634e-06 | -65 | -30 | -5.2399e-06 | -65 | -40 | -1.0223e-05 | -65 | -50 | -1.5293e-05 | -65
10 | 1.8965e-10 | -64 | 0 | 7.508e-11 | -64 | -10 | -1.5718e-07 | -64 | -20 | -1.6664e-06 | -64 | -30 | -5.2306e-06 | -64 | -40 | -1.0166e-05 | -64 | -50 | -1.5236e-05 | -64
10 | -1.5244e-10 | -63 | 0 | -2.5634e-10 | -63 | -10 | -1.5677e-07 | -63 | -20 | -1.6667e-06 | -63 | -30 | -5.2174e-06 | -63 | -40 | -1.0114e-05 | -63 | -50 | -1.5167e-05 | -63
10 | -8.4838e-11 | -62 | 0 | -1.8222e-10 | -62 | -10 | -1.5637e-07 | -62 | -20 | -1.6653e-06 | -62 | -30 | -5.2016e-06 | -62 | -40 | -1.0069e-05 | -62 | -50 | -1.5086e-05 | -62
10 | 3.8576e-10 | -61 | 0 | 2.8743e-10 | -61 | -10 | -1.5672e-07 | -61 | -20 | -1.6561e-06 | -61 | -30 | -5.1796e-06 | -61 | -40 | -1.0018e-05 | -61 | -50 | -1.4999e-05 | -61
10 | -1.5245e-10 | -60 | 0 | -2.5448e-10 | -60 | -10 | -1.5559e-07 | -60 | -20 | -1.657e-06 | -60 | -30 | -5.1628e-06 | -60 | -40 | -9.975e-06 | -60 | -50 | -1.4932e-05 | -60
10 | -7.9789e-11 | -59 | 0 | -1.7881e-10 | -59 | -10 | -1.5612e-07 | -59 | -20 | -1.6578e-06 | -59 | -30 | -5.1554e-06 | -59 | -40 | -9.9512e-06 | -59 | -50 | -1.4848e-05 | -59
10 | 2.4516e-10 | -58 | 0 | 1.394e-10 | -58 | -10 | -1.561e-07 | -58 | -20 | -1.6543e-06 | -58 | -30 | -5.1289e-06 | -58 | -40 | -9.9158e-06 | -58 | -50 | -1.473e-05 | -58
10 | -1.4704e-10 | -57 | 0 | -2.4648e-10 | -57 | -10 | -1.5725e-07 | -57 | -20 | -1.6545e-06 | -57 | -30 | -5.1106e-06 | -57 | -40 | -9.8683e-06 | -57 | -50 | -1.4656e-05 | -57
10 | -8.3955e-11 | -56 | 0 | -1.8634e-10 | -56 | -10 | -1.5664e-07 | -56 | -20 | -1.656e-06 | -56 | -30 | -5.1028e-06 | -56 | -40 | -9.8142e-06 | -56 | -50 | -1.4579e-05 | -56
10 | 4.2757e-10 | -55 | 0 | 3.3213e-10 | -55 | -10 | -1.5696e-07 | -55 | -20 | -1.6527e-06 | -55 | -30 | -5.0872e-06 | -55 | -40 | -9.7681e-06 | -55 | -50 | -1.4484e-05 | -55
10 | -1.4749e-10 | -54 | 0 | -2.4138e-10 | -54 | -10 | -1.5677e-07 | -54 | -20 | -1.6458e-06 | -54 | -30 | -5.0634e-06 | -54 | -40 | -9.7332e-06 | -54 | -50 | -1.4361e-05 | -54
10 | -7.9789e-11 | -53 | 0 | -1.7948e-10 | -53 | -10 | -1.5767e-07 | -53 | -20 | -1.6403e-06 | -53 | -30 | -5.049e-06 | -53 | -40 | -9.6828e-06 | -53 | -50 | -1.4235e-05 | -53
10 | 3.0346e-10 | -52 | 0 | 2.1583e-10 | -52 | -10 | -1.5694e-07 | -52 | -20 | -1.6369e-06 | -52 | -30 | -5.016e-06 | -52 | -40 | -9.6071e-06 | -52 | -50 | -1.4121e-05 | -52
10 | -1.4767e-10 | -51 | 0 | -2.3599e-10 | -51 | -10 | -1.5668e-07 | -51 | -20 | -1.6355e-06 | -51 | -30 | -4.998e-06 | -51 | -40 | -9.5546e-06 | -51 | -50 | -1.3981e-05 | -51
10 | -7.3897e-11 | -50 | 0 | -1.7418e-10 | -50 | -10 | -1.5614e-07 | -50 | -20 | -1.6296e-06 | -50 | -30 | -4.9771e-06 | -50 | -40 | -9.5262e-06 | -50 | -50 | -1.3871e-05 | -50
10 | 4.4466e-10 | -49 | 0 | 3.4885e-10 | -49 | -10 | -1.5662e-07 | -49 | -20 | -1.6257e-06 | -49 | -30 | -4.9577e-06 | -49 | -40 | -9.4645e-06 | -49 | -50 | -1.372e-05 | -49
10 | -1.4218e-10 | -48 | 0 | -2.295e-10 | -48 | -10 | -1.57e-07 | -48 | -20 | -1.6238e-06 | -48 | -30 | -4.9373e-06 | -48 | -40 | -9.3802e-06 | -48 | -50 | -1.356e-05 | -48
10 | -7.1246e-11 | -47 | 0 | -1.6875e-10 | -47 | -10 | -1.5636e-07 | -47 | -20 | -1.6163e-06 | -47 | -30 | -4.9148e-06 | -47 | -40 | -9.3611e-06 | -47 | -50 | -1.3382e-05 | -47
10 | 3.3716e-10 | -46 | 0 | 2.711e-10 | -46 | -10 | -1.5589e-07 | -46 | -20 | -1.6138e-06 | -46 | -30 | -4.89e-06 | -46 | -40 | -9.2817e-06 | -46 | -50 | -1.3227e-05 | -46
10 | -1.3549e-10 | -45 | 0 | -2.304e-10 | -45 | -10 | -1.5504e-07 | -45 | -20 | -1.6096e-06 | -45 | -30 | -4.868e-06 | -45 | -40 | -9.1955e-06 | -45 | -50 | -1.2994e-05 | -45
10 | -7.8021e-11 | -44 | 0 | -1.5432e-10 | -44 | -10 | -1.5355e-07 | -44 | -20 | -1.6077e-06 | -44 | -30 | -4.8234e-06 | -44 | -40 | -9.1064e-06 | -44 | -50 | -1.2787e-05 | -44
10 | 4.3405e-10 | -43 | 0 | 3.3155e-10 | -43 | -10 | -1.551e-07 | -43 | -20 | -1.6037e-06 | -43 | -30 | -4.7956e-06 | -43 | -40 | -9.0017e-06 | -43 | -50 | -1.2533e-05 | -43
10 | -1.4199e-10 | -42 | 0 | -2.2286e-10 | -42 | -10 | -1.5482e-07 | -42 | -20 | -1.5979e-06 | -42 | -30 | -4.7755e-06 | -42 | -40 | -8.8866e-06 | -42 | -50 | -1.2311e-05 | -42
10 | -7.5622e-11 | -41 | 0 | -1.4838e-10 | -41 | -10 | -1.5333e-07 | -41 | -20 | -1.5885e-06 | -41 | -30 | -4.7353e-06 | -41 | -40 | -8.7762e-06 | -41 | -50 | -1.2037e-05 | -41
10 | 3.52e-10 | -40 | 0 | 2.8357e-10 | -40 | -10 | -1.5408e-07 | -40 | -20 | -1.5821e-06 | -40 | -30 | -4.6961e-06 | -40 | -40 | -8.6582e-06 | -40 | -50 | -1.172e-05 | -40
10 | -1.3935e-10 | -39 | 0 | -2.1475e-10 | -39 | -10 | -1.5412e-07 | -39 | -20 | -1.5812e-06 | -39 | -30 | -4.6667e-06 | -39 | -40 | -8.5152e-06 | -39 | -50 | -1.1399e-05 | -39
10 | -7.8863e-11 | -38 | 0 | -1.4834e-10 | -38 | -10 | -1.545e-07 | -38 | -20 | -1.5761e-06 | -38 | -30 | -4.6245e-06 | -38 | -40 | -8.3558e-06 | -38 | -50 | -1.1084e-05 | -38
10 | 4.1129e-10 | -37 | 0 | 3.0913e-10 | -37 | -10 | -1.5356e-07 | -37 | -20 | -1.5643e-06 | -37 | -30 | -4.5936e-06 | -37 | -40 | -8.1798e-06 | -37 | -50 | -1.0723e-05 | -37
10 | -1.3411e-10 | -36 | 0 | -2.0345e-10 | -36 | -10 | -1.5539e-07 | -36 | -20 | -1.5566e-06 | -36 | -30 | -4.5441e-06 | -36 | -40 | -7.9709e-06 | -36 | -50 | -1.0363e-05 | -36
10 | -8.9636e-11 | -35 | 0 | -1.446e-10 | -35 | -10 | -1.5449e-07 | -35 | -20 | -1.5483e-06 | -35 | -30 | -4.4984e-06 | -35 | -40 | -7.7569e-06 | -35 | -50 | -9.9916e-06 | -35
10 | 3.4019e-10 | -34 | 0 | 2.8153e-10 | -34 | -10 | -1.5286e-07 | -34 | -20 | -1.5417e-06 | -34 | -30 | -4.4506e-06 | -34 | -40 | -7.5404e-06 | -34 | -50 | -9.6086e-06 | -34
10 | -1.3308e-10 | -33 | 0 | -2.0338e-10 | -33 | -10 | -1.5379e-07 | -33 | -20 | -1.5287e-06 | -33 | -30 | -4.3911e-06 | -33 | -40 | -7.296e-06 | -33 | -50 | -9.2173e-06 | -33
10 | -8.1766e-11 | -32 | 0 | -1.3791e-10 | -32 | -10 | -1.5312e-07 | -32 | -20 | -1.5213e-06 | -32 | -30 | -4.3155e-06 | -32 | -40 | -7.06e-06 | -32 | -50 | -8.805e-06 | -32
10 | 3.8014e-10 | -31 | 0 | 2.8539e-10 | -31 | -10 | -1.5251e-07 | -31 | -20 | -1.5112e-06 | -31 | -30 | -4.2459e-06 | -31 | -40 | -6.7928e-06 | -31 | -50 | -8.3915e-06 | -31
10 | -1.2907e-10 | -30 | 0 | -1.8631e-10 | -30 | -10 | -1.5268e-07 | -30 | -20 | -1.4971e-06 | -30 | -30 | -4.153e-06 | -30 | -40 | -6.5162e-06 | -30 | -50 | -7.9819e-06 | -30
10 | -7.5959e-11 | -29 | 0 | -1.3395e-10 | -29 | -10 | -1.5287e-07 | -29 | -20 | -1.4871e-06 | -29 | -30 | -4.0452e-06 | -29 | -40 | -6.2231e-06 | -29 | -50 | -7.5573e-06 | -29
10 | 3.1472e-10 | -28 | 0 | -5.5338e-11 | -28 | -10 | -1.5383e-07 | -28 | -20 | -1.4692e-06 | -28 | -30 | -3.9361e-06 | -28 | -40 | -5.9231e-06 | -28 | -50 | -7.1413e-06 | -28
10 | -1.275e-10 | -27 | 0 | -5.8213e-11 | -27 | -10 | -1.5377e-07 | -27 | -20 | -1.4564e-06 | -27 | -30 | -3.8063e-06 | -27 | -40 | -5.6281e-06 | -27 | -50 | -6.7072e-06 | -27
10 | -7.3771e-11 | -26 | 0 | -1.382e-10 | -26 | -10 | -1.5327e-07 | -26 | -20 | -1.4388e-06 | -26 | -30 | -3.6708e-06 | -26 | -40 | -5.3073e-06 | -26 | -50 | -6.2859e-06 | -26
10 | 3.3726e-10 | -25 | 0 | -4.8545e-11 | -25 | -10 | -1.5434e-07 | -25 | -20 | -1.422e-06 | -25 | -30 | -3.5129e-06 | -25 | -40 | -4.9851e-06 | -25 | -50 | -5.8708e-06 | -25
10 | -1.2226e-10 | -24 | 0 | -6.2513e-11 | -24 | -10 | -1.526e-07 | -24 | -20 | -1.4055e-06 | -24 | -30 | -3.3448e-06 | -24 | -40 | -4.6693e-06 | -24 | -50 | -5.4599e-06 | -24
10 | -7.4781e-11 | -23 | 0 | -1.2995e-10 | -23 | -10 | -1.5211e-07 | -23 | -20 | -1.3836e-06 | -23 | -30 | -3.1663e-06 | -23 | -40 | -4.3599e-06 | -23 | -50 | -5.0642e-06 | -23
10 | -1.5771e-12 | -22 | 0 | -5.2781e-11 | -22 | -10 | -1.5219e-07 | -22 | -20 | -1.355e-06 | -22 | -30 | -2.9822e-06 | -22 | -40 | -4.0403e-06 | -22 | -50 | -4.6703e-06 | -22
10 | 6.0325e-11 | -21 | 0 | -5.8945e-11 | -21 | -10 | -1.5235e-07 | -21 | -20 | -1.3253e-06 | -21 | -30 | -2.791e-06 | -21 | -40 | -3.7209e-06 | -21 | -50 | -4.2639e-06 | -21
10 | -1.1103e-10 | -20 | 0 | -1.321e-10 | -20 | -10 | -1.5312e-07 | -20 | -20 | -1.2899e-06 | -20 | -30 | -2.5912e-06 | -20 | -40 | -3.4099e-06 | -20 | -50 | -3.8807e-06 | -20
10 | -7.0067e-11 | -19 | 0 | -4.5812e-11 | -19 | -10 | -1.5153e-07 | -19 | -20 | -1.245e-06 | -19 | -30 | -2.3948e-06 | -19 | -40 | -3.1128e-06 | -19 | -50 | -3.515e-06 | -19
10 | -1.7119e-12 | -18 | 0 | -6.7327e-11 | -18 | -10 | -1.5027e-07 | -18 | -20 | -1.1876e-06 | -18 | -30 | -2.19e-06 | -18 | -40 | -2.8074e-06 | -18 | -50 | -3.1658e-06 | -18
10 | -4.7573e-11 | -17 | 0 | -1.2191e-10 | -17 | -10 | -1.4991e-07 | -17 | -20 | -1.123e-06 | -17 | -30 | -1.9883e-06 | -17 | -40 | -2.524e-06 | -17 | -50 | -2.8233e-06 | -17
10 | -1.0117e-10 | -16 | 0 | -4.9433e-11 | -16 | -10 | -1.4957e-07 | -16 | -20 | -1.0457e-06 | -16 | -30 | -1.7907e-06 | -16 | -40 | -2.2433e-06 | -16 | -50 | -2.5015e-06 | -16
10 | -6.8005e-11 | -15 | 0 | -6.3426e-11 | -15 | -10 | -1.4781e-07 | -15 | -20 | -9.6873e-07 | -15 | -30 | -1.5969e-06 | -15 | -40 | -1.9824e-06 | -15 | -50 | -2.1895e-06 | -15
10 | -1.5241e-12 | -14 | 0 | -1.6864e-10 | -14 | -10 | -1.4585e-07 | -14 | -20 | -8.8052e-07 | -14 | -30 | -1.4062e-06 | -14 | -40 | -1.7236e-06 | -14 | -50 | -1.8952e-06 | -14
10 | -1.4563e-10 | -13 | 0 | -1.2894e-10 | -13 | -10 | -1.4431e-07 | -13 | -20 | -7.8937e-07 | -13 | -30 | -1.2267e-06 | -13 | -40 | -1.4859e-06 | -13 | -50 | -1.6251e-06 | -13
10 | -1.1419e-10 | -12 | 0 | -4.48e-11 | -12 | -10 | -1.4133e-07 | -12 | -20 | -6.8955e-07 | -12 | -30 | -1.0473e-06 | -12 | -40 | -1.2561e-06 | -12 | -50 | -1.3671e-06 | -12
10 | -6.4091e-11 | -11 | 0 | -7.707e-11 | -11 | -10 | -1.3564e-07 | -11 | -20 | -5.9749e-07 | -11 | -30 | -8.7724e-07 | -11 | -40 | -1.0443e-06 | -11 | -50 | -1.1291e-06 | -11
10 | -1.3083e-12 | -10 | 0 | -1.5326e-10 | -10 | -10 | -1.3112e-07 | -10 | -20 | -4.9805e-07 | -10 | -30 | -7.1741e-07 | -10 | -40 | -8.4839e-07 | -10 | -50 | -9.1529e-07 | -10
10 | -1.9192e-10 | -9 | 0 | -1.1383e-10 | -9 | -10 | -1.23e-07 | -9 | -20 | -4.0666e-07 | -9 | -30 | -5.7246e-07 | -9 | -40 | -6.7394e-07 | -9 | -50 | -7.2267e-07 | -9
10 | -1.099e-10 | -8 | 0 | -3.9074e-11 | -8 | -10 | -1.0974e-07 | -8 | -20 | -3.1653e-07 | -8 | -30 | -4.4028e-07 | -8 | -40 | -5.151e-07 | -8 | -50 | -5.5096e-07 | -8
10 | -6.6827e-11 | -7 | 0 | -3.1063e-10 | -7 | -10 | -9.1918e-08 | -7 | -20 | -2.3649e-07 | -7 | -30 | -3.192e-07 | -7 | -40 | -3.7311e-07 | -7 | -50 | -3.9651e-07 | -7
10 | -9.7104e-13 | -6 | 0 | -1.4325e-10 | -6 | -10 | -7.1016e-08 | -6 | -20 | -1.6505e-07 | -6 | -30 | -2.214e-07 | -6 | -40 | -2.5579e-07 | -6 | -50 | -2.699e-07 | -6
10 | 3.0527e-11 | -5 | 0 | -1.0546e-10 | -5 | -10 | -4.9725e-08 | -5 | -20 | -1.0571e-07 | -5 | -30 | -1.3818e-07 | -5 | -40 | -1.6012e-07 | -5 | -50 | -1.6871e-07 | -5
10 | -6.2198e-11 | -4 | 0 | -3.0994e-11 | -4 | -10 | -3e-08 | -4 | -20 | -5.915e-08 | -4 | -30 | -7.5416e-08 | -4 | -40 | -8.7247e-08 | -4 | -50 | -9.2024e-08 | -4
10 | 1.597e-13 | -3 | 0 | -8.3744e-12 | -3 | -10 | -1.4704e-08 | -3 | -20 | -2.6667e-08 | -3 | -30 | -3.3388e-08 | -3 | -40 | -3.9758e-08 | -3 | -50 | -4.0787e-08 | -3
10 | 1.5285e-10 | -2 | 0 | -9.6411e-11 | -2 | -10 | -5.2793e-09 | -2 | -20 | -9.0491e-09 | -2 | -30 | -1.0718e-08 | -2 | -40 | -1.3106e-08 | -2 | -50 | -1.3188e-08 | -2
10 | -6.8674e-11 | -1 | 0 | -1.4661e-11 | -1 | -10 | -1.1655e-09 | -1 | -20 | -1.6185e-09 | -1 | -30 | -1.8945e-09 | -1 | -40 | -2.3495e-09 | -1 | -50 | -2.6241e-09 | -1
10 | -7.0404e-11 | 0 | 0 | 2.9291e-12 | 0 | -10 | 1.291e-12 | 0 | -20 | -7.9321e-11 | 0 | -30 | -6.8834e-11 | 0 | -40 | -7.6425e-11 | 0 | -50 | 2.2761e-12 | 0
10 | -1.3268e-13 | 1 | 0 | 1.2878e-10 | 1 | -10 | 2.5521e-10 | 1 | -20 | 5.5356e-10 | 1 | -30 | 8.2142e-10 | 1 | -40 | 1.1787e-09 | 1 | -50 | 4.932e-10 | 1
10 | 2.438e-11 | 2 | 0 | 1.1339e-09 | 2 | -10 | 5.2344e-09 | 2 | -20 | 5.7266e-09 | 2 | -30 | 7.2746e-09 | 2 | -40 | 8.2863e-09 | 2 | -50 | 7.2174e-09 | 2
10 | -6.2438e-11 | 3 | 0 | 4.5984e-09 | 3 | -10 | 2.0013e-08 | 3 | -20 | 2.3655e-08 | 3 | -30 | 2.6325e-08 | 3 | -40 | 3.0154e-08 | 3 | -50 | 2.6691e-08 | 3
10 | -5.0962e-11 | 4 | 0 | 1.2057e-08 | 4 | -10 | 5.1892e-08 | 4 | -20 | 5.9825e-08 | 4 | -30 | 6.6129e-08 | 4 | -40 | 7.4387e-08 | 4 | -50 | 6.9152e-08 | 4
10 | 1.3533e-11 | 5 | 0 | 2.5689e-08 | 5 | -10 | 1.003e-07 | 5 | -20 | 1.1814e-07 | 5 | -30 | 1.3258e-07 | 5 | -40 | 1.4591e-07 | 5 | -50 | 1.3763e-07 | 5
10 | 2.1155e-11 | 6 | 0 | 4.6109e-08 | 6 | -10 | 1.6375e-07 | 6 | -20 | 1.9782e-07 | 6 | -30 | 2.2029e-07 | 6 | -40 | 2.4195e-07 | 6 | -50 | 2.3364e-07 | 6
10 | -1.4139e-11 | 7 | 0 | 7.5894e-08 | 7 | -10 | 2.4172e-07 | 7 | -20 | 2.9803e-07 | 7 | -30 | 3.3398e-07 | 7 | -40 | 3.6498e-07 | 7 | -50 | 3.5433e-07 | 7
10 | 6.7158e-11 | 8 | 0 | 1.1515e-07 | 8 | -10 | 3.3522e-07 | 8 | -20 | 4.1626e-07 | 8 | -30 | 4.7222e-07 | 8 | -40 | 4.8277e-07 | 8 | -50 | 4.7945e-07 | 8
10 | -2.2489e-11 | 9 | 0 | 1.6565e-07 | 9 | -10 | 4.4414e-07 | 9 | -20 | 5.3397e-07 | 9 | -30 | 6.0594e-07 | 9 | -40 | 6.5846e-07 | 9 | -50 | 6.5161e-07 | 9
10 | 1.2819e-10 | 10 | 0 | 2.2636e-07 | 10 | -10 | 5.4941e-07 | 10 | -20 | 6.9501e-07 | 10 | -30 | 7.8445e-07 | 10 | -40 | 8.6422e-07 | 10 | -50 | 8.5462e-07 | 10

## Settings
==================================
Latest Run
==================================
Test Name | vds-id#1@1
Mode | Sweeping
Speed | Normal
Sweep Delay | 0
Hold Time | 0
Site Coordinate | 0,0
Last Executed | 04/18/2016 12:13:45
KTEI Version | V9.1
Execution Time | 00:00:06:08
Interlock | High Voltage Enabled
Device Terminal | Source | Gate | Drain
Instrument | GNDU | SMU1 | SMU2
Name | N/A | GateV | DrainV
Forcing Function | Common | Voltage Step | Voltage Sweep
Master/Slave | N/A | Master | Master
Start/Level | 0 | 10 | 10
Stop | N/A | -50 | -80
Step | N/A | -10 | -1
Number of Points | N/A | 7 | 182
Compliance | N/A | 0.01 | 0.01
Measure I | N/A | No | Measured
Measure V | N/A | Programmed | Programmed
Range I | N/A | Limited Auto=1uA | Auto
Range V | N/A | Best Fixed | Best Fixed
Range C | N/A | N/A | N/A
Dual Sweep Mode | N/A | N/A | Enabled
Pulse Mode | N/A | N/A | Disabled
Hold | N/A | N/A | N/A
Frequency | N/A | N/A | N/A
Frequency 2 | N/A | N/A | N/A
Number of Pts. | N/A | N/A | N/A
AC Voltage | N/A | N/A | N/A
Over Voltage Setting | N/A | OFF | OFF

## Processed Data
Drain V (V) | Drain I - Vg 10V | Drain I - Vg 0V | Drain I - Vg -10V | Drain I - Vg -20V | Drain I - Vg -30V | Drain I - Vg -40V | Drain I - Vg -50V
10 | 4.5702e-12 | 2.5244e-07 | 6.1282e-07 | 7.7092e-07 | 8.5993e-07 | 9.3782e-07 | 1.0215e-06
9 | 9.7548e-11 | 1.7999e-07 | 4.7289e-07 | 5.8682e-07 | 6.4809e-07 | 7.0338e-07 | 7.6309e-07
8 | 1.1525e-10 | 1.2457e-07 | 3.4922e-07 | 4.3204e-07 | 4.7324e-07 | 5.0931e-07 | 5.5005e-07
7 | -7.7474e-11 | 8.1449e-08 | 2.4746e-07 | 2.9925e-07 | 3.1911e-07 | 3.4182e-07 | 3.6781e-07
6 | 1.9624e-12 | 5.0264e-08 | 1.642e-07 | 1.9674e-07 | 2.0549e-07 | 2.1832e-07 | 2.351e-07
5 | 2.3827e-10 | 2.7478e-08 | 9.7624e-08 | 1.1604e-07 | 1.174e-07 | 1.2693e-07 | 1.3571e-07
4 | 1.2403e-10 | 1.2983e-08 | 4.9571e-08 | 5.8198e-08 | 5.7823e-08 | 6.1726e-08 | 6.6597e-08
3 | -6.6785e-11 | 5.1824e-09 | 1.9714e-08 | 2.1451e-08 | 2.1955e-08 | 2.4252e-08 | 2.6327e-08
2 | 1.6866e-12 | 1.4153e-09 | 5.0266e-09 | 5.0924e-09 | 5.1491e-09 | 5.4792e-09 | 6.68e-09
1 | -1.8584e-11 | 2.3358e-10 | 5.855e-10 | 5.0195e-10 | 5.0315e-10 | 5.7755e-10 | 7.0671e-10
0 | -7.4654e-11 | 9.3564e-11 | 7.6844e-11 | 7.7551e-11 | 7.3936e-11 | 9.2575e-11 | 7.9159e-11
-1 | -3.0381e-13 | -9.7842e-11 | -1.164e-09 | -1.9873e-09 | -2.2397e-09 | -2.5015e-09 | -2.9344e-09
-2 | -1.0831e-10 | -2.512e-11 | -4.8903e-09 | -9.8264e-09 | -1.2252e-08 | -1.3879e-08 | -1.4807e-08
-3 | 7.1798e-11 | -2.8271e-11 | -1.3604e-08 | -2.9116e-08 | -3.779e-08 | -4.24e-08 | -4.4426e-08
-4 | -6.8342e-11 | -9.9694e-11 | -2.6613e-08 | -6.149e-08 | -8.2483e-08 | -9.3319e-08 | -1.003e-07
-5 | -5.1175e-13 | -3.2333e-11 | -4.4932e-08 | -1.0998e-07 | -1.4726e-07 | -1.6974e-07 | -1.801e-07
-6 | 7.4909e-12 | -1.6193e-11 | -6.4039e-08 | -1.6943e-07 | -2.3336e-07 | -2.6882e-07 | -2.8593e-07
-7 | -7.3897e-11 | -1.1034e-10 | -8.2995e-08 | -2.4226e-07 | -3.3647e-07 | -3.8696e-07 | -4.172e-07
-8 | -5.7795e-13 | -3.6949e-11 | -9.9056e-08 | -3.2077e-07 | -4.5423e-07 | -5.2862e-07 | -5.7482e-07
-9 | 2.408e-11 | -9.4602e-12 | -1.1168e-07 | -4.0667e-07 | -5.8408e-07 | -6.8938e-07 | -7.4993e-07
-10 | -7.3013e-11 | -1.0668e-10 | -1.1976e-07 | -4.9658e-07 | -7.2823e-07 | -8.6584e-07 | -9.4598e-07
-11 | -5.8963e-13 | -4.1096e-11 | -1.2493e-07 | -5.8921e-07 | -8.826e-07 | -1.0631e-06 | -1.1607e-06
-12 | 3.7446e-11 | 1.1203e-11 | -1.2954e-07 | -6.8208e-07 | -1.0462e-06 | -1.2765e-06 | -1.3954e-06
-13 | -7.8231e-11 | -1.175e-10 | -1.3329e-07 | -7.7512e-07 | -1.2179e-06 | -1.4988e-06 | -1.6519e-06
-14 | -6.7778e-13 | -4.4538e-11 | -1.3556e-07 | -8.6884e-07 | -1.3994e-06 | -1.735e-06 | -1.924e-06
-15 | 5.9161e-11 | 3.1929e-11 | -1.3676e-07 | -9.494e-07 | -1.5872e-06 | -1.983e-06 | -2.2161e-06
-16 | -7.2129e-11 | -1.1682e-10 | -1.385e-07 | -1.0282e-06 | -1.7743e-06 | -2.2445e-06 | -2.5227e-06
-17 | -8.2738e-13 | -4.7766e-11 | -1.3947e-07 | -1.1035e-06 | -1.974e-06 | -2.521e-06 | -2.8558e-06
-18 | 6.6727e-11 | 3.8569e-11 | -1.4165e-07 | -1.165e-06 | -2.166e-06 | -2.8029e-06 | -3.1887e-06
-19 | -6.952e-11 | -1.1632e-10 | -1.4054e-07 | -1.2198e-06 | -2.3601e-06 | -3.0975e-06 | -3.5397e-06
-20 | -8.8689e-13 | -4.2294e-11 | -1.4112e-07 | -1.262e-06 | -2.5662e-06 | -3.3962e-06 | -3.8956e-06
-21 | 9.5176e-11 | 7.8957e-11 | -1.4275e-07 | -1.3008e-06 | -2.7461e-06 | -3.7033e-06 | -4.2784e-06
-22 | -7.6169e-11 | -1.1981e-10 | -1.4271e-07 | -1.3354e-06 | -2.9347e-06 | -4.0062e-06 | -4.6611e-06
-23 | -1.1781e-12 | 2.6327e-10 | -1.435e-07 | -1.3591e-06 | -3.1163e-06 | -4.3097e-06 | -5.0579e-06
-24 | 1.1401e-10 | -2.5174e-11 | -1.4618e-07 | -1.3819e-06 | -3.2898e-06 | -4.6177e-06 | -5.4653e-06
-25 | -7.7011e-11 | -1.3138e-10 | -1.4635e-07 | -1.4025e-06 | -3.4527e-06 | -4.9269e-06 | -5.8655e-06
-26 | 3.1102e-10 | -4.652e-11 | -1.456e-07 | -1.42e-06 | -3.6047e-06 | -5.2368e-06 | -6.265e-06
-27 | 7.432e-12 | 7.1083e-11 | -1.4438e-07 | -1.4323e-06 | -3.74e-06 | -5.5371e-06 | -6.6794e-06
-28 | -8.6816e-11 | -1.2898e-10 | -1.4534e-07 | -1.4501e-06 | -3.8642e-06 | -5.8267e-06 | -7.1e-06
-29 | 3.7138e-10 | 2.6191e-10 | -1.457e-07 | -1.4629e-06 | -3.9871e-06 | -6.1154e-06 | -7.5149e-06
-30 | 7.9959e-12 | -5.0057e-11 | -1.4672e-07 | -1.48e-06 | -4.0961e-06 | -6.3926e-06 | -7.9167e-06
-31 | -7.9578e-11 | -1.4047e-10 | -1.4728e-07 | -1.4936e-06 | -4.1873e-06 | -6.6668e-06 | -8.3168e-06
-32 | 3.3781e-10 | 3.276e-10 | -1.4704e-07 | -1.5063e-06 | -4.2603e-06 | -6.9189e-06 | -8.7179e-06
-33 | -8.6522e-12 | -6.7689e-11 | -1.4734e-07 | -1.5094e-06 | -4.3269e-06 | -7.1691e-06 | -9.1127e-06
-34 | -8.7658e-11 | -1.3513e-10 | -1.473e-07 | -1.5222e-06 | -4.3913e-06 | -7.3942e-06 | -9.4824e-06
-35 | 4.013e-10 | 2.8304e-10 | -1.4765e-07 | -1.536e-06 | -4.4483e-06 | -7.615e-06 | -9.8526e-06
-36 | -1.2536e-11 | -7.7465e-11 | -1.4817e-07 | -1.5424e-06 | -4.499e-06 | -7.8405e-06 | -1.0234e-05
-37 | -7.6464e-11 | -1.4822e-10 | -1.4806e-07 | -1.5524e-06 | -4.5451e-06 | -8.0139e-06 | -1.0555e-05
-38 | 3.5139e-10 | 3.3729e-10 | -1.484e-07 | -1.5572e-06 | -4.5904e-06 | -8.1842e-06 | -1.0884e-05
-39 | -2.0499e-11 | -7.6442e-11 | -1.498e-07 | -1.5663e-06 | -4.6291e-06 | -8.3394e-06 | -1.1203e-05
-40 | -8.2861e-11 | -1.4405e-10 | -1.4996e-07 | -1.5773e-06 | -4.6589e-06 | -8.477e-06 | -1.149e-05
-41 | 4.2405e-10 | 2.8807e-10 | -1.5038e-07 | -1.5899e-06 | -4.6938e-06 | -8.586e-06 | -1.1781e-05
-42 | -1.8841e-11 | -1.1058e-10 | -1.4964e-07 | -1.5921e-06 | -4.7233e-06 | -8.719e-06 | -1.2055e-05
-43 | -8.6311e-11 | -1.584e-10 | -1.5058e-07 | -1.5988e-06 | -4.7529e-06 | -8.8314e-06 | -1.2325e-05
-44 | 3.4818e-10 | 3.2972e-10 | -1.5152e-07 | -1.6052e-06 | -4.7856e-06 | -8.9238e-06 | -1.2545e-05
-45 | -3.7328e-11 | -9.8779e-11 | -1.5074e-07 | -1.6114e-06 | -4.8136e-06 | -9.0212e-06 | -1.2738e-05
-46 | -8.8205e-11 | -1.499e-10 | -1.5131e-07 | -1.6154e-06 | -4.8458e-06 | -9.0872e-06 | -1.2922e-05
-47 | 4.2915e-10 | 2.8596e-10 | -1.5201e-07 | -1.6218e-06 | -4.8671e-06 | -9.171e-06 | -1.3139e-05
-48 | -3.3877e-11 | -1.229e-10 | -1.5183e-07 | -1.6245e-06 | -4.8925e-06 | -9.252e-06 | -1.331e-05
-49 | -8.6354e-11 | -1.7014e-10 | -1.5286e-07 | -1.6285e-06 | -4.9165e-06 | -9.3097e-06 | -1.346e-05
-50 | 3.2932e-10 | 2.9363e-10 | -1.5239e-07 | -1.6344e-06 | -4.9502e-06 | -9.3718e-06 | -1.3619e-05
-51 | -4.8837e-11 | -1.1213e-10 | -1.5355e-07 | -1.6358e-06 | -4.9746e-06 | -9.4201e-06 | -1.3767e-05
-52 | -8.2145e-11 | -1.7338e-10 | -1.5352e-07 | -1.6398e-06 | -4.9983e-06 | -9.4873e-06 | -1.3882e-05
-53 | 4.1529e-10 | 2.607e-10 | -1.5343e-07 | -1.6443e-06 | -5.0137e-06 | -9.5365e-06 | -1.3978e-05
-54 | -5.7573e-11 | -1.5112e-10 | -1.5416e-07 | -1.6463e-06 | -5.0428e-06 | -9.5944e-06 | -1.4078e-05
-55 | -9.1614e-11 | -1.6539e-10 | -1.5493e-07 | -1.6479e-06 | -5.0563e-06 | -9.6558e-06 | -1.4181e-05
-56 | 2.8149e-10 | 2.3498e-10 | -1.549e-07 | -1.6551e-06 | -5.068e-06 | -9.7069e-06 | -1.4309e-05
-57 | -6.426e-11 | -1.3348e-10 | -1.5487e-07 | -1.651e-06 | -5.0976e-06 | -9.765e-06 | -1.4417e-05
-58 | -9.0057e-11 | -1.7915e-10 | -1.5527e-07 | -1.6565e-06 | -5.127e-06 | -9.8235e-06 | -1.4505e-05
-59 | 3.77e-10 | 2.3458e-10 | -1.5491e-07 | -1.662e-06 | -5.1409e-06 | -9.8664e-06 | -1.4611e-05
-60 | -6.3873e-11 | -1.5991e-10 | -1.5481e-07 | -1.6632e-06 | -5.1601e-06 | -9.9119e-06 | -1.4706e-05
-61 | -9.1403e-11 | -1.8033e-10 | -1.5659e-07 | -1.6652e-06 | -5.1822e-06 | -9.9654e-06 | -1.4795e-05
-62 | 2.1397e-10 | 1.592e-10 | -1.5614e-07 | -1.6708e-06 | -5.1927e-06 | -1.0003e-05 | -1.4854e-05
-63 | -8.0486e-11 | -1.5415e-10 | -1.567e-07 | -1.6683e-06 | -5.2132e-06 | -1.0046e-05 | -1.4944e-05
-64 | -9.2456e-11 | -1.9282e-10 | -1.5708e-07 | -1.6726e-06 | -5.2334e-06 | -1.0102e-05 | -1.5031e-05
-65 | 3.2959e-10 | 1.8141e-10 | -1.5648e-07 | -1.6749e-06 | -5.2561e-06 | -1.0132e-05 | -1.5127e-05
-66 | -8.1787e-11 | -1.8274e-10 | -1.5757e-07 | -1.6759e-06 | -5.2673e-06 | -1.0183e-05 | -1.5196e-05
-67 | -8.9173e-11 | -1.9392e-10 | -1.5666e-07 | -1.6819e-06 | -5.2723e-06 | -1.023e-05 | -1.5282e-05
-68 | 1.4952e-10 | 4.8571e-11 | -1.5666e-07 | -1.6834e-06 | -5.2888e-06 | -1.027e-05 | -1.5344e-05
-69 | -8.8128e-11 | -1.7218e-10 | -1.5653e-07 | -1.6824e-06 | -5.3064e-06 | -1.0311e-05 | -1.5446e-05
-70 | -9.2624e-11 | -1.9737e-10 | -1.5671e-07 | -1.6863e-06 | -5.3159e-06 | -1.0357e-05 | -1.5509e-05
-71 | 2.3733e-10 | 1.0291e-10 | -1.5596e-07 | -1.6826e-06 | -5.3366e-06 | -1.0407e-05 | -1.558e-05
-72 | -8.5789e-11 | -2.0575e-10 | -1.552e-07 | -1.6866e-06 | -5.347e-06 | -1.0438e-05 | -1.5615e-05
-73 | -9.2077e-11 | -1.8689e-10 | -1.5591e-07 | -1.6852e-06 | -5.3538e-06 | -1.0477e-05 | -1.5705e-05
-74 | 4.423e-11 | -6.7158e-11 | -1.581e-07 | -1.6947e-06 | -5.3622e-06 | -1.0513e-05 | -1.5792e-05
-75 | -9.8956e-11 | -1.9652e-10 | -1.5866e-07 | -1.6933e-06 | -5.3737e-06 | -1.0551e-05 | -1.5825e-05
-76 | -9.3087e-11 | -2.0515e-10 | -1.5866e-07 | -1.6914e-06 | -5.386e-06 | -1.0582e-05 | -1.5891e-05
-77 | 1.252e-10 | 1.7088e-11 | -1.5779e-07 | -1.6914e-06 | -5.4008e-06 | -1.0627e-05 | -1.5982e-05
-78 | -1.0722e-10 | -2.2133e-10 | -1.5761e-07 | -1.6926e-06 | -5.4084e-06 | -1.0667e-05 | -1.6024e-05
-79 | -8.9215e-11 | -2.0793e-10 | -1.5675e-07 | -1.6963e-06 | -5.4178e-06 | -1.0691e-05 | -1.6108e-05
-80 | -1.1357e-11 | -1.2168e-10 | -1.5723e-07 | -1.7002e-06 | -5.4232e-06 | -1.0754e-05 | -1.6156e-05
-80 | -1.1227e-11 | -1.4151e-10 | -1.5833e-07 | -1.6996e-06 | -5.4134e-06 | -1.0743e-05 | -1.614e-05
-79 | 6.3801e-11 | -4.532e-10 | -1.5773e-07 | -1.6973e-06 | -5.4155e-06 | -1.0708e-05 | -1.6106e-05
-78 | -1.4501e-10 | -2.7677e-10 | -1.5839e-07 | -1.6937e-06 | -5.4011e-06 | -1.068e-05 | -1.6069e-05
-77 | -9.1067e-11 | -2.0924e-10 | -1.5817e-07 | -1.6904e-06 | -5.4015e-06 | -1.0658e-05 | -1.6003e-05
-76 | 3.2451e-11 | -3.3328e-11 | -1.5741e-07 | -1.6877e-06 | -5.3827e-06 | -1.0608e-05 | -1.5934e-05
-75 | -1.567e-10 | -2.7738e-10 | -1.5834e-07 | -1.6893e-06 | -5.3726e-06 | -1.0577e-05 | -1.5921e-05
-74 | -8.8416e-11 | -2.1159e-10 | -1.5746e-07 | -1.6832e-06 | -5.3595e-06 | -1.0548e-05 | -1.5855e-05
-73 | 2.1604e-10 | 7.8284e-11 | -1.5683e-07 | -1.6817e-06 | -5.3389e-06 | -1.0513e-05 | -1.5794e-05
-72 | -1.5791e-10 | -2.6431e-10 | -1.577e-07 | -1.6778e-06 | -5.3279e-06 | -1.0483e-05 | -1.5765e-05
-71 | -8.8752e-11 | -1.8735e-10 | -1.5756e-07 | -1.6811e-06 | -5.3181e-06 | -1.0438e-05 | -1.568e-05
-70 | 1.0936e-10 | 1.6582e-11 | -1.5848e-07 | -1.6803e-06 | -5.3128e-06 | -1.0381e-05 | -1.5646e-05
-69 | -1.5173e-10 | -2.6269e-10 | -1.5829e-07 | -1.677e-06 | -5.3032e-06 | -1.0363e-05 | -1.5602e-05
-68 | -8.265e-11 | -2.0225e-10 | -1.5748e-07 | -1.6724e-06 | -5.2844e-06 | -1.034e-05 | -1.5491e-05
-67 | 3.2339e-10 | 1.9988e-10 | -1.5568e-07 | -1.6714e-06 | -5.2696e-06 | -1.0312e-05 | -1.5423e-05
-66 | -1.5036e-10 | -2.5921e-10 | -1.5742e-07 | -1.6651e-06 | -5.2614e-06 | -1.0252e-05 | -1.5359e-05
-65 | -8.1177e-11 | -1.9447e-10 | -1.5668e-07 | -1.6634e-06 | -5.2399e-06 | -1.0223e-05 | -1.5293e-05
-64 | 1.8965e-10 | 7.508e-11 | -1.5718e-07 | -1.6664e-06 | -5.2306e-06 | -1.0166e-05 | -1.5236e-05
-63 | -1.5244e-10 | -2.5634e-10 | -1.5677e-07 | -1.6667e-06 | -5.2174e-06 | -1.0114e-05 | -1.5167e-05
-62 | -8.4838e-11 | -1.8222e-10 | -1.5637e-07 | -1.6653e-06 | -5.2016e-06 | -1.0069e-05 | -1.5086e-05
-61 | 3.8576e-10 | 2.8743e-10 | -1.5672e-07 | -1.6561e-06 | -5.1796e-06 | -1.0018e-05 | -1.4999e-05
-60 | -1.5245e-10 | -2.5448e-10 | -1.5559e-07 | -1.657e-06 | -5.1628e-06 | -9.975e-06 | -1.4932e-05
-59 | -7.9789e-11 | -1.7881e-10 | -1.5612e-07 | -1.6578e-06 | -5.1554e-06 | -9.9512e-06 | -1.4848e-05
-58 | 2.4516e-10 | 1.394e-10 | -1.561e-07 | -1.6543e-06 | -5.1289e-06 | -9.9158e-06 | -1.473e-05
-57 | -1.4704e-10 | -2.4648e-10 | -1.5725e-07 | -1.6545e-06 | -5.1106e-06 | -9.8683e-06 | -1.4656e-05
-56 | -8.3955e-11 | -1.8634e-10 | -1.5664e-07 | -1.656e-06 | -5.1028e-06 | -9.8142e-06 | -1.4579e-05
-55 | 4.2757e-10 | 3.3213e-10 | -1.5696e-07 | -1.6527e-06 | -5.0872e-06 | -9.7681e-06 | -1.4484e-05
-54 | -1.4749e-10 | -2.4138e-10 | -1.5677e-07 | -1.6458e-06 | -5.0634e-06 | -9.7332e-06 | -1.4361e-05
-53 | -7.9789e-11 | -1.7948e-10 | -1.5767e-07 | -1.6403e-06 | -5.049e-06 | -9.6828e-06 | -1.4235e-05
-52 | 3.0346e-10 | 2.1583e-10 | -1.5694e-07 | -1.6369e-06 | -5.016e-06 | -9.6071e-06 | -1.4121e-05
-51 | -1.4767e-10 | -2.3599e-10 | -1.5668e-07 | -1.6355e-06 | -4.998e-06 | -9.5546e-06 | -1.3981e-05
-50 | -7.3897e-11 | -1.7418e-10 | -1.5614e-07 | -1.6296e-06 | -4.9771e-06 | -9.5262e-06 | -1.3871e-05
-49 | 4.4466e-10 | 3.4885e-10 | -1.5662e-07 | -1.6257e-06 | -4.9577e-06 | -9.4645e-06 | -1.372e-05
-48 | -1.4218e-10 | -2.295e-10 | -1.57e-07 | -1.6238e-06 | -4.9373e-06 | -9.3802e-06 | -1.356e-05
-47 | -7.1246e-11 | -1.6875e-10 | -1.5636e-07 | -1.6163e-06 | -4.9148e-06 | -9.3611e-06 | -1.3382e-05
-46 | 3.3716e-10 | 2.711e-10 | -1.5589e-07 | -1.6138e-06 | -4.89e-06 | -9.2817e-06 | -1.3227e-05
-45 | -1.3549e-10 | -2.304e-10 | -1.5504e-07 | -1.6096e-06 | -4.868e-06 | -9.1955e-06 | -1.2994e-05
-44 | -7.8021e-11 | -1.5432e-10 | -1.5355e-07 | -1.6077e-06 | -4.8234e-06 | -9.1064e-06 | -1.2787e-05
-43 | 4.3405e-10 | 3.3155e-10 | -1.551e-07 | -1.6037e-06 | -4.7956e-06 | -9.0017e-06 | -1.2533e-05
-42 | -1.4199e-10 | -2.2286e-10 | -1.5482e-07 | -1.5979e-06 | -4.7755e-06 | -8.8866e-06 | -1.2311e-05
-41 | -7.5622e-11 | -1.4838e-10 | -1.5333e-07 | -1.5885e-06 | -4.7353e-06 | -8.7762e-06 | -1.2037e-05
-40 | 3.52e-10 | 2.8357e-10 | -1.5408e-07 | -1.5821e-06 | -4.6961e-06 | -8.6582e-06 | -1.172e-05
-39 | -1.3935e-10 | -2.1475e-10 | -1.5412e-07 | -1.5812e-06 | -4.6667e-06 | -8.5152e-06 | -1.1399e-05
-38 | -7.8863e-11 | -1.4834e-10 | -1.545e-07 | -1.5761e-06 | -4.6245e-06 | -8.3558e-06 | -1.1084e-05
-37 | 4.1129e-10 | 3.0913e-10 | -1.5356e-07 | -1.5643e-06 | -4.5936e-06 | -8.1798e-06 | -1.0723e-05
-36 | -1.3411e-10 | -2.0345e-10 | -1.5539e-07 | -1.5566e-06 | -4.5441e-06 | -7.9709e-06 | -1.0363e-05
-35 | -8.9636e-11 | -1.446e-10 | -1.5449e-07 | -1.5483e-06 | -4.4984e-06 | -7.7569e-06 | -9.9916e-06
-34 | 3.4019e-10 | 2.8153e-10 | -1.5286e-07 | -1.5417e-06 | -4.4506e-06 | -7.5404e-06 | -9.6086e-06
-33 | -1.3308e-10 | -2.0338e-10 | -1.5379e-07 | -1.5287e-06 | -4.3911e-06 | -7.296e-06 | -9.2173e-06
-32 | -8.1766e-11 | -1.3791e-10 | -1.5312e-07 | -1.5213e-06 | -4.3155e-06 | -7.06e-06 | -8.805e-06
-31 | 3.8014e-10 | 2.8539e-10 | -1.5251e-07 | -1.5112e-06 | -4.2459e-06 | -6.7928e-06 | -8.3915e-06
-30 | -1.2907e-10 | -1.8631e-10 | -1.5268e-07 | -1.4971e-06 | -4.153e-06 | -6.5162e-06 | -7.9819e-06
-29 | -7.5959e-11 | -1.3395e-10 | -1.5287e-07 | -1.4871e-06 | -4.0452e-06 | -6.2231e-06 | -7.5573e-06
-28 | 3.1472e-10 | -5.5338e-11 | -1.5383e-07 | -1.4692e-06 | -3.9361e-06 | -5.9231e-06 | -7.1413e-06
-27 | -1.275e-10 | -5.8213e-11 | -1.5377e-07 | -1.4564e-06 | -3.8063e-06 | -5.6281e-06 | -6.7072e-06
-26 | -7.3771e-11 | -1.382e-10 | -1.5327e-07 | -1.4388e-06 | -3.6708e-06 | -5.3073e-06 | -6.2859e-06
-25 | 3.3726e-10 | -4.8545e-11 | -1.5434e-07 | -1.422e-06 | -3.5129e-06 | -4.9851e-06 | -5.8708e-06
-24 | -1.2226e-10 | -6.2513e-11 | -1.526e-07 | -1.4055e-06 | -3.3448e-06 | -4.6693e-06 | -5.4599e-06
-23 | -7.4781e-11 | -1.2995e-10 | -1.5211e-07 | -1.3836e-06 | -3.1663e-06 | -4.3599e-06 | -5.0642e-06
-22 | -1.5771e-12 | -5.2781e-11 | -1.5219e-07 | -1.355e-06 | -2.9822e-06 | -4.0403e-06 | -4.6703e-06
-21 | 6.0325e-11 | -5.8945e-11 | -1.5235e-07 | -1.3253e-06 | -2.791e-06 | -3.7209e-06 | -4.2639e-06
-20 | -1.1103e-10 | -1.321e-10 | -1.5312e-07 | -1.2899e-06 | -2.5912e-06 | -3.4099e-06 | -3.8807e-06
-19 | -7.0067e-11 | -4.5812e-11 | -1.5153e-07 | -1.245e-06 | -2.3948e-06 | -3.1128e-06 | -3.515e-06
-18 | -1.7119e-12 | -6.7327e-11 | -1.5027e-07 | -1.1876e-06 | -2.19e-06 | -2.8074e-06 | -3.1658e-06
-17 | -4.7573e-11 | -1.2191e-10 | -1.4991e-07 | -1.123e-06 | -1.9883e-06 | -2.524e-06 | -2.8233e-06
-16 | -1.0117e-10 | -4.9433e-11 | -1.4957e-07 | -1.0457e-06 | -1.7907e-06 | -2.2433e-06 | -2.5015e-06
-15 | -6.8005e-11 | -6.3426e-11 | -1.4781e-07 | -9.6873e-07 | -1.5969e-06 | -1.9824e-06 | -2.1895e-06
-14 | -1.5241e-12 | -1.6864e-10 | -1.4585e-07 | -8.8052e-07 | -1.4062e-06 | -1.7236e-06 | -1.8952e-06
-13 | -1.4563e-10 | -1.2894e-10 | -1.4431e-07 | -7.8937e-07 | -1.2267e-06 | -1.4859e-06 | -1.6251e-06
-12 | -1.1419e-10 | -4.48e-11 | -1.4133e-07 | -6.8955e-07 | -1.0473e-06 | -1.2561e-06 | -1.3671e-06
-11 | -6.4091e-11 | -7.707e-11 | -1.3564e-07 | -5.9749e-07 | -8.7724e-07 | -1.0443e-06 | -1.1291e-06
-10 | -1.3083e-12 | -1.5326e-10 | -1.3112e-07 | -4.9805e-07 | -7.1741e-07 | -8.4839e-07 | -9.1529e-07
-9 | -1.9192e-10 | -1.1383e-10 | -1.23e-07 | -4.0666e-07 | -5.7246e-07 | -6.7394e-07 | -7.2267e-07
-8 | -1.099e-10 | -3.9074e-11 | -1.0974e-07 | -3.1653e-07 | -4.4028e-07 | -5.151e-07 | -5.5096e-07
-7 | -6.6827e-11 | -3.1063e-10 | -9.1918e-08 | -2.3649e-07 | -3.192e-07 | -3.7311e-07 | -3.9651e-07
-6 | -9.7104e-13 | -1.4325e-10 | -7.1016e-08 | -1.6505e-07 | -2.214e-07 | -2.5579e-07 | -2.699e-07
-5 | 3.0527e-11 | -1.0546e-10 | -4.9725e-08 | -1.0571e-07 | -1.3818e-07 | -1.6012e-07 | -1.6871e-07
-4 | -6.2198e-11 | -3.0994e-11 | -3e-08 | -5.915e-08 | -7.5416e-08 | -8.7247e-08 | -9.2024e-08
-3 | 1.597e-13 | -8.3744e-12 | -1.4704e-08 | -2.6667e-08 | -3.3388e-08 | -3.9758e-08 | -4.0787e-08
-2 | 1.5285e-10 | -9.6411e-11 | -5.2793e-09 | -9.0491e-09 | -1.0718e-08 | -1.3106e-08 | -1.3188e-08
-1 | -6.8674e-11 | -1.4661e-11 | -1.1655e-09 | -1.6185e-09 | -1.8945e-09 | -2.3495e-09 | -2.6241e-09
0 | -7.0404e-11 | 2.9291e-12 | 1.291e-12 | -7.9321e-11 | -6.8834e-11 | -7.6425e-11 | 2.2761e-12
1 | -1.3268e-13 | 1.2878e-10 | 2.5521e-10 | 5.5356e-10 | 8.2142e-10 | 1.1787e-09 | 4.932e-10
2 | 2.438e-11 | 1.1339e-09 | 5.2344e-09 | 5.7266e-09 | 7.2746e-09 | 8.2863e-09 | 7.2174e-09
3 | -6.2438e-11 | 4.5984e-09 | 2.0013e-08 | 2.3655e-08 | 2.6325e-08 | 3.0154e-08 | 2.6691e-08
4 | -5.0962e-11 | 1.2057e-08 | 5.1892e-08 | 5.9825e-08 | 6.6129e-08 | 7.4387e-08 | 6.9152e-08
5 | 1.3533e-11 | 2.5689e-08 | 1.003e-07 | 1.1814e-07 | 1.3258e-07 | 1.4591e-07 | 1.3763e-07
6 | 2.1155e-11 | 4.6109e-08 | 1.6375e-07 | 1.9782e-07 | 2.2029e-07 | 2.4195e-07 | 2.3364e-07
7 | -1.4139e-11 | 7.5894e-08 | 2.4172e-07 | 2.9803e-07 | 3.3398e-07 | 3.6498e-07 | 3.5433e-07
8 | 6.7158e-11 | 1.1515e-07 | 3.3522e-07 | 4.1626e-07 | 4.7222e-07 | 4.8277e-07 | 4.7945e-07
9 | -2.2489e-11 | 1.6565e-07 | 4.4414e-07 | 5.3397e-07 | 6.0594e-07 | 6.5846e-07 | 6.5161e-07
10 | 1.2819e-10 | 2.2636e-07 | 5.4941e-07 | 6.9501e-07 | 7.8445e-07 | 8.6422e-07 | 8.5462e-07