## Data
GateV(1) | DrainI(1) | DrainV(1) | GateV(2) | DrainI(2) | DrainV(2) | GateV(3) | DrainI(3) | DrainV(3) | GateV(4) | DrainI(4) | DrainV(4) | GateV(5) | DrainI(5) | DrainV(5) | GateV(6) | DrainI(6) | DrainV(6) | GateV(7) | DrainI(7) | DrainV(7)
10 | -7.8683e-12 | 10 | 0 | 1.3963e-09 | 10 | -10 | 1.3027e-07 | 10 | -20 | 1.9491e-07 | 10 | -30 | 2.1886e-07 | 10 | -40 | 2.3591e-07 | 10 | -50 | 2.5751e-07 | 10
10 | 4.8632e-11 | 9 | 0 | 4.954e-10 | 9 | -10 | 9.5969e-08 | 9 | -20 | 1.4528e-07 | 9 | -30 | 1.6517e-07 | 9 | -40 | 1.794e-07 | 9 | -50 | 1.9902e-07 | 9
10 | -7.76e-11 | 8 | 0 | 2.0773e-10 | 8 | -10 | 6.8882e-08 | 8 | -20 | 1.0826e-07 | 8 | -30 | 1.2531e-07 | 8 | -40 | 1.3797e-07 | 8 | -50 | 1.5611e-07 | 8
10 | 1.0174e-12 | 7 | 0 | -1.1235e-11 | 7 | -10 | 4.7344e-08 | 7 | -20 | 7.7718e-08 | 7 | -30 | 9.2273e-08 | 7 | -40 | 1.0516e-07 | 7 | -50 | 1.2166e-07 | 7
10 | 1.7797e-10 | 6 | 0 | 3.5578e-11 | 6 | -10 | 3.0959e-08 | 6 | -20 | 5.2257e-08 | 6 | -30 | 6.5765e-08 | 6 | -40 | 7.7976e-08 | 6 | -50 | 9.3223e-08 | 6
10 | 1.1188e-10 | 5 | 0 | 1.5544e-10 | 5 | -10 | 1.8454e-08 | 5 | -20 | 3.3159e-08 | 5 | -30 | 4.539e-08 | 5 | -40 | 5.7065e-08 | 5 | -50 | 7.1792e-08 | 5
10 | -7.6001e-11 | 4 | 0 | 1.036e-10 | 4 | -10 | 9.889e-09 | 4 | -20 | 1.8567e-08 | 4 | -30 | 3.021e-08 | 4 | -40 | 4.1145e-08 | 4 | -50 | 5.5125e-08 | 4
10 | -1.8605e-13 | 3 | 0 | -6.7921e-11 | 3 | -10 | 4.2492e-09 | 3 | -20 | 9.5497e-09 | 3 | -30 | 1.9659e-08 | 3 | -40 | 3.1618e-08 | 3 | -50 | 4.3812e-08 | 3
10 | -6.1091e-11 | 2 | 0 | 2.9226e-12 | 2 | -10 | 1.4316e-09 | 2 | -20 | 4.5468e-09 | 2 | -30 | 1.3766e-08 | 2 | -40 | 2.5209e-08 | 2 | -50 | 3.7696e-08 | 2
10 | 9.3644e-11 | 1 | 0 | -9.881e-12 | 1 | -10 | 4.0585e-10 | 1 | -20 | 2.2966e-09 | 1 | -30 | 1.0682e-08 | 1 | -40 | 2.1568e-08 | 1 | -50 | 3.3451e-08 | 1
10 | -7.9199e-11 | 0 | 0 | -6.9731e-11 | 0 | -10 | -1.0075e-10 | 0 | -20 | 1.4424e-09 | 0 | -30 | 8.7779e-09 | 0 | -40 | 1.8882e-08 | 0 | -50 | 3.0545e-08 | 0
10 | -1.3266e-12 | -1 | 0 | -7.2296e-13 | -1 | -10 | -1.3914e-10 | -1 | -20 | 5.3976e-10 | -1 | -30 | 7.0314e-09 | -1 | -40 | 1.6436e-08 | -1 | -50 | 2.7365e-08 | -1
10 | -1.6218e-10 | -2 | 0 | -1.7291e-10 | -2 | -10 | -1.4999e-10 | -2 | -20 | -4.5955e-10 | -2 | -30 | 4.4717e-09 | -2 | -40 | 1.3095e-08 | -2 | -50 | 2.2967e-08 | -2
10 | 7.2493e-11 | -3 | 0 | 6.6588e-11 | -3 | -10 | -3.8779e-10 | -3 | -20 | -2.5494e-09 | -3 | -30 | 6.7048e-10 | -3 | -40 | 7.901e-09 | -3 | -50 | 1.7027e-08 | -3
10 | -7.5959e-11 | -4 | 0 | -7.9662e-11 | -4 | -10 | -3.6388e-10 | -4 | -20 | -5.8921e-09 | -4 | -30 | -5.246e-09 | -4 | -40 | 5.9279e-10 | -4 | -50 | 8.5051e-09 | -4
10 | -1.2544e-12 | -5 | 0 | 2.2791e-13 | -5 | -10 | -2.8168e-10 | -5 | -20 | -1.002e-08 | -5 | -30 | -1.3077e-08 | -5 | -40 | -9.79e-09 | -5 | -50 | -3.7246e-09 | -5
10 | 6.1455e-13 | -6 | 0 | 7.2266e-11 | -6 | -10 | -5.0697e-10 | -6 | -20 | -1.5762e-08 | -6 | -30 | -2.4141e-08 | -6 | -40 | -2.4062e-08 | -6 | -50 | -2.0369e-08 | -6
10 | -7.7684e-11 | -7 | 0 | 4.7542e-11 | -7 | -10 | -4.3749e-10 | -7 | -20 | -2.2549e-08 | -7 | -30 | -3.7472e-08 | -7 | -40 | -4.2914e-08 | -7 | -50 | -4.0283e-08 | -7
10 | -1.2617e-12 | -8 | 0 | -7.4149e-11 | -8 | -10 | -3.3271e-10 | -8 | -20 | -3.0067e-08 | -8 | -30 | -5.4105e-08 | -8 | -40 | -6.5046e-08 | -8 | -50 | -6.56e-08 | -8
10 | 2.2174e-11 | -9 | 0 | -1.9533e-12 | -9 | -10 | -5.0343e-10 | -9 | -20 | -3.7001e-08 | -9 | -30 | -7.227e-08 | -9 | -40 | -9.0235e-08 | -9 | -50 | -9.4687e-08 | -9
10 | -8.042e-11 | -10 | 0 | 2.8381e-11 | -10 | -10 | -4.3141e-10 | -10 | -20 | -4.2797e-08 | -10 | -30 | -9.3152e-08 | -10 | -40 | -1.188e-07 | -10 | -50 | -1.278e-07 | -10
10 | -1.1707e-12 | -11 | 0 | -7.5622e-11 | -11 | -10 | -3.1984e-10 | -11 | -20 | -4.6103e-08 | -11 | -30 | -1.1613e-07 | -11 | -40 | -1.4989e-07 | -11 | -50 | -1.6417e-07 | -11
10 | 3.0872e-11 | -12 | 0 | -2.5685e-12 | -12 | -10 | -5.0874e-10 | -12 | -20 | -4.8719e-08 | -12 | -30 | -1.4146e-07 | -12 | -40 | -1.8441e-07 | -12 | -50 | -2.045e-07 | -12
10 | -8.8416e-11 | -13 | 0 | 4.8741e-11 | -13 | -10 | -4.8615e-10 | -13 | -20 | -5.1573e-08 | -13 | -30 | -1.671e-07 | -13 | -40 | -2.2197e-07 | -13 | -50 | -2.4746e-07 | -13
10 | -1.2175e-12 | -14 | 0 | -7.638e-11 | -14 | -10 | -3.4503e-10 | -14 | -20 | -5.2809e-08 | -14 | -30 | -1.9376e-07 | -14 | -40 | -2.6158e-07 | -14 | -50 | -2.9742e-07 | -14
10 | 5.5319e-11 | -15 | 0 | -3.3174e-12 | -15 | -10 | -5.5612e-10 | -15 | -20 | -5.3186e-08 | -15 | -30 | -2.1892e-07 | -15 | -40 | -3.0598e-07 | -15 | -50 | -3.4827e-07 | -15
10 | -7.5706e-11 | -16 | 0 | 5.9767e-11 | -16 | -10 | -4.9008e-10 | -16 | -20 | -5.3669e-08 | -16 | -30 | -2.4623e-07 | -16 | -40 | -3.4959e-07 | -16 | -50 | -4.0462e-07 | -16
10 | -1.2899e-12 | -17 | 0 | -7.6843e-11 | -17 | -10 | -3.5643e-10 | -17 | -20 | -5.477e-08 | -17 | -30 | -2.729e-07 | -17 | -40 | -3.9769e-07 | -17 | -50 | -4.6246e-07 | -17
10 | 6.8255e-11 | -18 | 0 | -4.1236e-12 | -18 | -10 | -5.6592e-10 | -18 | -20 | -5.4968e-08 | -18 | -30 | -2.9677e-07 | -18 | -40 | -4.4589e-07 | -18 | -50 | -5.2162e-07 | -18
10 | -8.4165e-11 | -19 | 0 | 7.8481e-11 | -19 | -10 | -2.0766e-10 | -19 | -20 | -5.4366e-08 | -19 | -30 | -3.1924e-07 | -19 | -40 | -4.9762e-07 | -19 | -50 | -5.8923e-07 | -19
10 | 2.8415e-10 | -20 | 0 | -8.2019e-11 | -20 | -10 | -4.8544e-10 | -20 | -20 | -5.3883e-08 | -20 | -30 | -3.4224e-07 | -20 | -40 | -5.5056e-07 | -20 | -50 | -6.5739e-07 | -20
10 | 3.7202e-11 | -21 | 0 | 2.9661e-10 | -21 | -10 | -5.7586e-10 | -21 | -20 | -5.4101e-08 | -21 | -30 | -3.6075e-07 | -21 | -40 | -6.0597e-07 | -21 | -50 | -7.2906e-07 | -21
10 | -7.6632e-11 | -22 | 0 | 2.6887e-11 | -22 | -10 | -1.7058e-10 | -22 | -20 | -5.5116e-08 | -22 | -30 | -3.7505e-07 | -22 | -40 | -6.6179e-07 | -22 | -50 | -8.0672e-07 | -22
10 | 3.1282e-10 | -23 | 0 | -7.7137e-11 | -23 | -10 | -4.6522e-10 | -23 | -20 | -5.5304e-08 | -23 | -30 | -3.8621e-07 | -23 | -40 | -7.1546e-07 | -23 | -50 | -8.8107e-07 | -23
10 | 1.1527e-11 | -24 | 0 | -4.9996e-12 | -24 | -10 | -5.844e-10 | -24 | -20 | -5.5045e-08 | -24 | -30 | -3.9706e-07 | -24 | -40 | -7.7206e-07 | -24 | -50 | -9.614e-07 | -24
10 | -8.8121e-11 | -25 | 0 | 1.2063e-10 | -25 | -10 | -2.0394e-10 | -25 | -20 | -5.4532e-08 | -25 | -30 | -4.0652e-07 | -25 | -40 | -8.2336e-07 | -25 | -50 | -1.0418e-06 | -25
10 | 3.2363e-10 | -26 | 0 | -8.1093e-11 | -26 | -10 | -5.1695e-10 | -26 | -20 | -5.4366e-08 | -26 | -30 | -4.1239e-07 | -26 | -40 | -8.8171e-07 | -26 | -50 | -1.1273e-06 | -26
10 | 2.4265e-11 | -27 | 0 | 3.1769e-10 | -27 | -10 | -6.0186e-10 | -27 | -20 | -5.5425e-08 | -27 | -30 | -4.1805e-07 | -27 | -40 | -9.3295e-07 | -27 | -50 | -1.2112e-06 | -27
10 | -8.6985e-11 | -28 | 0 | -2.2808e-12 | -28 | -10 | -1.8737e-10 | -28 | -20 | -5.4167e-08 | -28 | -30 | -4.2385e-07 | -28 | -40 | -9.7478e-07 | -28 | -50 | -1.2967e-06 | -28
10 | 3.6629e-10 | -29 | 0 | -7.8989e-11 | -29 | -10 | -5.2984e-10 | -29 | -20 | -5.3672e-08 | -29 | -30 | -4.2502e-07 | -29 | -40 | -1.0214e-06 | -29 | -50 | -1.3787e-06 | -29
10 | -3.6317e-12 | -30 | 0 | 3.6116e-10 | -30 | -10 | -6.0321e-10 | -30 | -20 | -5.3926e-08 | -30 | -30 | -4.3046e-07 | -30 | -40 | -1.0649e-06 | -30 | -50 | -1.4627e-06 | -30
10 | -8.2987e-11 | -31 | 0 | 8.3957e-12 | -31 | -10 | -1.5132e-10 | -31 | -20 | -5.5644e-08 | -31 | -30 | -4.3099e-07 | -31 | -40 | -1.0989e-06 | -31 | -50 | -1.5455e-06 | -31
10 | 3.391e-10 | -32 | 0 | -8.3408e-11 | -32 | -10 | -5.5337e-10 | -32 | -20 | -5.5877e-08 | -32 | -30 | -4.341e-07 | -32 | -40 | -1.1329e-06 | -32 | -50 | -1.6357e-06 | -32
10 | 4.0822e-12 | -33 | 0 | 3.4994e-10 | -33 | -10 | -6.3338e-10 | -33 | -20 | -5.5832e-08 | -33 | -30 | -4.3171e-07 | -33 | -40 | -1.1601e-06 | -33 | -50 | -1.7064e-06 | -33
10 | -8.1093e-11 | -34 | 0 | -2.1403e-11 | -34 | -10 | -2.3401e-10 | -34 | -20 | -5.5626e-08 | -34 | -30 | -4.3467e-07 | -34 | -40 | -1.19e-06 | -34 | -50 | -1.7923e-06 | -34
10 | 4.0513e-10 | -35 | 0 | -7.7979e-11 | -35 | -10 | -5.7256e-10 | -35 | -20 | -5.5185e-08 | -35 | -30 | -4.3559e-07 | -35 | -40 | -1.2138e-06 | -35 | -50 | -1.8653e-06 | -35
10 | -1.6547e-11 | -36 | 0 | 3.5334e-10 | -36 | -10 | -5.5221e-10 | -36 | -20 | -5.5403e-08 | -36 | -30 | -4.3792e-07 | -36 | -40 | -1.235e-06 | -36 | -50 | -1.9394e-06 | -36
10 | -8.3029e-11 | -37 | 0 | -1.397e-12 | -37 | -10 | -5.1813e-10 | -37 | -20 | -5.5662e-08 | -37 | -30 | -4.4225e-07 | -37 | -40 | -1.2529e-06 | -37 | -50 | -2.021e-06 | -37
10 | 3.487e-10 | -38 | 0 | -9.0856e-11 | -38 | -10 | -4.3809e-10 | -38 | -20 | -5.5394e-08 | -38 | -30 | -4.4048e-07 | -38 | -40 | -1.2701e-06 | -38 | -50 | -2.0818e-06 | -38
10 | -1.3109e-11 | -39 | 0 | 4.0287e-10 | -39 | -10 | -5.9879e-10 | -39 | -20 | -5.6595e-08 | -39 | -30 | -4.4452e-07 | -39 | -40 | -1.2808e-06 | -39 | -50 | -2.1472e-06 | -39
10 | -8.4586e-11 | -40 | 0 | -3.4222e-11 | -40 | -10 | -2.3529e-10 | -40 | -20 | -5.6671e-08 | -40 | -30 | -4.4431e-07 | -40 | -40 | -1.2886e-06 | -40 | -50 | -2.2152e-06 | -40
10 | 4.2456e-10 | -41 | 0 | -8.871e-11 | -41 | -10 | -5.8164e-10 | -41 | -20 | -5.6655e-08 | -41 | -30 | -4.4113e-07 | -41 | -40 | -1.2974e-06 | -41 | -50 | -2.2651e-06 | -41
10 | -2.7417e-11 | -42 | 0 | 3.3093e-10 | -42 | -10 | -6.4504e-10 | -42 | -20 | -5.6269e-08 | -42 | -30 | -4.3993e-07 | -42 | -40 | -1.3064e-06 | -42 | -50 | -2.3122e-06 | -42
10 | -9.1698e-11 | -43 | 0 | -1.451e-11 | -43 | -10 | -2.5936e-10 | -43 | -20 | -5.6504e-08 | -43 | -30 | -4.431e-07 | -43 | -40 | -1.32e-06 | -43 | -50 | -2.3513e-06 | -43
10 | 3.5539e-10 | -44 | 0 | -7.8189e-11 | -44 | -10 | -6.822e-10 | -44 | -20 | -5.7164e-08 | -44 | -30 | -4.4215e-07 | -44 | -40 | -1.3331e-06 | -44 | -50 | -2.3986e-06 | -44
10 | -2.9555e-11 | -45 | 0 | 4.3285e-10 | -45 | -10 | -6.3892e-10 | -45 | -20 | -5.7008e-08 | -45 | -30 | -4.4255e-07 | -45 | -40 | -1.3364e-06 | -45 | -50 | -2.4261e-06 | -45
10 | -8.2187e-11 | -46 | 0 | -3.689e-11 | -46 | -10 | -7.0728e-10 | -46 | -20 | -5.6539e-08 | -46 | -30 | -4.4441e-07 | -46 | -40 | -1.3462e-06 | -46 | -50 | -2.4649e-06 | -46
10 | 4.0779e-10 | -47 | 0 | -7.8947e-11 | -47 | -10 | -2.9671e-10 | -47 | -20 | -5.7294e-08 | -47 | -30 | -4.4504e-07 | -47 | -40 | -1.3466e-06 | -47 | -50 | -2.4906e-06 | -47
10 | -2.5519e-11 | -48 | 0 | 3.297e-10 | -48 | -10 | -6.6805e-10 | -48 | -20 | -5.7598e-08 | -48 | -30 | -4.4575e-07 | -48 | -40 | -1.3509e-06 | -48 | -50 | -2.5279e-06 | -48
10 | -7.7516e-11 | -49 | 0 | -4.3568e-11 | -49 | -10 | -7.3034e-10 | -49 | -20 | -5.7648e-08 | -49 | -30 | -4.4762e-07 | -49 | -40 | -1.3539e-06 | -49 | -50 | -2.5439e-06 | -49
10 | 3.5765e-10 | -50 | 0 | -8.9215e-11 | -50 | -10 | -1.159e-09 | -50 | -20 | -5.8319e-08 | -50 | -30 | -4.4811e-07 | -50 | -40 | -1.3573e-06 | -50 | -50 | -2.5787e-06 | -50
10 | -5.7173e-11 | -51 | 0 | 3.9863e-10 | -51 | -10 | -7.4953e-10 | -51 | -20 | -5.7987e-08 | -51 | -30 | -4.4777e-07 | -51 | -40 | -1.3665e-06 | -51 | -50 | -2.5881e-06 | -51
10 | -9.0478e-11 | -52 | 0 | -4.5601e-11 | -52 | -10 | -1.2964e-09 | -52 | -20 | -5.8538e-08 | -52 | -30 | -4.5221e-07 | -52 | -40 | -1.3712e-06 | -52 | -50 | -2.6068e-06 | -52
10 | 3.5184e-10 | -53 | 0 | -9.5107e-11 | -53 | -10 | -7.4427e-10 | -53 | -20 | -5.8319e-08 | -53 | -30 | -4.5346e-07 | -53 | -40 | -1.3707e-06 | -53 | -50 | -2.6306e-06 | -53
10 | -3.6217e-11 | -54 | 0 | 3.3088e-10 | -54 | -10 | -1.316e-09 | -54 | -20 | -5.8565e-08 | -54 | -30 | -4.5602e-07 | -54 | -40 | -1.3793e-06 | -54 | -50 | -2.6499e-06 | -54
10 | -8.5722e-11 | -55 | 0 | -7.244e-11 | -55 | -10 | -7.4948e-10 | -55 | -20 | -5.8921e-08 | -55 | -30 | -4.5533e-07 | -55 | -40 | -1.3791e-06 | -55 | -50 | -2.6619e-06 | -55
10 | 3.5264e-10 | -56 | 0 | -9.0141e-11 | -56 | -10 | -6.6608e-10 | -56 | -20 | -5.8323e-08 | -56 | -30 | -4.5388e-07 | -56 | -40 | -1.3846e-06 | -56 | -50 | -2.683e-06 | -56
10 | -6.5021e-11 | -57 | 0 | 3.0612e-10 | -57 | -10 | -6.4799e-10 | -57 | -20 | -5.8356e-08 | -57 | -30 | -4.5456e-07 | -57 | -40 | -1.3871e-06 | -57 | -50 | -2.6876e-06 | -57
10 | -9.052e-11 | -58 | 0 | -4.8235e-11 | -58 | -10 | -7.6964e-10 | -58 | -20 | -5.9248e-08 | -58 | -30 | -4.5734e-07 | -58 | -40 | -1.3916e-06 | -58 | -50 | -2.6982e-06 | -58
10 | 2.6272e-10 | -59 | 0 | -9.0983e-11 | -59 | -10 | -8.4001e-10 | -59 | -20 | -5.9386e-08 | -59 | -30 | -4.5745e-07 | -59 | -40 | -1.3998e-06 | -59 | -50 | -2.7047e-06 | -59
10 | -5.116e-11 | -60 | 0 | 3.3551e-10 | -60 | -10 | -7.7414e-10 | -60 | -20 | -5.9404e-08 | -60 | -30 | -4.5812e-07 | -60 | -40 | -1.3985e-06 | -60 | -50 | -2.7216e-06 | -60
10 | -8.6185e-11 | -61 | 0 | -7.8176e-11 | -61 | -10 | -6.655e-10 | -61 | -20 | -5.9141e-08 | -61 | -30 | -4.5641e-07 | -61 | -40 | -1.4006e-06 | -61 | -50 | -2.7299e-06 | -61
10 | 3.3857e-10 | -62 | 0 | -9.6874e-11 | -62 | -10 | -7.9682e-10 | -62 | -20 | -5.9291e-08 | -62 | -30 | -4.5873e-07 | -62 | -40 | -1.3975e-06 | -62 | -50 | -2.7411e-06 | -62
10 | -8.0638e-11 | -63 | 0 | 1.8195e-10 | -63 | -10 | -8.3163e-10 | -63 | -20 | -5.954e-08 | -63 | -30 | -4.5477e-07 | -63 | -40 | -1.403e-06 | -63 | -50 | -2.7454e-06 | -63
10 | -1.0138e-10 | -64 | 0 | -6.3321e-11 | -64 | -10 | -9.0347e-10 | -64 | -20 | -5.9901e-08 | -64 | -30 | -4.5571e-07 | -64 | -40 | -1.4075e-06 | -64 | -50 | -2.7567e-06 | -64
10 | 1.5641e-10 | -65 | 0 | -8.6227e-11 | -65 | -10 | -8.4437e-10 | -65 | -20 | -5.9764e-08 | -65 | -30 | -4.6025e-07 | -65 | -40 | -1.4112e-06 | -65 | -50 | -2.7743e-06 | -65
10 | -6.0834e-11 | -66 | 0 | 3.1178e-10 | -66 | -10 | -8.6664e-10 | -66 | -20 | -5.9639e-08 | -66 | -30 | -4.5758e-07 | -66 | -40 | -1.4156e-06 | -66 | -50 | -2.7784e-06 | -66
10 | -9.1488e-11 | -67 | 0 | -8.3853e-11 | -67 | -10 | -1.1471e-09 | -67 | -20 | -5.8922e-08 | -67 | -30 | -4.5899e-07 | -67 | -40 | -1.42e-06 | -67 | -50 | -2.7752e-06 | -67
10 | 2.9366e-10 | -68 | 0 | -9.0436e-11 | -68 | -10 | -8.8753e-10 | -68 | -20 | -5.9294e-08 | -68 | -30 | -4.5971e-07 | -68 | -40 | -1.4161e-06 | -68 | -50 | -2.7951e-06 | -68
10 | -8.6967e-11 | -69 | 0 | 1.0096e-10 | -69 | -10 | -8.7282e-10 | -69 | -20 | -5.9121e-08 | -69 | -30 | -4.6284e-07 | -69 | -40 | -1.4173e-06 | -69 | -50 | -2.805e-06 | -69
10 | -9.0604e-11 | -70 | 0 | -9.1162e-11 | -70 | -10 | -1.2343e-09 | -70 | -20 | -6.0148e-08 | -70 | -30 | -4.608e-07 | -70 | -40 | -1.4228e-06 | -70 | -50 | -2.8133e-06 | -70
10 | 7.4763e-11 | -71 | 0 | -1.0596e-10 | -71 | -10 | -9.0303e-10 | -71 | -20 | -5.9872e-08 | -71 | -30 | -4.627e-07 | -71 | -40 | -1.4297e-06 | -71 | -50 | -2.8264e-06 | -71
10 | -8.4938e-11 | -72 | 0 | 2.043e-10 | -72 | -10 | -8.7341e-10 | -72 | -20 | -6.0237e-08 | -72 | -30 | -4.6281e-07 | -72 | -40 | -1.4295e-06 | -72 | -50 | -2.819e-06 | -72
10 | -9.5948e-11 | -73 | 0 | -9.213e-11 | -73 | -10 | -1.4705e-09 | -73 | -20 | -6.0221e-08 | -73 | -30 | -4.6614e-07 | -73 | -40 | -1.4288e-06 | -73 | -50 | -2.8227e-06 | -73
10 | 1.9292e-10 | -74 | 0 | -9.9021e-11 | -74 | -10 | -9.4443e-10 | -74 | -20 | -5.9922e-08 | -74 | -30 | -4.6311e-07 | -74 | -40 | -1.4369e-06 | -74 | -50 | -2.8278e-06 | -74
10 | -8.2317e-11 | -75 | 0 | 5.3081e-11 | -75 | -10 | -9.402e-10 | -75 | -20 | -6.1022e-08 | -75 | -30 | -4.622e-07 | -75 | -40 | -1.4381e-06 | -75 | -50 | -2.8364e-06 | -75
10 | -9.1151e-11 | -76 | 0 | -1.0925e-10 | -76 | -10 | -1.5302e-09 | -76 | -20 | -6.1169e-08 | -76 | -30 | -4.6342e-07 | -76 | -40 | -1.4373e-06 | -76 | -50 | -2.8464e-06 | -76
10 | 4.7257e-13 | -77 | 0 | -9.5612e-11 | -77 | -10 | -9.2048e-10 | -77 | -20 | -6.0449e-08 | -77 | -30 | -4.6487e-07 | -77 | -40 | -1.4416e-06 | -77 | -50 | -2.8577e-06 | -77
10 | -9.5408e-11 | -78 | 0 | 7.7203e-11 | -78 | -10 | -9.2139e-10 | -78 | -20 | -6.0827e-08 | -78 | -30 | -4.6628e-07 | -78 | -40 | -1.4488e-06 | -78 | -50 | -2.8525e-06 | -78
10 | -8.8963e-11 | -79 | 0 | -1.0672e-10 | -79 | -10 | -1.4045e-09 | -79 | -20 | -6.0247e-08 | -79 | -30 | -4.6621e-07 | -79 | -40 | -1.4517e-06 | -79 | -50 | -2.8511e-06 | -79
10 | 1.005e-10 | -80 | 0 | -9.355e-11 | -80 | -10 | -9.489e-10 | -80 | -20 | -6.0917e-08 | -80 | -30 | -4.6525e-07 | -80 | -40 | -1.461e-06 | -80 | -50 | -2.8716e-06 | -80
10 | -4.9731e-12 | -80 | 0 | -1.7223e-11 | -80 | -10 | -1.09e-09 | -80 | -20 | -6.1511e-08 | -80 | -30 | -4.6794e-07 | -80 | -40 | -1.4648e-06 | -80 | -50 | -2.8694e-06 | -80
10 | -1.2647e-11 | -79 | 0 | -6.5478e-11 | -79 | -10 | -9.968e-10 | -79 | -20 | -6.2869e-08 | -79 | -30 | -4.6845e-07 | -79 | -40 | -1.4595e-06 | -79 | -50 | -2.8613e-06 | -79
10 | -1.5006e-10 | -78 | 0 | -1.5759e-10 | -78 | -10 | -9.4642e-10 | -78 | -20 | -6.3799e-08 | -78 | -30 | -4.7186e-07 | -78 | -40 | -1.4567e-06 | -78 | -50 | -2.8571e-06 | -78
10 | -8.8626e-11 | -77 | 0 | -9.2371e-11 | -77 | -10 | -8.5362e-10 | -77 | -20 | -6.4047e-08 | -77 | -30 | -4.71e-07 | -77 | -40 | -1.4432e-06 | -77 | -50 | -2.8663e-06 | -77
10 | 2.0988e-11 | -76 | 0 | 1.4488e-10 | -76 | -10 | -9.665e-10 | -76 | -20 | -6.3954e-08 | -76 | -30 | -4.7189e-07 | -76 | -40 | -1.4494e-06 | -76 | -50 | -2.8601e-06 | -76
10 | -1.5127e-10 | -75 | 0 | -1.6191e-10 | -75 | -10 | -8.756e-10 | -75 | -20 | -6.3108e-08 | -75 | -30 | -4.7207e-07 | -75 | -40 | -1.4524e-06 | -75 | -50 | -2.8568e-06 | -75
10 | -8.8079e-11 | -74 | 0 | -9.4181e-11 | -74 | -10 | -1.3635e-09 | -74 | -20 | -6.3929e-08 | -74 | -30 | -4.6894e-07 | -74 | -40 | -1.4507e-06 | -74 | -50 | -2.8496e-06 | -74
10 | 2.1356e-10 | -73 | 0 | 8.2506e-11 | -73 | -10 | -9.6195e-10 | -73 | -20 | -6.3168e-08 | -73 | -30 | -4.707e-07 | -73 | -40 | -1.4475e-06 | -73 | -50 | -2.8509e-06 | -73
10 | -1.4259e-10 | -72 | 0 | -1.5348e-10 | -72 | -10 | -8.8823e-10 | -72 | -20 | -6.3041e-08 | -72 | -30 | -4.6802e-07 | -72 | -40 | -1.4563e-06 | -72 | -50 | -2.8387e-06 | -72
10 | -9.5359e-11 | -71 | 0 | -9.0309e-11 | -71 | -10 | -1.3015e-09 | -71 | -20 | -6.2998e-08 | -71 | -30 | -4.6763e-07 | -71 | -40 | -1.4508e-06 | -71 | -50 | -2.8401e-06 | -71
10 | 1.9503e-10 | -70 | 0 | 2.3802e-10 | -70 | -10 | -9.7395e-10 | -70 | -20 | -6.2791e-08 | -70 | -30 | -4.7136e-07 | -70 | -40 | -1.4455e-06 | -70 | -50 | -2.8484e-06 | -70
10 | -1.463e-10 | -69 | 0 | -1.5096e-10 | -69 | -10 | -9.5492e-10 | -69 | -20 | -6.2441e-08 | -69 | -30 | -4.704e-07 | -69 | -40 | -1.4485e-06 | -69 | -50 | -2.8467e-06 | -69
10 | -8.5217e-11 | -68 | 0 | -8.5175e-11 | -68 | -10 | -1.2426e-09 | -68 | -20 | -6.2385e-08 | -68 | -30 | -4.6841e-07 | -68 | -40 | -1.4447e-06 | -68 | -50 | -2.8379e-06 | -68
10 | 2.5672e-10 | -67 | 0 | 2.4778e-10 | -67 | -10 | -9.8104e-10 | -67 | -20 | -6.1588e-08 | -67 | -30 | -4.6991e-07 | -67 | -40 | -1.4423e-06 | -67 | -50 | -2.8195e-06 | -67
10 | -1.4458e-10 | -66 | 0 | -1.6201e-10 | -66 | -10 | -9.2601e-10 | -66 | -20 | -6.2751e-08 | -66 | -30 | -4.6843e-07 | -66 | -40 | -1.4407e-06 | -66 | -50 | -2.8189e-06 | -66
10 | -7.1161e-11 | -65 | 0 | -7.3097e-11 | -65 | -10 | -9.9191e-10 | -65 | -20 | -6.1932e-08 | -65 | -30 | -4.6784e-07 | -65 | -40 | -1.4447e-06 | -65 | -50 | -2.8159e-06 | -65
10 | 3.0931e-10 | -64 | 0 | 2.1327e-10 | -64 | -10 | -9.6514e-10 | -64 | -20 | -6.2083e-08 | -64 | -30 | -4.6641e-07 | -64 | -40 | -1.4466e-06 | -64 | -50 | -2.8189e-06 | -64
10 | -1.5145e-10 | -63 | 0 | -1.5916e-10 | -63 | -10 | -8.8553e-10 | -63 | -20 | -6.2132e-08 | -63 | -30 | -4.6738e-07 | -63 | -40 | -1.4491e-06 | -63 | -50 | -2.8217e-06 | -63
10 | -8.3324e-11 | -62 | 0 | -9.275e-11 | -62 | -10 | -6.0908e-10 | -62 | -20 | -6.164e-08 | -62 | -30 | -4.6541e-07 | -62 | -40 | -1.4463e-06 | -62 | -50 | -2.8067e-06 | -62
10 | 2.6366e-10 | -61 | 0 | 3.6182e-10 | -61 | -10 | -8.988e-10 | -61 | -20 | -6.2436e-08 | -61 | -30 | -4.6547e-07 | -61 | -40 | -1.4447e-06 | -61 | -50 | -2.8033e-06 | -61
10 | -1.4069e-10 | -60 | 0 | -1.5615e-10 | -60 | -10 | -7.9817e-10 | -60 | -20 | -6.1773e-08 | -60 | -30 | -4.6334e-07 | -60 | -40 | -1.4486e-06 | -60 | -50 | -2.7913e-06 | -60
10 | -9.0351e-11 | -59 | 0 | -9.3213e-11 | -59 | -10 | -5.3403e-10 | -59 | -20 | -6.2038e-08 | -59 | -30 | -4.6309e-07 | -59 | -40 | -1.4465e-06 | -59 | -50 | -2.7853e-06 | -59
10 | 3.8441e-10 | -58 | 0 | 2.4164e-10 | -58 | -10 | -8.8755e-10 | -58 | -20 | -6.1687e-08 | -58 | -30 | -4.6426e-07 | -58 | -40 | -1.4412e-06 | -58 | -50 | -2.772e-06 | -58
10 | -1.3949e-10 | -57 | 0 | -1.4984e-10 | -57 | -10 | -8.1383e-10 | -57 | -20 | -6.1288e-08 | -57 | -30 | -4.6536e-07 | -57 | -40 | -1.4374e-06 | -57 | -50 | -2.7649e-06 | -57
10 | -8.3997e-11 | -56 | 0 | -8.0799e-11 | -56 | -10 | -4.8814e-10 | -56 | -20 | -6.1273e-08 | -56 | -30 | -4.6405e-07 | -56 | -40 | -1.4448e-06 | -56 | -50 | -2.7432e-06 | -56
10 | 2.8319e-10 | -55 | 0 | 4.1163e-10 | -55 | -10 | -8.3663e-10 | -55 | -20 | -6.0697e-08 | -55 | -30 | -4.6637e-07 | -55 | -40 | -1.441e-06 | -55 | -50 | -2.7449e-06 | -55
10 | -1.3814e-10 | -54 | 0 | -1.4845e-10 | -54 | -10 | -4.6427e-10 | -54 | -20 | -6.1849e-08 | -54 | -30 | -4.6604e-07 | -54 | -40 | -1.4368e-06 | -54 | -50 | -2.727e-06 | -54
10 | -8.0378e-11 | -53 | 0 | -8.85e-11 | -53 | -10 | -8.6696e-10 | -53 | -20 | -6.1009e-08 | -53 | -30 | -4.6536e-07 | -53 | -40 | -1.4363e-06 | -53 | -50 | -2.7146e-06 | -53
10 | 4.2946e-10 | -52 | 0 | 3.3459e-10 | -52 | -10 | -7.9906e-10 | -52 | -20 | -6.1328e-08 | -52 | -30 | -4.6424e-07 | -52 | -40 | -1.4287e-06 | -52 | -50 | -2.7014e-06 | -52
10 | -1.3842e-10 | -51 | 0 | -1.4227e-10 | -51 | -10 | -9.919e-10 | -51 | -20 | -6.1237e-08 | -51 | -30 | -4.6625e-07 | -51 | -40 | -1.4244e-06 | -51 | -50 | -2.6896e-06 | -51
10 | -8.0167e-11 | -50 | 0 | -8.7364e-11 | -50 | -10 | -7.7153e-10 | -50 | -20 | -6.2161e-08 | -50 | -30 | -4.6679e-07 | -50 | -40 | -1.4265e-06 | -50 | -50 | -2.6675e-06 | -50
10 | 3.2789e-10 | -49 | 0 | 3.7678e-10 | -49 | -10 | -5.1066e-10 | -49 | -20 | -6.159e-08 | -49 | -30 | -4.6472e-07 | -49 | -40 | -1.4253e-06 | -49 | -50 | -2.6411e-06 | -49
10 | -1.4228e-10 | -48 | 0 | -1.4617e-10 | -48 | -10 | -8.3378e-10 | -48 | -20 | -6.1013e-08 | -48 | -30 | -4.6244e-07 | -48 | -40 | -1.4216e-06 | -48 | -50 | -2.6171e-06 | -48
10 | -7.6169e-11 | -47 | 0 | -8.9047e-11 | -47 | -10 | -7.4616e-10 | -47 | -20 | -6.0582e-08 | -47 | -30 | -4.6112e-07 | -47 | -40 | -1.4224e-06 | -47 | -50 | -2.5939e-06 | -47
10 | 4.4123e-10 | -46 | 0 | 3.8634e-10 | -46 | -10 | -3.5687e-10 | -46 | -20 | -6.1612e-08 | -46 | -30 | -4.6121e-07 | -46 | -40 | -1.4151e-06 | -46 | -50 | -2.5612e-06 | -46
10 | -1.3226e-10 | -45 | 0 | -1.4413e-10 | -45 | -10 | -8.2861e-10 | -45 | -20 | -6.2021e-08 | -45 | -30 | -4.6075e-07 | -45 | -40 | -1.409e-06 | -45 | -50 | -2.5392e-06 | -45
10 | -7.6085e-11 | -44 | 0 | -8.467e-11 | -44 | -10 | -7.446e-10 | -44 | -20 | -6.1371e-08 | -44 | -30 | -4.6111e-07 | -44 | -40 | -1.4036e-06 | -44 | -50 | -2.498e-06 | -44
10 | 3.556e-10 | -43 | 0 | 3.403e-10 | -43 | -10 | -2.7362e-10 | -43 | -20 | -6.0591e-08 | -43 | -30 | -4.6311e-07 | -43 | -40 | -1.3877e-06 | -43 | -50 | -2.459e-06 | -43
10 | -1.3053e-10 | -42 | 0 | -1.3334e-10 | -42 | -10 | -7.8271e-10 | -42 | -20 | -6.1381e-08 | -42 | -30 | -4.6358e-07 | -42 | -40 | -1.3855e-06 | -42 | -50 | -2.4094e-06 | -42
10 | -8.0504e-11 | -41 | 0 | -8.4923e-11 | -41 | -10 | -7.5845e-10 | -41 | -20 | -6.0917e-08 | -41 | -30 | -4.628e-07 | -41 | -40 | -1.37e-06 | -41 | -50 | -2.3516e-06 | -41
10 | 4.2021e-10 | -40 | 0 | 4.0814e-10 | -40 | -10 | -1.1016e-09 | -40 | -20 | -6.0854e-08 | -40 | -30 | -4.6027e-07 | -40 | -40 | -1.3664e-06 | -40 | -50 | -2.2919e-06 | -40
10 | -1.2798e-10 | -39 | 0 | -1.4483e-10 | -39 | -10 | -7.2015e-10 | -39 | -20 | -6.1037e-08 | -39 | -30 | -4.5823e-07 | -39 | -40 | -1.3499e-06 | -39 | -50 | -2.2358e-06 | -39
10 | -8.1977e-11 | -38 | 0 | -8.7532e-11 | -38 | -10 | -3.2733e-10 | -38 | -20 | -6.075e-08 | -38 | -30 | -4.5662e-07 | -38 | -40 | -1.3373e-06 | -38 | -50 | -2.1746e-06 | -38
10 | 3.5591e-10 | -37 | 0 | 3.44e-10 | -37 | -10 | -7.9014e-10 | -37 | -20 | -6.1078e-08 | -37 | -30 | -4.5853e-07 | -37 | -40 | -1.3249e-06 | -37 | -50 | -2.0858e-06 | -37
10 | -1.3257e-10 | -36 | 0 | -1.3697e-10 | -36 | -10 | -7.2285e-10 | -36 | -20 | -6.0878e-08 | -36 | -30 | -4.5807e-07 | -36 | -40 | -1.3111e-06 | -36 | -50 | -2.0161e-06 | -36
10 | -7.335e-11 | -35 | 0 | -8.3492e-11 | -35 | -10 | -2.6356e-10 | -35 | -20 | -6.1195e-08 | -35 | -30 | -4.5749e-07 | -35 | -40 | -1.2915e-06 | -35 | -50 | -1.9292e-06 | -35
10 | 3.8779e-10 | -34 | 0 | 3.8558e-10 | -34 | -10 | -7.6256e-10 | -34 | -20 | -6.1555e-08 | -34 | -30 | -4.5763e-07 | -34 | -40 | -1.2732e-06 | -34 | -50 | -1.8539e-06 | -34
10 | -1.2087e-10 | -33 | 0 | -1.3319e-10 | -33 | -10 | -7.0391e-10 | -33 | -20 | -6.1403e-08 | -33 | -30 | -4.5372e-07 | -33 | -40 | -1.2429e-06 | -33 | -50 | -1.7727e-06 | -33
10 | -6.4807e-11 | -32 | 0 | -8.5049e-11 | -32 | -10 | 1.396e-10 | -32 | -20 | -6.1309e-08 | -32 | -30 | -4.5277e-07 | -32 | -40 | -1.2093e-06 | -32 | -50 | -1.6861e-06 | -32
10 | 3.3787e-10 | -31 | 0 | 3.3128e-10 | -31 | -10 | -6.7504e-10 | -31 | -20 | -6.104e-08 | -31 | -30 | -4.5483e-07 | -31 | -40 | -1.1715e-06 | -31 | -50 | -1.5962e-06 | -31
10 | -1.1721e-10 | -30 | 0 | -1.3056e-10 | -30 | -10 | -1.4622e-10 | -30 | -20 | -6.1246e-08 | -30 | -30 | -4.5364e-07 | -30 | -40 | -1.1281e-06 | -30 | -50 | -1.5066e-06 | -30
10 | -8.3913e-11 | -29 | 0 | -8.2566e-11 | -29 | -10 | -6.5981e-10 | -29 | -20 | -6.0948e-08 | -29 | -30 | -4.521e-07 | -29 | -40 | -1.0802e-06 | -29 | -50 | -1.4121e-06 | -29
10 | 3.431e-10 | -28 | 0 | 3.4247e-10 | -28 | -10 | -2.1972e-10 | -28 | -20 | -6.0085e-08 | -28 | -30 | -4.4706e-07 | -28 | -40 | -1.0321e-06 | -28 | -50 | -1.3208e-06 | -28
10 | -1.1172e-10 | -27 | 0 | -1.1366e-10 | -27 | -10 | -6.9444e-10 | -27 | -20 | -6.0231e-08 | -27 | -30 | -4.4161e-07 | -27 | -40 | -9.8172e-07 | -27 | -50 | -1.2407e-06 | -27
10 | -7.6506e-11 | -26 | 0 | -8.1598e-11 | -26 | -10 | -6.2509e-10 | -26 | -20 | -6.0827e-08 | -26 | -30 | -4.3616e-07 | -26 | -40 | -9.2495e-07 | -26 | -50 | -1.1545e-06 | -26
10 | -7.1912e-13 | -25 | 0 | -7.3639e-12 | -25 | -10 | -2.4225e-10 | -25 | -20 | -6.0694e-08 | -25 | -30 | -4.3116e-07 | -25 | -40 | -8.6998e-07 | -25 | -50 | -1.0683e-06 | -25
10 | 1.615e-10 | -24 | 0 | 1.2071e-10 | -24 | -10 | -6.8099e-10 | -24 | -20 | -6.0296e-08 | -24 | -30 | -4.1979e-07 | -24 | -40 | -8.1636e-07 | -24 | -50 | -9.8644e-07 | -24
10 | -1.2085e-10 | -23 | 0 | -1.2121e-10 | -23 | -10 | -6.1827e-10 | -23 | -20 | -6.051e-08 | -23 | -30 | -4.0921e-07 | -23 | -40 | -7.5953e-07 | -23 | -50 | -9.0428e-07 | -23
10 | -7.0025e-11 | -22 | 0 | -8.4712e-11 | -22 | -10 | -2.5626e-10 | -22 | -20 | -6.0373e-08 | -22 | -30 | -3.9637e-07 | -22 | -40 | -6.9926e-07 | -22 | -50 | -8.226e-07 | -22
10 | 3.083e-10 | -21 | 0 | 3.0113e-10 | -21 | -10 | -6.9203e-10 | -21 | -20 | -5.9816e-08 | -21 | -30 | -3.8345e-07 | -21 | -40 | -6.3988e-07 | -21 | -50 | -7.4949e-07 | -21
10 | -9.8821e-11 | -20 | 0 | -1.2511e-10 | -20 | -10 | -6.2063e-10 | -20 | -20 | -5.9375e-08 | -20 | -30 | -3.659e-07 | -20 | -40 | -5.8447e-07 | -20 | -50 | -6.763e-07 | -20
10 | -7.4107e-11 | -19 | 0 | -7.5538e-11 | -19 | -10 | -2.5487e-10 | -19 | -20 | -5.9421e-08 | -19 | -30 | -3.4241e-07 | -19 | -40 | -5.266e-07 | -19 | -50 | -6.0221e-07 | -19
10 | -5.8289e-13 | -18 | 0 | -5.7736e-12 | -18 | -10 | -6.3699e-10 | -18 | -20 | -5.9163e-08 | -18 | -30 | -3.1822e-07 | -18 | -40 | -4.7201e-07 | -18 | -50 | -5.3274e-07 | -18
10 | 4.7904e-11 | -17 | 0 | 7.7848e-11 | -17 | -10 | -5.9492e-10 | -17 | -20 | -5.9419e-08 | -17 | -30 | -2.9204e-07 | -17 | -40 | -4.205e-07 | -17 | -50 | -4.658e-07 | -17
10 | -1.0806e-10 | -16 | 0 | -1.2864e-10 | -16 | -10 | -2.3693e-10 | -16 | -20 | -5.9112e-08 | -16 | -30 | -2.6454e-07 | -16 | -40 | -3.7156e-07 | -16 | -50 | -4.0505e-07 | -16
10 | -6.6196e-11 | -15 | 0 | -7.9578e-11 | -15 | -10 | -6.4043e-10 | -15 | -20 | -5.8041e-08 | -15 | -30 | -2.3492e-07 | -15 | -40 | -3.2194e-07 | -15 | -50 | -3.5087e-07 | -15
10 | -5.2177e-13 | -14 | 0 | -5.3036e-12 | -14 | -10 | -5.9117e-10 | -14 | -20 | -5.7678e-08 | -14 | -30 | -2.0554e-07 | -14 | -40 | -2.7525e-07 | -14 | -50 | -2.985e-07 | -14
10 | -9.8683e-11 | -13 | 0 | -7.636e-11 | -13 | -10 | -2.8062e-10 | -13 | -20 | -5.7297e-08 | -13 | -30 | -1.7675e-07 | -13 | -40 | -2.3115e-07 | -13 | -50 | -2.4802e-07 | -13
10 | -1.0539e-10 | -12 | 0 | -1.2627e-10 | -12 | -10 | -5.9935e-10 | -12 | -20 | -5.5759e-08 | -12 | -30 | -1.4917e-07 | -12 | -40 | -1.9086e-07 | -12 | -50 | -1.9903e-07 | -12
10 | -7.154e-11 | -11 | 0 | -7.2045e-11 | -11 | -10 | -5.7539e-10 | -11 | -20 | -5.1981e-08 | -11 | -30 | -1.2331e-07 | -11 | -40 | -1.5377e-07 | -11 | -50 | -1.5697e-07 | -11
10 | -4.7847e-13 | -10 | 0 | -4.4892e-12 | -10 | -10 | -3.2565e-10 | -10 | -20 | -4.7084e-08 | -10 | -30 | -9.8098e-08 | -10 | -40 | -1.186e-07 | -10 | -50 | -1.1933e-07 | -10
10 | -2.1422e-10 | -9 | 0 | -2.0702e-10 | -9 | -10 | -5.7598e-10 | -9 | -20 | -4.1241e-08 | -9 | -30 | -7.5663e-08 | -9 | -40 | -8.801e-08 | -9 | -50 | -8.4273e-08 | -9
10 | -1.0618e-10 | -8 | 0 | -1.0613e-10 | -8 | -10 | -5.5881e-10 | -8 | -20 | -3.2154e-08 | -8 | -30 | -5.5272e-08 | -8 | -40 | -6.1263e-08 | -8 | -50 | -5.4817e-08 | -8
10 | -7.537e-11 | -7 | 0 | -6.8342e-11 | -7 | -10 | -4.6062e-10 | -7 | -20 | -2.5127e-08 | -7 | -30 | -3.9303e-08 | -7 | -40 | -4.2303e-08 | -7 | -50 | -3.5278e-08 | -7
10 | -4.1239e-13 | -6 | 0 | -3.5608e-12 | -6 | -10 | -4.8058e-10 | -6 | -20 | -1.7425e-08 | -6 | -30 | -2.4622e-08 | -6 | -40 | -2.3722e-08 | -6 | -50 | -1.541e-08 | -6
10 | -3.6254e-10 | -5 | 0 | -3.3495e-10 | -5 | -10 | -4.954e-10 | -5 | -20 | -1.1188e-08 | -5 | -30 | -1.3111e-08 | -5 | -40 | -9.4025e-09 | -5 | -50 | 2.1208e-10 | -5
10 | -8.711e-11 | -4 | 0 | -9.1983e-11 | -4 | -10 | -4.1299e-10 | -4 | -20 | -6.319e-09 | -4 | -30 | -4.5111e-09 | -4 | -40 | 2.2532e-09 | -4 | -50 | 1.215e-08 | -4
10 | -6.9983e-11 | -3 | 0 | -6.1061e-11 | -3 | -10 | -4.2355e-10 | -3 | -20 | -2.882e-09 | -3 | -30 | 1.5783e-09 | -3 | -40 | 1.0238e-08 | -3 | -50 | 2.0765e-08 | -3
10 | 1.8276e-13 | -2 | 0 | -6.1048e-14 | -2 | -10 | -3.7391e-10 | -2 | -20 | -4.7837e-10 | -2 | -30 | 6.1418e-09 | -2 | -40 | 1.5476e-08 | -2 | -50 | 2.6445e-08 | -2
10 | 1.5394e-10 | -1 | 0 | 1.7395e-10 | -1 | -10 | -1.4603e-10 | -1 | -20 | 1.1252e-09 | -1 | -30 | 8.4523e-09 | -1 | -40 | 1.8937e-08 | -1 | -50 | 3.0309e-08 | -1
10 | -7.09e-11 | 0 | 0 | -6.984e-11 | 0 | -10 | -8.363e-11 | 0 | -20 | 2.0154e-09 | 0 | -30 | 1.0034e-08 | 0 | -40 | 2.1077e-08 | 0 | -50 | 3.2361e-08 | 0
10 | -5.4286e-11 | 1 | 0 | -6.325e-11 | 1 | -10 | 1.7288e-10 | 1 | -20 | 2.7001e-09 | 1 | -30 | 1.1362e-08 | 1 | -40 | 2.2589e-08 | 1 | -50 | 3.3911e-08 | 1
10 | -1.8572e-12 | 2 | 0 | 8.3439e-12 | 2 | -10 | 1.1641e-09 | 2 | -20 | 4.9398e-09 | 2 | -30 | 1.3872e-08 | 2 | -40 | 2.4753e-08 | 2 | -50 | 3.6469e-08 | 2
10 | -1.3411e-10 | 3 | 0 | 3.0835e-11 | 3 | -10 | 4.0857e-09 | 3 | -20 | 9.3481e-09 | 3 | -30 | 1.8616e-08 | 3 | -40 | 3.0297e-08 | 3 | -50 | 4.2319e-08 | 3
10 | -6.3582e-11 | 4 | 0 | -1.8936e-11 | 4 | -10 | 9.2403e-09 | 4 | -20 | 1.7827e-08 | 4 | -30 | 2.7792e-08 | 4 | -40 | 4.0214e-08 | 4 | -50 | 5.4534e-08 | 4
10 | -6.1188e-11 | 5 | 0 | 7.4856e-11 | 5 | -10 | 1.6811e-08 | 5 | -20 | 3.0461e-08 | 5 | -30 | 4.0398e-08 | 5 | -40 | 5.6609e-08 | 5 | -50 | 7.1213e-08 | 5
10 | 3.5006e-12 | 6 | 0 | 2.44e-11 | 6 | -10 | 2.792e-08 | 6 | -20 | 4.8796e-08 | 6 | -30 | 6.0151e-08 | 6 | -40 | 7.6221e-08 | 6 | -50 | 9.187e-08 | 6
10 | -2.6091e-11 | 7 | 0 | 1.9539e-10 | 7 | -10 | 4.2604e-08 | 7 | -20 | 7.1269e-08 | 7 | -30 | 8.466e-08 | 7 | -40 | 1.0173e-07 | 7 | -50 | 1.1753e-07 | 7
10 | -6.4891e-11 | 8 | 0 | 4.2938e-10 | 8 | -10 | 6.1964e-08 | 8 | -20 | 9.7626e-08 | 8 | -30 | 1.1365e-07 | 8 | -40 | 1.3144e-07 | 8 | -50 | 1.4845e-07 | 8
10 | 5.7277e-12 | 9 | 0 | 7.6975e-10 | 9 | -10 | 8.4723e-08 | 9 | -20 | 1.2844e-07 | 9 | -30 | 1.4677e-07 | 9 | -40 | 1.6521e-07 | 9 | -50 | 1.8482e-07 | 9
10 | -3.9427e-11 | 10 | 0 | 1.7624e-09 | 10 | -10 | 1.1039e-07 | 10 | -20 | 1.646e-07 | 10 | -30 | 1.8477e-07 | 10 | -40 | 2.0403e-07 | 10 | -50 | 2.2358e-07 | 10

## Settings
==================================
Latest Run
==================================
Test Name | vds-id#1@1
Mode | Sweeping
Speed | Normal
Sweep Delay | 0
Hold Time | 0
Site Coordinate | 0,0
Last Executed | 04/18/2016 12:02:49
KTEI Version | V9.1
Execution Time | 00:00:08:04
Interlock | High Voltage Enabled
Device Terminal | Source | Gate | Drain
Instrument | GNDU | SMU1 | SMU2
Name | N/A | GateV | DrainV
Forcing Function | Common | Voltage Step | Voltage Sweep
Master/Slave | N/A | Master | Master
Start/Level | 0 | 10 | 10
Stop | N/A | -50 | -80
Step | N/A | -10 | -1
Number of Points | N/A | 7 | 182
Compliance | N/A | 0.01 | 0.01
Measure I | N/A | No | Measured
Measure V | N/A | Programmed | Programmed
Range I | N/A | Limited Auto=1uA | Auto
Range V | N/A | Best Fixed | Best Fixed
Range C | N/A | N/A | N/A
Dual Sweep Mode | N/A | N/A | Enabled
Pulse Mode | N/A | N/A | Disabled
Hold | N/A | N/A | N/A
Frequency | N/A | N/A | N/A
Frequency 2 | N/A | N/A | N/A
Number of Pts. | N/A | N/A | N/A
AC Voltage | N/A | N/A | N/A
Over Voltage Setting | N/A | OFF | OFF

## Processed Data
Drain V (V) | Drain I - Vg 10V | Drain I - Vg 0V | Drain I - Vg -10V | Drain I - Vg -20V | Drain I - Vg -30V | Drain I - Vg -40V | Drain I - Vg -50V
10 | -7.8683e-12 | 1.3963e-09 | 1.3027e-07 | 1.9491e-07 | 2.1886e-07 | 2.3591e-07 | 2.5751e-07
9 | 4.8632e-11 | 4.954e-10 | 9.5969e-08 | 1.4528e-07 | 1.6517e-07 | 1.794e-07 | 1.9902e-07
8 | -7.76e-11 | 2.0773e-10 | 6.8882e-08 | 1.0826e-07 | 1.2531e-07 | 1.3797e-07 | 1.5611e-07
7 | 1.0174e-12 | -1.1235e-11 | 4.7344e-08 | 7.7718e-08 | 9.2273e-08 | 1.0516e-07 | 1.2166e-07
6 | 1.7797e-10 | 3.5578e-11 | 3.0959e-08 | 5.2257e-08 | 6.5765e-08 | 7.7976e-08 | 9.3223e-08
5 | 1.1188e-10 | 1.5544e-10 | 1.8454e-08 | 3.3159e-08 | 4.539e-08 | 5.7065e-08 | 7.1792e-08
4 | -7.6001e-11 | 1.036e-10 | 9.889e-09 | 1.8567e-08 | 3.021e-08 | 4.1145e-08 | 5.5125e-08
3 | -1.8605e-13 | -6.7921e-11 | 4.2492e-09 | 9.5497e-09 | 1.9659e-08 | 3.1618e-08 | 4.3812e-08
2 | -6.1091e-11 | 2.9226e-12 | 1.4316e-09 | 4.5468e-09 | 1.3766e-08 | 2.5209e-08 | 3.7696e-08
1 | 9.3644e-11 | -9.881e-12 | 4.0585e-10 | 2.2966e-09 | 1.0682e-08 | 2.1568e-08 | 3.3451e-08
0 | -7.9199e-11 | -6.9731e-11 | -1.0075e-10 | 1.4424e-09 | 8.7779e-09 | 1.8882e-08 | 3.0545e-08
-1 | -1.3266e-12 | -7.2296e-13 | -1.3914e-10 | 5.3976e-10 | 7.0314e-09 | 1.6436e-08 | 2.7365e-08
-2 | -1.6218e-10 | -1.7291e-10 | -1.4999e-10 | -4.5955e-10 | 4.4717e-09 | 1.3095e-08 | 2.2967e-08
-3 | 7.2493e-11 | 6.6588e-11 | -3.8779e-10 | -2.5494e-09 | 6.7048e-10 | 7.901e-09 | 1.7027e-08
-4 | -7.5959e-11 | -7.9662e-11 | -3.6388e-10 | -5.8921e-09 | -5.246e-09 | 5.9279e-10 | 8.5051e-09
-5 | -1.2544e-12 | 2.2791e-13 | -2.8168e-10 | -1.002e-08 | -1.3077e-08 | -9.79e-09 | -3.7246e-09
-6 | 6.1455e-13 | 7.2266e-11 | -5.0697e-10 | -1.5762e-08 | -2.4141e-08 | -2.4062e-08 | -2.0369e-08
-7 | -7.7684e-11 | 4.7542e-11 | -4.3749e-10 | -2.2549e-08 | -3.7472e-08 | -4.2914e-08 | -4.0283e-08
-8 | -1.2617e-12 | -7.4149e-11 | -3.3271e-10 | -3.0067e-08 | -5.4105e-08 | -6.5046e-08 | -6.56e-08
-9 | 2.2174e-11 | -1.9533e-12 | -5.0343e-10 | -3.7001e-08 | -7.227e-08 | -9.0235e-08 | -9.4687e-08
-10 | -8.042e-11 | 2.8381e-11 | -4.3141e-10 | -4.2797e-08 | -9.3152e-08 | -1.188e-07 | -1.278e-07
-11 | -1.1707e-12 | -7.5622e-11 | -3.1984e-10 | -4.6103e-08 | -1.1613e-07 | -1.4989e-07 | -1.6417e-07
-12 | 3.0872e-11 | -2.5685e-12 | -5.0874e-10 | -4.8719e-08 | -1.4146e-07 | -1.8441e-07 | -2.045e-07
-13 | -8.8416e-11 | 4.8741e-11 | -4.8615e-10 | -5.1573e-08 | -1.671e-07 | -2.2197e-07 | -2.4746e-07
-14 | -1.2175e-12 | -7.638e-11 | -3.4503e-10 | -5.2809e-08 | -1.9376e-07 | -2.6158e-07 | -2.9742e-07
-15 | 5.5319e-11 | -3.3174e-12 | -5.5612e-10 | -5.3186e-08 | -2.1892e-07 | -3.0598e-07 | -3.4827e-07
-16 | -7.5706e-11 | 5.9767e-11 | -4.9008e-10 | -5.3669e-08 | -2.4623e-07 | -3.4959e-07 | -4.0462e-07
-17 | -1.2899e-12 | -7.6843e-11 | -3.5643e-10 | -5.477e-08 | -2.729e-07 | -3.9769e-07 | -4.6246e-07
-18 | 6.8255e-11 | -4.1236e-12 | -5.6592e-10 | -5.4968e-08 | -2.9677e-07 | -4.4589e-07 | -5.2162e-07
-19 | -8.4165e-11 | 7.8481e-11 | -2.0766e-10 | -5.4366e-08 | -3.1924e-07 | -4.9762e-07 | -5.8923e-07
-20 | 2.8415e-10 | -8.2019e-11 | -4.8544e-10 | -5.3883e-08 | -3.4224e-07 | -5.5056e-07 | -6.5739e-07
-21 | 3.7202e-11 | 2.9661e-10 | -5.7586e-10 | -5.4101e-08 | -3.6075e-07 | -6.0597e-07 | -7.2906e-07
-22 | -7.6632e-11 | 2.6887e-11 | -1.7058e-10 | -5.5116e-08 | -3.7505e-07 | -6.6179e-07 | -8.0672e-07
-23 | 3.1282e-10 | -7.7137e-11 | -4.6522e-10 | -5.5304e-08 | -3.8621e-07 | -7.1546e-07 | -8.8107e-07
-24 | 1.1527e-11 | -4.9996e-12 | -5.844e-10 | -5.5045e-08 | -3.9706e-07 | -7.7206e-07 | -9.614e-07
-25 | -8.8121e-11 | 1.2063e-10 | -2.0394e-10 | -5.4532e-08 | -4.0652e-07 | -8.2336e-07 | -1.0418e-06
-26 | 3.2363e-10 | -8.1093e-11 | -5.1695e-10 | -5.4366e-08 | -4.1239e-07 | -8.8171e-07 | -1.1273e-06
-27 | 2.4265e-11 | 3.1769e-10 | -6.0186e-10 | -5.5425e-08 | -4.1805e-07 | -9.3295e-07 | -1.2112e-06
-28 | -8.6985e-11 | -2.2808e-12 | -1.8737e-10 | -5.4167e-08 | -4.2385e-07 | -9.7478e-07 | -1.2967e-06
-29 | 3.6629e-10 | -7.8989e-11 | -5.2984e-10 | -5.3672e-08 | -4.2502e-07 | -1.0214e-06 | -1.3787e-06
-30 | -3.6317e-12 | 3.6116e-10 | -6.0321e-10 | -5.3926e-08 | -4.3046e-07 | -1.0649e-06 | -1.4627e-06
-31 | -8.2987e-11 | 8.3957e-12 | -1.5132e-10 | -5.5644e-08 | -4.3099e-07 | -1.0989e-06 | -1.5455e-06
-32 | 3.391e-10 | -8.3408e-11 | -5.5337e-10 | -5.5877e-08 | -4.341e-07 | -1.1329e-06 | -1.6357e-06
-33 | 4.0822e-12 | 3.4994e-10 | -6.3338e-10 | -5.5832e-08 | -4.3171e-07 | -1.1601e-06 | -1.7064e-06
-34 | -8.1093e-11 | -2.1403e-11 | -2.3401e-10 | -5.5626e-08 | -4.3467e-07 | -1.19e-06 | -1.7923e-06
-35 | 4.0513e-10 | -7.7979e-11 | -5.7256e-10 | -5.5185e-08 | -4.3559e-07 | -1.2138e-06 | -1.8653e-06
-36 | -1.6547e-11 | 3.5334e-10 | -5.5221e-10 | -5.5403e-08 | -4.3792e-07 | -1.235e-06 | -1.9394e-06
-37 | -8.3029e-11 | -1.397e-12 | -5.1813e-10 | -5.5662e-08 | -4.4225e-07 | -1.2529e-06 | -2.021e-06
-38 | 3.487e-10 | -9.0856e-11 | -4.3809e-10 | -5.5394e-08 | -4.4048e-07 | -1.2701e-06 | -2.0818e-06
-39 | -1.3109e-11 | 4.0287e-10 | -5.9879e-10 | -5.6595e-08 | -4.4452e-07 | -1.2808e-06 | -2.1472e-06
-40 | -8.4586e-11 | -3.4222e-11 | -2.3529e-10 | -5.6671e-08 | -4.4431e-07 | -1.2886e-06 | -2.2152e-06
-41 | 4.2456e-10 | -8.871e-11 | -5.8164e-10 | -5.6655e-08 | -4.4113e-07 | -1.2974e-06 | -2.2651e-06
-42 | -2.7417e-11 | 3.3093e-10 | -6.4504e-10 | -5.6269e-08 | -4.3993e-07 | -1.3064e-06 | -2.3122e-06
-43 | -9.1698e-11 | -1.451e-11 | -2.5936e-10 | -5.6504e-08 | -4.431e-07 | -1.32e-06 | -2.3513e-06
-44 | 3.5539e-10 | -7.8189e-11 | -6.822e-10 | -5.7164e-08 | -4.4215e-07 | -1.3331e-06 | -2.3986e-06
-45 | -2.9555e-11 | 4.3285e-10 | -6.3892e-10 | -5.7008e-08 | -4.4255e-07 | -1.3364e-06 | -2.4261e-06
-46 | -8.2187e-11 | -3.689e-11 | -7.0728e-10 | -5.6539e-08 | -4.4441e-07 | -1.3462e-06 | -2.4649e-06
-47 | 4.0779e-10 | -7.8947e-11 | -2.9671e-10 | -5.7294e-08 | -4.4504e-07 | -1.3466e-06 | -2.4906e-06
-48 | -2.5519e-11 | 3.297e-10 | -6.6805e-10 | -5.7598e-08 | -4.4575e-07 | -1.3509e-06 | -2.5279e-06
-49 | -7.7516e-11 | -4.3568e-11 | -7.3034e-10 | -5.7648e-08 | -4.4762e-07 | -1.3539e-06 | -2.5439e-06
-50 | 3.5765e-10 | -8.9215e-11 | -1.159e-09 | -5.8319e-08 | -4.4811e-07 | -1.3573e-06 | -2.5787e-06
-51 | -5.7173e-11 | 3.9863e-10 | -7.4953e-10 | -5.7987e-08 | -4.4777e-07 | -1.3665e-06 | -2.5881e-06
-52 | -9.0478e-11 | -4.5601e-11 | -1.2964e-09 | -5.8538e-08 | -4.5221e-07 | -1.3712e-06 | -2.6068e-06
-53 | 3.5184e-10 | -9.5107e-11 | -7.4427e-10 | -5.8319e-08 | -4.5346e-07 | -1.3707e-06 | -2.6306e-06
-54 | -3.6217e-11 | 3.3088e-10 | -1.316e-09 | -5.8565e-08 | -4.5602e-07 | -1.3793e-06 | -2.6499e-06
-55 | -8.5722e-11 | -7.244e-11 | -7.4948e-10 | -5.8921e-08 | -4.5533e-07 | -1.3791e-06 | -2.6619e-06
-56 | 3.5264e-10 | -9.0141e-11 | -6.6608e-10 | -5.8323e-08 | -4.5388e-07 | -1.3846e-06 | -2.683e-06
-57 | -6.5021e-11 | 3.0612e-10 | -6.4799e-10 | -5.8356e-08 | -4.5456e-07 | -1.3871e-06 | -2.6876e-06
-58 | -9.052e-11 | -4.8235e-11 | -7.6964e-10 | -5.9248e-08 | -4.5734e-07 | -1.3916e-06 | -2.6982e-06
-59 | 2.6272e-10 | -9.0983e-11 | -8.4001e-10 | -5.9386e-08 | -4.5745e-07 | -1.3998e-06 | -2.7047e-06
-60 | -5.116e-11 | 3.3551e-10 | -7.7414e-10 | -5.9404e-08 | -4.5812e-07 | -1.3985e-06 | -2.7216e-06
-61 | -8.6185e-11 | -7.8176e-11 | -6.655e-10 | -5.9141e-08 | -4.5641e-07 | -1.4006e-06 | -2.7299e-06
-62 | 3.3857e-10 | -9.6874e-11 | -7.9682e-10 | -5.9291e-08 | -4.5873e-07 | -1.3975e-06 | -2.7411e-06
-63 | -8.0638e-11 | 1.8195e-10 | -8.3163e-10 | -5.954e-08 | -4.5477e-07 | -1.403e-06 | -2.7454e-06
-64 | -1.0138e-10 | -6.3321e-11 | -9.0347e-10 | -5.9901e-08 | -4.5571e-07 | -1.4075e-06 | -2.7567e-06
-65 | 1.5641e-10 | -8.6227e-11 | -8.4437e-10 | -5.9764e-08 | -4.6025e-07 | -1.4112e-06 | -2.7743e-06
-66 | -6.0834e-11 | 3.1178e-10 | -8.6664e-10 | -5.9639e-08 | -4.5758e-07 | -1.4156e-06 | -2.7784e-06
-67 | -9.1488e-11 | -8.3853e-11 | -1.1471e-09 | -5.8922e-08 | -4.5899e-07 | -1.42e-06 | -2.7752e-06
-68 | 2.9366e-10 | -9.0436e-11 | -8.8753e-10 | -5.9294e-08 | -4.5971e-07 | -1.4161e-06 | -2.7951e-06
-69 | -8.6967e-11 | 1.0096e-10 | -8.7282e-10 | -5.9121e-08 | -4.6284e-07 | -1.4173e-06 | -2.805e-06
-70 | -9.0604e-11 | -9.1162e-11 | -1.2343e-09 | -6.0148e-08 | -4.608e-07 | -1.4228e-06 | -2.8133e-06
-71 | 7.4763e-11 | -1.0596e-10 | -9.0303e-10 | -5.9872e-08 | -4.627e-07 | -1.4297e-06 | -2.8264e-06
-72 | -8.4938e-11 | 2.043e-10 | -8.7341e-10 | -6.0237e-08 | -4.6281e-07 | -1.4295e-06 | -2.819e-06
-73 | -9.5948e-11 | -9.213e-11 | -1.4705e-09 | -6.0221e-08 | -4.6614e-07 | -1.4288e-06 | -2.8227e-06
-74 | 1.9292e-10 | -9.9021e-11 | -9.4443e-10 | -5.9922e-08 | -4.6311e-07 | -1.4369e-06 | -2.8278e-06
-75 | -8.2317e-11 | 5.3081e-11 | -9.402e-10 | -6.1022e-08 | -4.622e-07 | -1.4381e-06 | -2.8364e-06
-76 | -9.1151e-11 | -1.0925e-10 | -1.5302e-09 | -6.1169e-08 | -4.6342e-07 | -1.4373e-06 | -2.8464e-06
-77 | 4.7257e-13 | -9.5612e-11 | -9.2048e-10 | -6.0449e-08 | -4.6487e-07 | -1.4416e-06 | -2.8577e-06
-78 | -9.5408e-11 | 7.7203e-11 | -9.2139e-10 | -6.0827e-08 | -4.6628e-07 | -1.4488e-06 | -2.8525e-06
-79 | -8.8963e-11 | -1.0672e-10 | -1.4045e-09 | -6.0247e-08 | -4.6621e-07 | -1.4517e-06 | -2.8511e-06
-80 | 1.005e-10 | -9.355e-11 | -9.489e-10 | -6.0917e-08 | -4.6525e-07 | -1.461e-06 | -2.8716e-06
-80 | -4.9731e-12 | -1.7223e-11 | -1.09e-09 | -6.1511e-08 | -4.6794e-07 | -1.4648e-06 | -2.8694e-06
-79 | -1.2647e-11 | -6.5478e-11 | -9.968e-10 | -6.2869e-08 | -4.6845e-07 | -1.4595e-06 | -2.8613e-06
-78 | -1.5006e-10 | -1.5759e-10 | -9.4642e-10 | -6.3799e-08 | -4.7186e-07 | -1.4567e-06 | -2.8571e-06
-77 | -8.8626e-11 | -9.2371e-11 | -8.5362e-10 | -6.4047e-08 | -4.71e-07 | -1.4432e-06 | -2.8663e-06
-76 | 2.0988e-11 | 1.4488e-10 | -9.665e-10 | -6.3954e-08 | -4.7189e-07 | -1.4494e-06 | -2.8601e-06
-75 | -1.5127e-10 | -1.6191e-10 | -8.756e-10 | -6.3108e-08 | -4.7207e-07 | -1.4524e-06 | -2.8568e-06
-74 | -8.8079e-11 | -9.4181e-11 | -1.3635e-09 | -6.3929e-08 | -4.6894e-07 | -1.4507e-06 | -2.8496e-06
-73 | 2.1356e-10 | 8.2506e-11 | -9.6195e-10 | -6.3168e-08 | -4.707e-07 | -1.4475e-06 | -2.8509e-06
-72 | -1.4259e-10 | -1.5348e-10 | -8.8823e-10 | -6.3041e-08 | -4.6802e-07 | -1.4563e-06 | -2.8387e-06
-71 | -9.5359e-11 | -9.0309e-11 | -1.3015e-09 | -6.2998e-08 | -4.6763e-07 | -1.4508e-06 | -2.8401e-06
-70 | 1.9503e-10 | 2.3802e-10 | -9.7395e-10 | -6.2791e-08 | -4.7136e-07 | -1.4455e-06 | -2.8484e-06
-69 | -1.463e-10 | -1.5096e-10 | -9.5492e-10 | -6.2441e-08 | -4.704e-07 | -1.4485e-06 | -2.8467e-06
-68 | -8.5217e-11 | -8.5175e-11 | -1.2426e-09 | -6.2385e-08 | -4.6841e-07 | -1.4447e-06 | -2.8379e-06
-67 | 2.5672e-10 | 2.4778e-10 | -9.8104e-10 | -6.1588e-08 | -4.6991e-07 | -1.4423e-06 | -2.8195e-06
-66 | -1.4458e-10 | -1.6201e-10 | -9.2601e-10 | -6.2751e-08 | -4.6843e-07 | -1.4407e-06 | -2.8189e-06
-65 | -7.1161e-11 | -7.3097e-11 | -9.9191e-10 | -6.1932e-08 | -4.6784e-07 | -1.4447e-06 | -2.8159e-06
-64 | 3.0931e-10 | 2.1327e-10 | -9.6514e-10 | -6.2083e-08 | -4.6641e-07 | -1.4466e-06 | -2.8189e-06
-63 | -1.5145e-10 | -1.5916e-10 | -8.8553e-10 | -6.2132e-08 | -4.6738e-07 | -1.4491e-06 | -2.8217e-06
-62 | -8.3324e-11 | -9.275e-11 | -6.0908e-10 | -6.164e-08 | -4.6541e-07 | -1.4463e-06 | -2.8067e-06
-61 | 2.6366e-10 | 3.6182e-10 | -8.988e-10 | -6.2436e-08 | -4.6547e-07 | -1.4447e-06 | -2.8033e-06
-60 | -1.4069e-10 | -1.5615e-10 | -7.9817e-10 | -6.1773e-08 | -4.6334e-07 | -1.4486e-06 | -2.7913e-06
-59 | -9.0351e-11 | -9.3213e-11 | -5.3403e-10 | -6.2038e-08 | -4.6309e-07 | -1.4465e-06 | -2.7853e-06
-58 | 3.8441e-10 | 2.4164e-10 | -8.8755e-10 | -6.1687e-08 | -4.6426e-07 | -1.4412e-06 | -2.772e-06
-57 | -1.3949e-10 | -1.4984e-10 | -8.1383e-10 | -6.1288e-08 | -4.6536e-07 | -1.4374e-06 | -2.7649e-06
-56 | -8.3997e-11 | -8.0799e-11 | -4.8814e-10 | -6.1273e-08 | -4.6405e-07 | -1.4448e-06 | -2.7432e-06
-55 | 2.8319e-10 | 4.1163e-10 | -8.3663e-10 | -6.0697e-08 | -4.6637e-07 | -1.441e-06 | -2.7449e-06
-54 | -1.3814e-10 | -1.4845e-10 | -4.6427e-10 | -6.1849e-08 | -4.6604e-07 | -1.4368e-06 | -2.727e-06
-53 | -8.0378e-11 | -8.85e-11 | -8.6696e-10 | -6.1009e-08 | -4.6536e-07 | -1.4363e-06 | -2.7146e-06
-52 | 4.2946e-10 | 3.3459e-10 | -7.9906e-10 | -6.1328e-08 | -4.6424e-07 | -1.4287e-06 | -2.7014e-06
-51 | -1.3842e-10 | -1.4227e-10 | -9.919e-10 | -6.1237e-08 | -4.6625e-07 | -1.4244e-06 | -2.6896e-06
-50 | -8.0167e-11 | -8.7364e-11 | -7.7153e-10 | -6.2161e-08 | -4.6679e-07 | -1.4265e-06 | -2.6675e-06
-49 | 3.2789e-10 | 3.7678e-10 | -5.1066e-10 | -6.159e-08 | -4.6472e-07 | -1.4253e-06 | -2.6411e-06
-48 | -1.4228e-10 | -1.4617e-10 | -8.3378e-10 | -6.1013e-08 | -4.6244e-07 | -1.4216e-06 | -2.6171e-06
-47 | -7.6169e-11 | -8.9047e-11 | -7.4616e-10 | -6.0582e-08 | -4.6112e-07 | -1.4224e-06 | -2.5939e-06
-46 | 4.4123e-10 | 3.8634e-10 | -3.5687e-10 | -6.1612e-08 | -4.6121e-07 | -1.4151e-06 | -2.5612e-06
-45 | -1.3226e-10 | -1.4413e-10 | -8.2861e-10 | -6.2021e-08 | -4.6075e-07 | -1.409e-06 | -2.5392e-06
-44 | -7.6085e-11 | -8.467e-11 | -7.446e-10 | -6.1371e-08 | -4.6111e-07 | -1.4036e-06 | -2.498e-06
-43 | 3.556e-10 | 3.403e-10 | -2.7362e-10 | -6.0591e-08 | -4.6311e-07 | -1.3877e-06 | -2.459e-06
-42 | -1.3053e-10 | -1.3334e-10 | -7.8271e-10 | -6.1381e-08 | -4.6358e-07 | -1.3855e-06 | -2.4094e-06
-41 | -8.0504e-11 | -8.4923e-11 | -7.5845e-10 | -6.0917e-08 | -4.628e-07 | -1.37e-06 | -2.3516e-06
-40 | 4.2021e-10 | 4.0814e-10 | -1.1016e-09 | -6.0854e-08 | -4.6027e-07 | -1.3664e-06 | -2.2919e-06
-39 | -1.2798e-10 | -1.4483e-10 | -7.2015e-10 | -6.1037e-08 | -4.5823e-07 | -1.3499e-06 | -2.2358e-06
-38 | -8.1977e-11 | -8.7532e-11 | -3.2733e-10 | -6.075e-08 | -4.5662e-07 | -1.3373e-06 | -2.1746e-06
-37 | 3.5591e-10 | 3.44e-10 | -7.9014e-10 | -6.1078e-08 | -4.5853e-07 | -1.3249e-06 | -2.0858e-06
-36 | -1.3257e-10 | -1.3697e-10 | -7.2285e-10 | -6.0878e-08 | -4.5807e-07 | -1.3111e-06 | -2.0161e-06
-35 | -7.335e-11 | -8.3492e-11 | -2.6356e-10 | -6.1195e-08 | -4.5749e-07 | -1.2915e-06 | -1.9292e-06
-34 | 3.8779e-10 | 3.8558e-10 | -7.6256e-10 | -6.1555e-08 | -4.5763e-07 | -1.2732e-06 | -1.8539e-06
-33 | -1.2087e-10 | -1.3319e-10 | -7.0391e-10 | -6.1403e-08 | -4.5372e-07 | -1.2429e-06 | -1.7727e-06
-32 | -6.4807e-11 | -8.5049e-11 | 1.396e-10 | -6.1309e-08 | -4.5277e-07 | -1.2093e-06 | -1.6861e-06
-31 | 3.3787e-10 | 3.3128e-10 | -6.7504e-10 | -6.104e-08 | -4.5483e-07 | -1.1715e-06 | -1.5962e-06
-30 | -1.1721e-10 | -1.3056e-10 | -1.4622e-10 | -6.1246e-08 | -4.5364e-07 | -1.1281e-06 | -1.5066e-06
-29 | -8.3913e-11 | -8.2566e-11 | -6.5981e-10 | -6.0948e-08 | -4.521e-07 | -1.0802e-06 | -1.4121e-06
-28 | 3.431e-10 | 3.4247e-10 | -2.1972e-10 | -6.0085e-08 | -4.4706e-07 | -1.0321e-06 | -1.3208e-06
-27 | -1.1172e-10 | -1.1366e-10 | -6.9444e-10 | -6.0231e-08 | -4.4161e-07 | -9.8172e-07 | -1.2407e-06
-26 | -7.6506e-11 | -8.1598e-11 | -6.2509e-10 | -6.0827e-08 | -4.3616e-07 | -9.2495e-07 | -1.1545e-06
-25 | -7.1912e-13 | -7.3639e-12 | -2.4225e-10 | -6.0694e-08 | -4.3116e-07 | -8.6998e-07 | -1.0683e-06
-24 | 1.615e-10 | 1.2071e-10 | -6.8099e-10 | -6.0296e-08 | -4.1979e-07 | -8.1636e-07 | -9.8644e-07
-23 | -1.2085e-10 | -1.2121e-10 | -6.1827e-10 | -6.051e-08 | -4.0921e-07 | -7.5953e-07 | -9.0428e-07
-22 | -7.0025e-11 | -8.4712e-11 | -2.5626e-10 | -6.0373e-08 | -3.9637e-07 | -6.9926e-07 | -8.226e-07
-21 | 3.083e-10 | 3.0113e-10 | -6.9203e-10 | -5.9816e-08 | -3.8345e-07 | -6.3988e-07 | -7.4949e-07
-20 | -9.8821e-11 | -1.2511e-10 | -6.2063e-10 | -5.9375e-08 | -3.659e-07 | -5.8447e-07 | -6.763e-07
-19 | -7.4107e-11 | -7.5538e-11 | -2.5487e-10 | -5.9421e-08 | -3.4241e-07 | -5.266e-07 | -6.0221e-07
-18 | -5.8289e-13 | -5.7736e-12 | -6.3699e-10 | -5.9163e-08 | -3.1822e-07 | -4.7201e-07 | -5.3274e-07
-17 | 4.7904e-11 | 7.7848e-11 | -5.9492e-10 | -5.9419e-08 | -2.9204e-07 | -4.205e-07 | -4.658e-07
-16 | -1.0806e-10 | -1.2864e-10 | -2.3693e-10 | -5.9112e-08 | -2.6454e-07 | -3.7156e-07 | -4.0505e-07
-15 | -6.6196e-11 | -7.9578e-11 | -6.4043e-10 | -5.8041e-08 | -2.3492e-07 | -3.2194e-07 | -3.5087e-07
-14 | -5.2177e-13 | -5.3036e-12 | -5.9117e-10 | -5.7678e-08 | -2.0554e-07 | -2.7525e-07 | -2.985e-07
-13 | -9.8683e-11 | -7.636e-11 | -2.8062e-10 | -5.7297e-08 | -1.7675e-07 | -2.3115e-07 | -2.4802e-07
-12 | -1.0539e-10 | -1.2627e-10 | -5.9935e-10 | -5.5759e-08 | -1.4917e-07 | -1.9086e-07 | -1.9903e-07
-11 | -7.154e-11 | -7.2045e-11 | -5.7539e-10 | -5.1981e-08 | -1.2331e-07 | -1.5377e-07 | -1.5697e-07
-10 | -4.7847e-13 | -4.4892e-12 | -3.2565e-10 | -4.7084e-08 | -9.8098e-08 | -1.186e-07 | -1.1933e-07
-9 | -2.1422e-10 | -2.0702e-10 | -5.7598e-10 | -4.1241e-08 | -7.5663e-08 | -8.801e-08 | -8.4273e-08
-8 | -1.0618e-10 | -1.0613e-10 | -5.5881e-10 | -3.2154e-08 | -5.5272e-08 | -6.1263e-08 | -5.4817e-08
-7 | -7.537e-11 | -6.8342e-11 | -4.6062e-10 | -2.5127e-08 | -3.9303e-08 | -4.2303e-08 | -3.5278e-08
-6 | -4.1239e-13 | -3.5608e-12 | -4.8058e-10 | -1.7425e-08 | -2.4622e-08 | -2.3722e-08 | -1.541e-08
-5 | -3.6254e-10 | -3.3495e-10 | -4.954e-10 | -1.1188e-08 | -1.3111e-08 | -9.4025e-09 | 2.1208e-10
-4 | -8.711e-11 | -9.1983e-11 | -4.1299e-10 | -6.319e-09 | -4.5111e-09 | 2.2532e-09 | 1.215e-08
-3 | -6.9983e-11 | -6.1061e-11 | -4.2355e-10 | -2.882e-09 | 1.5783e-09 | 1.0238e-08 | 2.0765e-08
-2 | 1.8276e-13 | -6.1048e-14 | -3.7391e-10 | -4.7837e-10 | 6.1418e-09 | 1.5476e-08 | 2.6445e-08
-1 | 1.5394e-10 | 1.7395e-10 | -1.4603e-10 | 1.1252e-09 | 8.4523e-09 | 1.8937e-08 | 3.0309e-08
0 | -7.09e-11 | -6.984e-11 | -8.363e-11 | 2.0154e-09 | 1.0034e-08 | 2.1077e-08 | 3.2361e-08
1 | -5.4286e-11 | -6.325e-11 | 1.7288e-10 | 2.7001e-09 | 1.1362e-08 | 2.2589e-08 | 3.3911e-08
2 | -1.8572e-12 | 8.3439e-12 | 1.1641e-09 | 4.9398e-09 | 1.3872e-08 | 2.4753e-08 | 3.6469e-08
3 | -1.3411e-10 | 3.0835e-11 | 4.0857e-09 | 9.3481e-09 | 1.8616e-08 | 3.0297e-08 | 4.2319e-08
4 | -6.3582e-11 | -1.8936e-11 | 9.2403e-09 | 1.7827e-08 | 2.7792e-08 | 4.0214e-08 | 5.4534e-08
5 | -6.1188e-11 | 7.4856e-11 | 1.6811e-08 | 3.0461e-08 | 4.0398e-08 | 5.6609e-08 | 7.1213e-08
6 | 3.5006e-12 | 2.44e-11 | 2.792e-08 | 4.8796e-08 | 6.0151e-08 | 7.6221e-08 | 9.187e-08
7 | -2.6091e-11 | 1.9539e-10 | 4.2604e-08 | 7.1269e-08 | 8.466e-08 | 1.0173e-07 | 1.1753e-07
8 | -6.4891e-11 | 4.2938e-10 | 6.1964e-08 | 9.7626e-08 | 1.1365e-07 | 1.3144e-07 | 1.4845e-07
9 | 5.7277e-12 | 7.6975e-10 | 8.4723e-08 | 1.2844e-07 | 1.4677e-07 | 1.6521e-07 | 1.8482e-07
10 | -3.9427e-11 | 1.7624e-09 | 1.1039e-07 | 1.646e-07 | 1.8477e-07 | 2.0403e-07 | 2.2358e-07