## Data
GateV(1) | DrainI(1) | DrainV(1) | GateV(2) | DrainI(2) | DrainV(2) | GateV(3) | DrainI(3) | DrainV(3) | GateV(4) | DrainI(4) | DrainV(4) | GateV(5) | DrainI(5) | DrainV(5) | GateV(6) | DrainI(6) | DrainV(6) | GateV(7) | DrainI(7) | DrainV(7)
10 | -6.9742e-13 | 10 | 0 | 2.0385e-08 | 10 | -10 | 7.6409e-07 | 10 | -20 | 1.1575e-06 | 10 | -30 | 1.3636e-06 | 10 | -40 | 1.4891e-06 | 10 | -50 | 1.5811e-06 | 10
10 | -4.8918e-11 | 9 | 0 | 7.4498e-09 | 9 | -10 | 6.2338e-07 | 9 | -20 | 9.3232e-07 | 9 | -30 | 1.0733e-06 | 9 | -40 | 1.1602e-06 | 9 | -50 | 1.2251e-06 | 9
10 | 7.5847e-11 | 8 | 0 | 1.8716e-09 | 8 | -10 | 4.8846e-07 | 8 | -20 | 7.2607e-07 | 8 | -30 | 8.2295e-07 | 8 | -40 | 8.8233e-07 | 8 | -50 | 9.3003e-07 | 8
10 | -7.3266e-11 | 7 | 0 | 2.7285e-10 | 7 | -10 | 3.5425e-07 | 7 | -20 | 5.409e-07 | 7 | -30 | 6.0534e-07 | 7 | -40 | 6.4493e-07 | 7 | -50 | 6.7808e-07 | 7
10 | -2.7892e-13 | 6 | 0 | 6.6858e-11 | 6 | -10 | 2.603e-07 | 6 | -20 | 3.8124e-07 | 6 | -30 | 4.2303e-07 | 6 | -40 | 4.459e-07 | 6 | -50 | 4.7139e-07 | 6
10 | 1.366e-10 | 5 | 0 | -3.4717e-11 | 5 | -10 | 1.7624e-07 | 5 | -20 | 2.485e-07 | 5 | -30 | 2.7392e-07 | 5 | -40 | 2.8898e-07 | 5 | -50 | 3.0615e-07 | 5
10 | 7.6268e-11 | 4 | 0 | 9.8527e-12 | 4 | -10 | 1.0714e-07 | 4 | -20 | 1.4501e-07 | 4 | -30 | 1.5556e-07 | 4 | -40 | 1.6649e-07 | 4 | -50 | 1.7788e-07 | 4
10 | -6.3082e-11 | 3 | 0 | 1.4187e-10 | 3 | -10 | 5.5992e-08 | 3 | -20 | 7.0279e-08 | 3 | -30 | 7.4731e-08 | 3 | -40 | 8.2455e-08 | 3 | -50 | 9.2005e-08 | 3
10 | 2.6129e-14 | 2 | 0 | 6.0587e-11 | 2 | -10 | 2.2449e-08 | 2 | -20 | 2.6507e-08 | 2 | -30 | 3.1597e-08 | 2 | -40 | 3.8714e-08 | 2 | -50 | 4.4787e-08 | 2
10 | 2.6675e-10 | 1 | 0 | -5.8074e-11 | 1 | -10 | 5.5341e-09 | 1 | -20 | 7.6786e-09 | 1 | -30 | 1.2828e-08 | 1 | -40 | 2.0192e-08 | 1 | -50 | 2.839e-08 | 1
10 | 7.6899e-11 | 0 | 0 | -6.7581e-13 | 0 | -10 | -1.4836e-10 | 0 | -20 | 2.1549e-09 | 0 | -30 | 7.352e-09 | 0 | -40 | 1.3968e-08 | 0 | -50 | 2.1911e-08 | 0
10 | -7.1582e-11 | -1 | 0 | -1.9346e-11 | -1 | -10 | -2.445e-09 | -1 | -20 | -2.8906e-09 | -1 | -30 | 2.2228e-10 | -1 | -40 | 5.1358e-09 | -1 | -50 | 1.1733e-08 | -1
10 | -1.7904e-12 | -2 | 0 | -5.7316e-11 | -2 | -10 | -6.4438e-09 | -2 | -20 | -1.8464e-08 | -2 | -30 | -2.1365e-08 | -2 | -40 | -2.1039e-08 | -2 | -50 | -1.7401e-08 | -2
10 | -1.847e-11 | -3 | 0 | -3.8789e-13 | -3 | -10 | -8.5844e-09 | -3 | -20 | -5.017e-08 | -3 | -30 | -6.6227e-08 | -3 | -40 | -7.261e-08 | -3 | -50 | -7.4759e-08 | -3
10 | -8.1051e-11 | -4 | 0 | -1.4718e-10 | -4 | -10 | -9.2931e-09 | -4 | -20 | -9.7386e-08 | -4 | -30 | -1.3605e-07 | -4 | -40 | -1.5355e-07 | -4 | -50 | -1.6196e-07 | -4
10 | -2.3713e-12 | -5 | 0 | 7.3536e-11 | -5 | -10 | -9.6336e-09 | -5 | -20 | -1.5852e-07 | -5 | -30 | -2.2712e-07 | -5 | -40 | -2.6239e-07 | -5 | -50 | -2.7949e-07 | -5
10 | -8.2757e-11 | -6 | 0 | -6.2492e-11 | -6 | -10 | -9.7876e-09 | -6 | -20 | -2.2811e-07 | -6 | -30 | -3.3579e-07 | -6 | -40 | -3.931e-07 | -6 | -50 | -4.2526e-07 | -6
10 | 8.4331e-11 | -7 | 0 | -2.5053e-12 | -7 | -10 | -9.9151e-09 | -7 | -20 | -3.0119e-07 | -7 | -30 | -4.621e-07 | -7 | -40 | -5.5173e-07 | -7 | -50 | -5.9658e-07 | -7
10 | -7.5244e-11 | -8 | 0 | -4.4397e-12 | -8 | -10 | -1.0135e-08 | -8 | -20 | -3.7704e-07 | -8 | -30 | -5.9866e-07 | -8 | -40 | -7.2962e-07 | -8 | -50 | -7.9512e-07 | -8
10 | -2.0484e-12 | -9 | 0 | -7.0783e-11 | -9 | -10 | -1.0155e-08 | -9 | -20 | -4.4563e-07 | -9 | -30 | -7.5127e-07 | -9 | -40 | -9.2094e-07 | -9 | -50 | -1.0124e-06 | -9
10 | -2.588e-12 | -10 | 0 | -3.1424e-12 | -10 | -10 | -1.0171e-08 | -10 | -20 | -4.7558e-07 | -10 | -30 | -9.1567e-07 | -10 | -40 | -1.1267e-06 | -10 | -50 | -1.2502e-06 | -10
10 | -6.1693e-11 | -11 | 0 | 7.6214e-12 | -11 | -10 | -1.0118e-08 | -11 | -20 | -5.3394e-07 | -11 | -30 | -1.0813e-06 | -11 | -40 | -1.3503e-06 | -11 | -50 | -1.5078e-06 | -11
10 | -1.8983e-12 | -12 | 0 | -6.0136e-11 | -12 | -10 | -1.0394e-08 | -12 | -20 | -5.6478e-07 | -12 | -30 | -1.2508e-06 | -12 | -40 | -1.5803e-06 | -12 | -50 | -1.778e-06 | -12
10 | 1.1624e-11 | -13 | 0 | -3.6125e-12 | -13 | -10 | -1.047e-08 | -13 | -20 | -5.806e-07 | -13 | -30 | -1.4227e-06 | -13 | -40 | -1.823e-06 | -13 | -50 | -2.0661e-06 | -13
10 | -6.8763e-11 | -14 | 0 | 8.3999e-12 | -14 | -10 | -1.0411e-08 | -14 | -20 | -5.8827e-07 | -14 | -30 | -1.5902e-06 | -14 | -40 | -2.0789e-06 | -14 | -50 | -2.3695e-06 | -14
10 | -1.9644e-12 | -15 | 0 | -5.7779e-11 | -15 | -10 | -1.031e-08 | -15 | -20 | -5.941e-07 | -15 | -30 | -1.7542e-06 | -15 | -40 | -2.3407e-06 | -15 | -50 | -2.6852e-06 | -15
10 | 2.0095e-11 | -16 | 0 | -4.2305e-12 | -16 | -10 | -1.0472e-08 | -16 | -20 | -5.9613e-07 | -16 | -30 | -1.9071e-06 | -16 | -40 | -2.6049e-06 | -16 | -50 | -3.0123e-06 | -16
10 | -7.8779e-11 | -17 | 0 | 3.8087e-12 | -17 | -10 | -1.0308e-08 | -17 | -20 | -5.9782e-07 | -17 | -30 | -2.053e-06 | -17 | -40 | -2.8665e-06 | -17 | -50 | -3.3516e-06 | -17
10 | -1.9226e-12 | -18 | 0 | -5.7106e-11 | -18 | -10 | -1.032e-08 | -18 | -20 | -6.0041e-07 | -18 | -30 | -2.1824e-06 | -18 | -40 | -3.1325e-06 | -18 | -50 | -3.6885e-06 | -18
10 | 1.337e-11 | -19 | 0 | -4.5819e-12 | -19 | -10 | -1.0375e-08 | -19 | -20 | -6.0118e-07 | -19 | -30 | -2.296e-06 | -19 | -40 | -3.3986e-06 | -19 | -50 | -4.0346e-06 | -19
10 | -6.6785e-11 | -20 | 0 | 5.6856e-12 | -20 | -10 | -1.0461e-08 | -20 | -20 | -6.0316e-07 | -20 | -30 | -2.3863e-06 | -20 | -40 | -3.6634e-06 | -20 | -50 | -4.3953e-06 | -20
10 | -1.9134e-12 | -21 | 0 | -6.6112e-11 | -21 | -10 | -1.0367e-08 | -21 | -20 | -6.0571e-07 | -21 | -30 | -2.4553e-06 | -21 | -40 | -3.9157e-06 | -21 | -50 | -4.7538e-06 | -21
10 | 1.4759e-11 | -22 | 0 | -5.3063e-12 | -22 | -10 | -1.0554e-08 | -22 | -20 | -6.0603e-07 | -22 | -30 | -2.5124e-06 | -22 | -40 | -4.1703e-06 | -22 | -50 | -5.0831e-06 | -22
10 | -7.3055e-11 | -23 | 0 | -8.8794e-12 | -23 | -10 | -1.049e-08 | -23 | -20 | -6.0567e-07 | -23 | -30 | -2.5541e-06 | -23 | -40 | -4.4138e-06 | -23 | -50 | -5.4702e-06 | -23
10 | -1.9864e-12 | -24 | 0 | -7.5791e-11 | -24 | -10 | -1.0704e-08 | -24 | -20 | -6.064e-07 | -24 | -30 | -2.5875e-06 | -24 | -40 | -4.6469e-06 | -24 | -50 | -5.8405e-06 | -24
10 | 8.1474e-12 | -25 | 0 | -5.4994e-12 | -25 | -10 | -1.0636e-08 | -25 | -20 | -6.0623e-07 | -25 | -30 | -2.6049e-06 | -25 | -40 | -4.8637e-06 | -25 | -50 | -6.2065e-06 | -25
10 | -7.7558e-11 | -26 | 0 | -4.6922e-12 | -26 | -10 | -1.0554e-08 | -26 | -20 | -6.0643e-07 | -26 | -30 | -2.6222e-06 | -26 | -40 | -4.9758e-06 | -26 | -50 | -6.5619e-06 | -26
10 | -2.0505e-12 | -27 | 0 | -7.8063e-11 | -27 | -10 | -1.0658e-08 | -27 | -20 | -6.0836e-07 | -27 | -30 | -2.6335e-06 | -27 | -40 | -5.1993e-06 | -27 | -50 | -6.9297e-06 | -27
10 | -6.2955e-12 | -28 | 0 | -6.0213e-12 | -28 | -10 | -1.067e-08 | -28 | -20 | -6.0998e-07 | -28 | -30 | -2.6414e-06 | -28 | -40 | -5.3737e-06 | -28 | -50 | -7.2672e-06 | -28
10 | -7.5075e-11 | -29 | 0 | -1.6383e-11 | -29 | -10 | -1.0628e-08 | -29 | -20 | -6.1078e-07 | -29 | -30 | -2.6445e-06 | -29 | -40 | -5.5242e-06 | -29 | -50 | -7.6065e-06 | -29
10 | -2.0977e-12 | -30 | 0 | -7.3602e-11 | -30 | -10 | -1.0695e-08 | -30 | -20 | -6.0969e-07 | -30 | -30 | -2.6491e-06 | -30 | -40 | -5.642e-06 | -30 | -50 | -7.9431e-06 | -30
10 | 1.0967e-11 | -31 | 0 | -6.4935e-12 | -31 | -10 | -1.0636e-08 | -31 | -20 | -6.1314e-07 | -31 | -30 | -2.648e-06 | -31 | -40 | -5.7561e-06 | -31 | -50 | -8.2696e-06 | -31
10 | -7.9241e-11 | -32 | 0 | -9.8883e-13 | -32 | -10 | -1.0764e-08 | -32 | -20 | -6.1358e-07 | -32 | -30 | -2.6528e-06 | -32 | -40 | -5.8634e-06 | -32 | -50 | -8.5615e-06 | -32
10 | -2.2234e-12 | -33 | 0 | -7.436e-11 | -33 | -10 | -1.0659e-08 | -33 | -20 | -6.1168e-07 | -33 | -30 | -2.6584e-06 | -33 | -40 | -5.9495e-06 | -33 | -50 | -8.856e-06 | -33
10 | 9.5067e-12 | -34 | 0 | -7.0021e-12 | -34 | -10 | -1.0735e-08 | -34 | -20 | -6.1137e-07 | -34 | -30 | -2.6625e-06 | -34 | -40 | -6.0223e-06 | -34 | -50 | -9.1189e-06 | -34
10 | -8.0672e-11 | -35 | 0 | 1.2584e-12 | -35 | -10 | -1.0662e-08 | -35 | -20 | -6.1242e-07 | -35 | -30 | -2.6626e-06 | -35 | -40 | -6.0825e-06 | -35 | -50 | -9.3606e-06 | -35
10 | -2.2371e-12 | -36 | 0 | -7.4696e-11 | -36 | -10 | -1.0562e-08 | -36 | -20 | -6.1295e-07 | -36 | -30 | -2.6627e-06 | -36 | -40 | -6.1335e-06 | -36 | -50 | -9.5898e-06 | -36
10 | 1.1022e-11 | -37 | 0 | -1.5842e-11 | -37 | -10 | -1.0602e-08 | -37 | -20 | -6.1307e-07 | -37 | -30 | -2.667e-06 | -37 | -40 | -6.1773e-06 | -37 | -50 | -9.8055e-06 | -37
10 | -8.9426e-11 | -38 | 0 | 3.7265e-11 | -38 | -10 | -1.0703e-08 | -38 | -20 | -6.1465e-07 | -38 | -30 | -2.6677e-06 | -38 | -40 | -6.2145e-06 | -38 | -50 | -9.99e-06 | -38
10 | -2.3474e-12 | -39 | 0 | -7.3771e-11 | -39 | -10 | -1.0726e-08 | -39 | -20 | -6.1579e-07 | -39 | -30 | -2.6725e-06 | -39 | -40 | -6.2452e-06 | -39 | -50 | -1.0167e-05 | -39
10 | 2.2561e-11 | -40 | 0 | -7.7814e-12 | -40 | -10 | -1.0818e-08 | -40 | -20 | -6.1634e-07 | -40 | -30 | -2.6697e-06 | -40 | -40 | -6.2703e-06 | -40 | -50 | -1.0321e-05 | -40
10 | -7.4612e-11 | -41 | 0 | 2.1202e-11 | -41 | -10 | -1.0611e-08 | -41 | -20 | -6.1588e-07 | -41 | -30 | -2.6724e-06 | -41 | -40 | -6.2799e-06 | -41 | -50 | -1.0465e-05 | -41
10 | -2.4002e-12 | -42 | 0 | -7.5833e-11 | -42 | -10 | -1.0784e-08 | -42 | -20 | -6.1832e-07 | -42 | -30 | -2.6705e-06 | -42 | -40 | -6.2982e-06 | -42 | -50 | -1.0606e-05 | -42
10 | 4.3809e-11 | -43 | 0 | -7.8633e-12 | -43 | -10 | -1.0668e-08 | -43 | -20 | -6.1833e-07 | -43 | -30 | -2.6674e-06 | -43 | -40 | -6.3118e-06 | -43 | -50 | -1.0726e-05 | -43
10 | -8.3702e-11 | -44 | 0 | 2.8646e-11 | -44 | -10 | -1.083e-08 | -44 | -20 | -6.1842e-07 | -44 | -30 | -2.6691e-06 | -44 | -40 | -6.3186e-06 | -44 | -50 | -1.0832e-05 | -44
10 | -2.5362e-12 | -45 | 0 | -9.8263e-11 | -45 | -10 | -1.0446e-08 | -45 | -20 | -6.1981e-07 | -45 | -30 | -2.6723e-06 | -45 | -40 | -6.3292e-06 | -45 | -50 | -1.0933e-05 | -45
10 | 3.8182e-11 | -46 | 0 | -8.1404e-12 | -46 | -10 | -1.0659e-08 | -46 | -20 | -6.1944e-07 | -46 | -30 | -2.6726e-06 | -46 | -40 | -6.3345e-06 | -46 | -50 | -1.1009e-05 | -46
10 | -8.7742e-11 | -47 | 0 | 3.0877e-11 | -47 | -10 | -1.0636e-08 | -47 | -20 | -6.1994e-07 | -47 | -30 | -2.6764e-06 | -47 | -40 | -6.34e-06 | -47 | -50 | -1.1086e-05 | -47
10 | -2.6837e-12 | -48 | 0 | -8.972e-11 | -48 | -10 | -1.0823e-08 | -48 | -20 | -6.2146e-07 | -48 | -30 | -2.6794e-06 | -48 | -40 | -6.3529e-06 | -48 | -50 | -1.1131e-05 | -48
10 | 5.8109e-11 | -49 | 0 | -8.6866e-12 | -49 | -10 | -1.0522e-08 | -49 | -20 | -6.225e-07 | -49 | -30 | -2.6783e-06 | -49 | -40 | -6.3666e-06 | -49 | -50 | -1.1194e-05 | -49
10 | -9.4013e-11 | -50 | 0 | 3.1571e-11 | -50 | -10 | -1.0677e-08 | -50 | -20 | -6.2205e-07 | -50 | -30 | -2.6834e-06 | -50 | -40 | -6.3652e-06 | -50 | -50 | -1.1248e-05 | -50
10 | -2.7558e-12 | -51 | 0 | -8.9215e-11 | -51 | -10 | -1.0563e-08 | -51 | -20 | -6.2316e-07 | -51 | -30 | -2.6821e-06 | -51 | -40 | -6.371e-06 | -51 | -50 | -1.1282e-05 | -51
10 | 6.1631e-11 | -52 | 0 | -9.4264e-12 | -52 | -10 | -1.0706e-08 | -52 | -20 | -6.2253e-07 | -52 | -30 | -2.6791e-06 | -52 | -40 | -6.3664e-06 | -52 | -50 | -1.1317e-05 | -52
10 | -8.951e-11 | -53 | 0 | 4.6515e-11 | -53 | -10 | -1.0516e-08 | -53 | -20 | -6.2426e-07 | -53 | -30 | -2.6815e-06 | -53 | -40 | -6.3772e-06 | -53 | -50 | -1.1369e-05 | -53
10 | -2.863e-12 | -54 | 0 | -9.4097e-11 | -54 | -10 | -1.0788e-08 | -54 | -20 | -6.2407e-07 | -54 | -30 | -2.6805e-06 | -54 | -40 | -6.3858e-06 | -54 | -50 | -1.1401e-05 | -54
10 | 7.7336e-11 | -55 | 0 | -9.5669e-12 | -55 | -10 | -1.0565e-08 | -55 | -20 | -6.2477e-07 | -55 | -30 | -2.6824e-06 | -55 | -40 | -6.3914e-06 | -55 | -50 | -1.1429e-05 | -55
10 | -7.9999e-11 | -56 | 0 | 5.2234e-11 | -56 | -10 | -1.0843e-08 | -56 | -20 | -6.2555e-07 | -56 | -30 | -2.6822e-06 | -56 | -40 | -6.3888e-06 | -56 | -50 | -1.1438e-05 | -56
10 | -2.9388e-12 | -57 | 0 | -1.0306e-10 | -57 | -10 | -1.0521e-08 | -57 | -20 | -6.2569e-07 | -57 | -30 | -2.6869e-06 | -57 | -40 | -6.3943e-06 | -57 | -50 | -1.1468e-05 | -57
10 | 7.6558e-11 | -58 | 0 | -1.0841e-11 | -58 | -10 | -1.0817e-08 | -58 | -20 | -6.2425e-07 | -58 | -30 | -2.689e-06 | -58 | -40 | -6.4121e-06 | -58 | -50 | -1.149e-05 | -58
10 | -8.5722e-11 | -59 | 0 | 5.2549e-11 | -59 | -10 | -1.0729e-08 | -59 | -20 | -6.2505e-07 | -59 | -30 | -2.6857e-06 | -59 | -40 | -6.4039e-06 | -59 | -50 | -1.1502e-05 | -59
10 | 1.7203e-12 | -60 | 0 | -1.0815e-10 | -60 | -10 | -1.0756e-08 | -60 | -20 | -6.2536e-07 | -60 | -30 | -2.6902e-06 | -60 | -40 | -6.4054e-06 | -60 | -50 | -1.1524e-05 | -60
10 | 7.9066e-11 | -61 | 0 | -1.7211e-12 | -61 | -10 | -1.0636e-08 | -61 | -20 | -6.2568e-07 | -61 | -30 | -2.6915e-06 | -61 | -40 | -6.4177e-06 | -61 | -50 | -1.1527e-05 | -61
10 | -8.3744e-11 | -62 | 0 | 5.9148e-11 | -62 | -10 | -1.0818e-08 | -62 | -20 | -6.2495e-07 | -62 | -30 | -2.6893e-06 | -62 | -40 | -6.4207e-06 | -62 | -50 | -1.1552e-05 | -62
10 | 8.6158e-12 | -63 | 0 | -9.9568e-11 | -63 | -10 | -1.0693e-08 | -63 | -20 | -6.2586e-07 | -63 | -30 | -2.693e-06 | -63 | -40 | -6.4171e-06 | -63 | -50 | -1.1558e-05 | -63
10 | 8.0106e-11 | -64 | 0 | 2.6397e-12 | -64 | -10 | -1.0916e-08 | -64 | -20 | -6.2516e-07 | -64 | -30 | -2.6944e-06 | -64 | -40 | -6.4247e-06 | -64 | -50 | -1.1584e-05 | -64
10 | -7.8358e-11 | -65 | 0 | 5.8971e-11 | -65 | -10 | -1.0686e-08 | -65 | -20 | -6.2494e-07 | -65 | -30 | -2.692e-06 | -65 | -40 | -6.4313e-06 | -65 | -50 | -1.1594e-05 | -65
10 | 1.3474e-11 | -66 | 0 | -1.0655e-10 | -66 | -10 | -1.0794e-08 | -66 | -20 | -6.253e-07 | -66 | -30 | -2.6957e-06 | -66 | -40 | -6.4398e-06 | -66 | -50 | -1.1599e-05 | -66
10 | 8.7647e-11 | -67 | 0 | -1.2056e-11 | -67 | -10 | -1.0522e-08 | -67 | -20 | -6.2704e-07 | -67 | -30 | -2.6936e-06 | -67 | -40 | -6.4361e-06 | -67 | -50 | -1.1602e-05 | -67
10 | -9.1277e-11 | -68 | 0 | 6.3933e-11 | -68 | -10 | -1.0761e-08 | -68 | -20 | -6.2928e-07 | -68 | -30 | -2.6967e-06 | -68 | -40 | -6.4328e-06 | -68 | -50 | -1.1607e-05 | -68
10 | -3.9552e-12 | -69 | 0 | -1.1468e-10 | -69 | -10 | -1.0695e-08 | -69 | -20 | -6.2898e-07 | -69 | -30 | -2.6985e-06 | -69 | -40 | -6.439e-06 | -69 | -50 | -1.1612e-05 | -69
10 | 8.6797e-11 | -70 | 0 | -1.2547e-11 | -70 | -10 | -1.0895e-08 | -70 | -20 | -6.2784e-07 | -70 | -30 | -2.7039e-06 | -70 | -40 | -6.4434e-06 | -70 | -50 | -1.162e-05 | -70
10 | -8.7027e-11 | -71 | 0 | 6.6799e-11 | -71 | -10 | -1.0699e-08 | -71 | -20 | -6.2858e-07 | -71 | -30 | -2.7057e-06 | -71 | -40 | -6.4521e-06 | -71 | -50 | -1.1616e-05 | -71
10 | -4.1254e-12 | -72 | 0 | -1.1362e-10 | -72 | -10 | -1.0993e-08 | -72 | -20 | -6.3109e-07 | -72 | -30 | -2.7084e-06 | -72 | -40 | -6.4532e-06 | -72 | -50 | -1.1635e-05 | -72
10 | 8.8417e-11 | -73 | 0 | -1.3347e-11 | -73 | -10 | -1.0808e-08 | -73 | -20 | -6.307e-07 | -73 | -30 | -2.7091e-06 | -73 | -40 | -6.4475e-06 | -73 | -50 | -1.1637e-05 | -73
10 | -9.0183e-11 | -74 | 0 | 6.3887e-11 | -74 | -10 | -1.0857e-08 | -74 | -20 | -6.3129e-07 | -74 | -30 | -2.7074e-06 | -74 | -40 | -6.4481e-06 | -74 | -50 | -1.164e-05 | -74
10 | -4.2406e-12 | -75 | 0 | -1.132e-10 | -75 | -10 | -1.078e-08 | -75 | -20 | -6.295e-07 | -75 | -30 | -2.7133e-06 | -75 | -40 | -6.4544e-06 | -75 | -50 | -1.164e-05 | -75
10 | 8.2546e-11 | -76 | 0 | -1.3338e-11 | -76 | -10 | -1.0871e-08 | -76 | -20 | -6.2973e-07 | -76 | -30 | -2.7102e-06 | -76 | -40 | -6.4544e-06 | -76 | -50 | -1.1656e-05 | -76
10 | -8.9173e-11 | -77 | 0 | 6.1623e-11 | -77 | -10 | -1.067e-08 | -77 | -20 | -6.3039e-07 | -77 | -30 | -2.7098e-06 | -77 | -40 | -6.4503e-06 | -77 | -50 | -1.1663e-05 | -77
10 | -4.4016e-12 | -78 | 0 | -1.1691e-10 | -78 | -10 | -1.0937e-08 | -78 | -20 | -6.3215e-07 | -78 | -30 | -2.7105e-06 | -78 | -40 | -6.4579e-06 | -78 | -50 | -1.1673e-05 | -78
10 | 8.0985e-11 | -79 | 0 | -1.447e-12 | -79 | -10 | -1.0625e-08 | -79 | -20 | -6.3161e-07 | -79 | -30 | -2.7159e-06 | -79 | -40 | -6.454e-06 | -79 | -50 | -1.1684e-05 | -79
10 | -9.9526e-11 | -80 | 0 | 5.5668e-11 | -80 | -10 | -1.0962e-08 | -80 | -20 | -6.3308e-07 | -80 | -30 | -2.7123e-06 | -80 | -40 | -6.4558e-06 | -80 | -50 | -1.17e-05 | -80
10 | -4.3409e-12 | -80 | 0 | 1.4831e-10 | -80 | -10 | -1.0723e-08 | -80 | -20 | -6.1412e-07 | -80 | -30 | -2.6814e-06 | -80 | -40 | -6.4258e-06 | -80 | -50 | -1.1689e-05 | -80
10 | -1.531e-10 | -79 | 0 | -3.6558e-11 | -79 | -10 | -1.0884e-08 | -79 | -20 | -5.9263e-07 | -79 | -30 | -2.6541e-06 | -79 | -40 | -6.3957e-06 | -79 | -50 | -1.1631e-05 | -79
10 | -3.6099e-11 | -78 | 0 | -1.1897e-10 | -78 | -10 | -1.0594e-08 | -78 | -20 | -5.889e-07 | -78 | -30 | -2.6453e-06 | -78 | -40 | -6.3929e-06 | -78 | -50 | -1.1613e-05 | -78
10 | -9.0309e-11 | -77 | 0 | -1.4464e-11 | -77 | -10 | -1.087e-08 | -77 | -20 | -5.8735e-07 | -77 | -30 | -2.6392e-06 | -77 | -40 | -6.3781e-06 | -77 | -50 | -1.1624e-05 | -77
10 | -4.1307e-12 | -76 | 0 | -1.8099e-10 | -76 | -10 | -1.052e-08 | -76 | -20 | -5.8582e-07 | -76 | -30 | -2.6385e-06 | -76 | -40 | -6.3829e-06 | -76 | -50 | -1.1617e-05 | -76
10 | -7.4036e-11 | -75 | 0 | -4.0126e-11 | -75 | -10 | -1.0735e-08 | -75 | -20 | -5.8526e-07 | -75 | -30 | -2.6349e-06 | -75 | -40 | -6.3917e-06 | -75 | -50 | -1.1624e-05 | -75
10 | -4.3644e-11 | -74 | 0 | -1.212e-10 | -74 | -10 | -1.0548e-08 | -74 | -20 | -5.8441e-07 | -74 | -30 | -2.6344e-06 | -74 | -40 | -6.3679e-06 | -74 | -50 | -1.1618e-05 | -74
10 | -9.5107e-11 | -73 | 0 | -1.3539e-11 | -73 | -10 | -1.0809e-08 | -73 | -20 | -5.8371e-07 | -73 | -30 | -2.6324e-06 | -73 | -40 | -6.3801e-06 | -73 | -50 | -1.1617e-05 | -73
10 | -3.3868e-12 | -72 | 0 | -2.0985e-10 | -72 | -10 | -1.0479e-08 | -72 | -20 | -5.8468e-07 | -72 | -30 | -2.6351e-06 | -72 | -40 | -6.3736e-06 | -72 | -50 | -1.1619e-05 | -72
10 | -1.9106e-10 | -71 | 0 | -5.2006e-11 | -71 | -10 | -1.0734e-08 | -71 | -20 | -5.8512e-07 | -71 | -30 | -2.632e-06 | -71 | -40 | -6.3827e-06 | -71 | -50 | -1.1622e-05 | -71
10 | -4.5824e-11 | -70 | 0 | -1.2048e-10 | -70 | -10 | -1.0434e-08 | -70 | -20 | -5.8376e-07 | -70 | -30 | -2.6347e-06 | -70 | -40 | -6.3772e-06 | -70 | -50 | -1.1623e-05 | -70
10 | -8.8879e-11 | -69 | 0 | -1.3325e-11 | -69 | -10 | -1.0813e-08 | -69 | -20 | -5.8296e-07 | -69 | -30 | -2.6351e-06 | -69 | -40 | -6.3713e-06 | -69 | -50 | -1.1622e-05 | -69
10 | 1.9264e-11 | -68 | 0 | -2.2347e-10 | -68 | -10 | -1.0486e-08 | -68 | -20 | -5.829e-07 | -68 | -30 | -2.6354e-06 | -68 | -40 | -6.3703e-06 | -68 | -50 | -1.1594e-05 | -68
10 | 8.6283e-13 | -67 | 0 | -4.6771e-11 | -67 | -10 | -1.0685e-08 | -67 | -20 | -5.828e-07 | -67 | -30 | -2.6395e-06 | -67 | -40 | -6.3715e-06 | -67 | -50 | -1.159e-05 | -67
10 | -9.3508e-11 | -66 | 0 | -1.1026e-10 | -66 | -10 | -1.0557e-08 | -66 | -20 | -5.8346e-07 | -66 | -30 | -2.6405e-06 | -66 | -40 | -6.3684e-06 | -66 | -50 | -1.1579e-05 | -66
10 | 1.3857e-11 | -65 | 0 | 5.0351e-12 | -65 | -10 | -1.0679e-08 | -65 | -20 | -5.8231e-07 | -65 | -30 | -2.641e-06 | -65 | -40 | -6.3695e-06 | -65 | -50 | -1.1579e-05 | -65
10 | -2.6259e-12 | -64 | 0 | -5.2645e-12 | -64 | -10 | -1.0464e-08 | -64 | -20 | -5.8175e-07 | -64 | -30 | -2.6435e-06 | -64 | -40 | -6.3759e-06 | -64 | -50 | -1.1584e-05 | -64
10 | -1.0723e-10 | -63 | 0 | -1.1552e-10 | -63 | -10 | -1.0599e-08 | -63 | -20 | -5.8237e-07 | -63 | -30 | -2.6383e-06 | -63 | -40 | -6.3715e-06 | -63 | -50 | -1.1563e-05 | -63
10 | 5.0396e-12 | -62 | 0 | -2.8272e-12 | -62 | -10 | -1.04e-08 | -62 | -20 | -5.8273e-07 | -62 | -30 | -2.639e-06 | -62 | -40 | -6.3761e-06 | -62 | -50 | -1.1567e-05 | -62
10 | 7.4657e-12 | -61 | 0 | -7.4065e-12 | -61 | -10 | -1.0532e-08 | -61 | -20 | -5.8497e-07 | -61 | -30 | -2.6394e-06 | -61 | -40 | -6.3856e-06 | -61 | -50 | -1.1558e-05 | -61
10 | -1.0058e-10 | -60 | 0 | -1.1219e-10 | -60 | -10 | -1.0264e-08 | -60 | -20 | -5.8365e-07 | -60 | -30 | -2.6382e-06 | -60 | -40 | -6.3811e-06 | -60 | -50 | -1.1548e-05 | -60
10 | -4.3026e-13 | -59 | 0 | -1.2045e-11 | -59 | -10 | -1.0583e-08 | -59 | -20 | -5.81e-07 | -59 | -30 | -2.6382e-06 | -59 | -40 | -6.3667e-06 | -59 | -50 | -1.154e-05 | -59
10 | 1.2684e-11 | -58 | 0 | -2.0153e-10 | -58 | -10 | -1.0391e-08 | -58 | -20 | -5.8122e-07 | -58 | -30 | -2.6411e-06 | -58 | -40 | -6.3706e-06 | -58 | -50 | -1.1523e-05 | -58
10 | -8.6522e-11 | -57 | 0 | -4.2457e-11 | -57 | -10 | -1.0555e-08 | -57 | -20 | -5.8159e-07 | -57 | -30 | -2.6331e-06 | -57 | -40 | -6.3693e-06 | -57 | -50 | -1.1525e-05 | -57
10 | -2.3435e-12 | -56 | 0 | -1.0807e-10 | -56 | -10 | -1.0265e-08 | -56 | -20 | -5.83e-07 | -56 | -30 | -2.6364e-06 | -56 | -40 | -6.3697e-06 | -56 | -50 | -1.1507e-05 | -56
10 | -1.2817e-10 | -55 | 0 | -1.1056e-11 | -55 | -10 | -1.0514e-08 | -55 | -20 | -5.8203e-07 | -55 | -30 | -2.6361e-06 | -55 | -40 | -6.3717e-06 | -55 | -50 | -1.1511e-05 | -55
10 | -4.8828e-11 | -54 | 0 | -1.6093e-10 | -54 | -10 | -1.0349e-08 | -54 | -20 | -5.8138e-07 | -54 | -30 | -2.6382e-06 | -54 | -40 | -6.3711e-06 | -54 | -50 | -1.1496e-05 | -54
10 | -8.8374e-11 | -53 | 0 | -5.1509e-11 | -53 | -10 | -1.0471e-08 | -53 | -20 | -5.8329e-07 | -53 | -30 | -2.6416e-06 | -53 | -40 | -6.3747e-06 | -53 | -50 | -1.1461e-05 | -53
10 | -2.1534e-12 | -52 | 0 | -1.1956e-10 | -52 | -10 | -1.0257e-08 | -52 | -20 | -5.826e-07 | -52 | -30 | -2.6381e-06 | -52 | -40 | -6.3704e-06 | -52 | -50 | -1.1431e-05 | -52
10 | -1.1958e-10 | -51 | 0 | -1.1484e-11 | -51 | -10 | -1.0408e-08 | -51 | -20 | -5.8268e-07 | -51 | -30 | -2.6377e-06 | -51 | -40 | -6.378e-06 | -51 | -50 | -1.1398e-05 | -51
10 | -4.8677e-11 | -50 | 0 | -1.2213e-10 | -50 | -10 | -1.0058e-08 | -50 | -20 | -5.8272e-07 | -50 | -30 | -2.6395e-06 | -50 | -40 | -6.3825e-06 | -50 | -50 | -1.1367e-05 | -50
10 | -9.4812e-11 | -49 | 0 | -5.6475e-11 | -49 | -10 | -1.0298e-08 | -49 | -20 | -5.8374e-07 | -49 | -30 | -2.6399e-06 | -49 | -40 | -6.3725e-06 | -49 | -50 | -1.1321e-05 | -49
10 | -1.9563e-12 | -48 | 0 | -1.0432e-10 | -48 | -10 | -1.0026e-08 | -48 | -20 | -5.8176e-07 | -48 | -30 | -2.6378e-06 | -48 | -40 | -6.3724e-06 | -48 | -50 | -1.1281e-05 | -48
10 | -6.6804e-11 | -47 | 0 | -1.0338e-11 | -47 | -10 | -1.0275e-08 | -47 | -20 | -5.8142e-07 | -47 | -30 | -2.637e-06 | -47 | -40 | -6.3727e-06 | -47 | -50 | -1.1217e-05 | -47
10 | -4.6699e-11 | -46 | 0 | -7.4118e-11 | -46 | -10 | -1.0063e-08 | -46 | -20 | -5.8196e-07 | -46 | -30 | -2.6358e-06 | -46 | -40 | -6.3585e-06 | -46 | -50 | -1.1154e-05 | -46
10 | -9.7758e-11 | -45 | 0 | -5.5877e-11 | -45 | -10 | -1.0315e-08 | -45 | -20 | -5.8146e-07 | -45 | -30 | -2.6355e-06 | -45 | -40 | -6.3487e-06 | -45 | -50 | -1.1073e-05 | -45
10 | -1.8785e-12 | -44 | 0 | -1.1783e-10 | -44 | -10 | -1.0177e-08 | -44 | -20 | -5.8134e-07 | -44 | -30 | -2.6411e-06 | -44 | -40 | -6.3486e-06 | -44 | -50 | -1.0992e-05 | -44
10 | -3.4208e-11 | -43 | 0 | -1.0094e-11 | -43 | -10 | -1.0245e-08 | -43 | -20 | -5.8279e-07 | -43 | -30 | -2.6417e-06 | -43 | -40 | -6.3399e-06 | -43 | -50 | -1.0893e-05 | -43
10 | -4.9523e-11 | -42 | 0 | -3.6e-11 | -42 | -10 | -1.0049e-08 | -42 | -20 | -5.8604e-07 | -42 | -30 | -2.6403e-06 | -42 | -40 | -6.3312e-06 | -42 | -50 | -1.0762e-05 | -42
10 | -9.7506e-11 | -41 | 0 | -5.302e-11 | -41 | -10 | -1.0282e-08 | -41 | -20 | -5.847e-07 | -41 | -30 | -2.6434e-06 | -41 | -40 | -6.313e-06 | -41 | -50 | -1.0643e-05 | -41
10 | -1.6388e-12 | -40 | 0 | -1.0714e-10 | -40 | -10 | -1.0044e-08 | -40 | -20 | -5.85e-07 | -40 | -30 | -2.6455e-06 | -40 | -40 | -6.2991e-06 | -40 | -50 | -1.0492e-05 | -40
10 | 1.7294e-11 | -39 | 0 | -1.7757e-11 | -39 | -10 | -1.0314e-08 | -39 | -20 | -5.837e-07 | -39 | -30 | -2.6384e-06 | -39 | -40 | -6.2804e-06 | -39 | -50 | -1.0311e-05 | -39
10 | -4.7886e-11 | -38 | 0 | -4.5617e-12 | -38 | -10 | -1.0046e-08 | -38 | -20 | -5.8341e-07 | -38 | -30 | -2.6384e-06 | -38 | -40 | -6.2531e-06 | -38 | -50 | -1.0135e-05 | -38
10 | -9.4644e-11 | -37 | 0 | -1.0525e-10 | -37 | -10 | -1.0351e-08 | -37 | -20 | -5.8332e-07 | -37 | -30 | -2.6348e-06 | -37 | -40 | -6.225e-06 | -37 | -50 | -9.9385e-06 | -37
10 | -1.5835e-12 | -36 | 0 | -9.0118e-12 | -36 | -10 | -1.0005e-08 | -36 | -20 | -5.8297e-07 | -36 | -30 | -2.6382e-06 | -36 | -40 | -6.1821e-06 | -36 | -50 | -9.7035e-06 | -36
10 | 9.3336e-11 | -35 | 0 | 8.8474e-11 | -35 | -10 | -1.0279e-08 | -35 | -20 | -5.819e-07 | -35 | -30 | -2.6309e-06 | -35 | -40 | -6.1364e-06 | -35 | -50 | -9.4613e-06 | -35
10 | -4.595e-11 | -34 | 0 | -5.4089e-11 | -34 | -10 | -1.0019e-08 | -34 | -20 | -5.8182e-07 | -34 | -30 | -2.6325e-06 | -34 | -40 | -6.086e-06 | -34 | -50 | -9.19e-06 | -34
10 | -9.6874e-11 | -33 | 0 | -1.0277e-10 | -33 | -10 | -1.0267e-08 | -33 | -20 | -5.8212e-07 | -33 | -30 | -2.6304e-06 | -33 | -40 | -6.013e-06 | -33 | -50 | -8.9087e-06 | -33
10 | -1.41e-12 | -32 | 0 | -9.1298e-12 | -32 | -10 | -1.0124e-08 | -32 | -20 | -5.8163e-07 | -32 | -30 | -2.6249e-06 | -32 | -40 | -5.9281e-06 | -32 | -50 | -8.6094e-06 | -32
10 | 1.0913e-10 | -31 | 0 | 1.421e-10 | -31 | -10 | -1.0389e-08 | -31 | -20 | -5.8229e-07 | -31 | -30 | -2.6237e-06 | -31 | -40 | -5.8148e-06 | -31 | -50 | -8.2922e-06 | -31
10 | -7.3539e-11 | -30 | 0 | -5.3466e-11 | -30 | -10 | -1.0079e-08 | -30 | -20 | -5.8239e-07 | -30 | -30 | -2.6184e-06 | -30 | -40 | -5.7059e-06 | -30 | -50 | -7.9871e-06 | -30
10 | -9.7758e-11 | -29 | 0 | -1.0979e-10 | -29 | -10 | -1.0221e-08 | -29 | -20 | -5.8329e-07 | -29 | -30 | -2.6141e-06 | -29 | -40 | -5.5763e-06 | -29 | -50 | -7.6535e-06 | -29
10 | -1.3118e-12 | -28 | 0 | -8.3869e-12 | -28 | -10 | -9.9962e-09 | -28 | -20 | -5.8177e-07 | -28 | -30 | -2.6069e-06 | -28 | -40 | -5.4264e-06 | -28 | -50 | -7.3201e-06 | -28
10 | 1.8252e-10 | -27 | 0 | 1.8711e-10 | -27 | -10 | -1.0272e-08 | -27 | -20 | -5.8006e-07 | -27 | -30 | -2.5975e-06 | -27 | -40 | -5.2509e-06 | -27 | -50 | -6.9709e-06 | -27
10 | -5.7476e-11 | -26 | 0 | -5.9155e-11 | -26 | -10 | -1.0242e-08 | -26 | -20 | -5.8174e-07 | -26 | -30 | -2.5856e-06 | -26 | -40 | -5.0569e-06 | -26 | -50 | -6.6168e-06 | -26
10 | -8.6017e-11 | -25 | 0 | -1.0676e-10 | -25 | -10 | -1.0201e-08 | -25 | -20 | -5.7929e-07 | -25 | -30 | -2.5674e-06 | -25 | -40 | -4.8543e-06 | -25 | -50 | -6.2619e-06 | -25
10 | -1.1048e-12 | -24 | 0 | -8.1369e-12 | -24 | -10 | -9.9806e-09 | -24 | -20 | -5.7943e-07 | -24 | -30 | -2.5456e-06 | -24 | -40 | -4.6284e-06 | -24 | -50 | -5.9089e-06 | -24
10 | 1.4223e-10 | -23 | 0 | 1.83e-10 | -23 | -10 | -1.0187e-08 | -23 | -20 | -5.792e-07 | -23 | -30 | -2.5175e-06 | -23 | -40 | -4.396e-06 | -23 | -50 | -5.5386e-06 | -23
10 | -6.9882e-11 | -22 | 0 | -6.0422e-11 | -22 | -10 | -9.982e-09 | -22 | -20 | -5.7912e-07 | -22 | -30 | -2.4646e-06 | -22 | -40 | -4.1573e-06 | -22 | -50 | -5.1823e-06 | -22
10 | -8.1977e-11 | -21 | 0 | -1.0037e-10 | -21 | -10 | -1.0198e-08 | -21 | -20 | -5.8022e-07 | -21 | -30 | -2.4093e-06 | -21 | -40 | -3.9369e-06 | -21 | -50 | -4.8229e-06 | -21
10 | -9.8789e-13 | -20 | 0 | -7.4947e-12 | -20 | -10 | -1.0005e-08 | -20 | -20 | -5.7768e-07 | -20 | -30 | -2.338e-06 | -20 | -40 | -3.6577e-06 | -20 | -50 | -4.4557e-06 | -20
10 | 7.0659e-11 | -19 | 0 | 1.5567e-10 | -19 | -10 | -1.0088e-08 | -19 | -20 | -5.7811e-07 | -19 | -30 | -2.2472e-06 | -19 | -40 | -3.3942e-06 | -19 | -50 | -4.1004e-06 | -19
10 | -6.6696e-11 | -18 | 0 | -6.7529e-11 | -18 | -10 | -9.8698e-09 | -18 | -20 | -5.7723e-07 | -18 | -30 | -2.139e-06 | -18 | -40 | -3.1354e-06 | -18 | -50 | -3.7609e-06 | -18
10 | -8.85e-11 | -17 | 0 | -1.0011e-10 | -17 | -10 | -1.018e-08 | -17 | -20 | -5.761e-07 | -17 | -30 | -2.0127e-06 | -17 | -40 | -2.8717e-06 | -17 | -50 | -3.4148e-06 | -17
10 | -9.5597e-13 | -16 | 0 | -6.9393e-12 | -16 | -10 | -1.0004e-08 | -16 | -20 | -5.7518e-07 | -16 | -30 | -1.8777e-06 | -16 | -40 | -2.6072e-06 | -16 | -50 | -3.0743e-06 | -16
10 | 9.7649e-11 | -15 | 0 | 8.6572e-11 | -15 | -10 | -1.0129e-08 | -15 | -20 | -5.733e-07 | -15 | -30 | -1.7324e-06 | -15 | -40 | -2.3484e-06 | -15 | -50 | -2.7441e-06 | -15
10 | -7.6287e-11 | -14 | 0 | -7.2449e-11 | -14 | -10 | -9.8559e-09 | -14 | -20 | -5.6948e-07 | -14 | -30 | -1.5758e-06 | -14 | -40 | -2.0871e-06 | -14 | -50 | -2.4247e-06 | -14
10 | -7.6548e-11 | -13 | 0 | -9.6832e-11 | -13 | -10 | -9.9192e-09 | -13 | -20 | -5.609e-07 | -13 | -30 | -1.416e-06 | -13 | -40 | -1.8368e-06 | -13 | -50 | -2.1149e-06 | -13
10 | -8.4723e-13 | -12 | 0 | -6.5228e-12 | -12 | -10 | -9.8071e-09 | -12 | -20 | -5.4873e-07 | -12 | -30 | -1.2521e-06 | -12 | -40 | -1.5917e-06 | -12 | -50 | -1.8234e-06 | -12
10 | -5.7973e-11 | -11 | 0 | 1.0247e-11 | -11 | -10 | -9.9696e-09 | -11 | -20 | -5.2413e-07 | -11 | -30 | -1.0892e-06 | -11 | -40 | -1.3595e-06 | -11 | -50 | -1.5485e-06 | -11
10 | -8.6887e-11 | -10 | 0 | -6.8152e-11 | -10 | -10 | -9.7989e-09 | -10 | -20 | -4.8719e-07 | -10 | -30 | -9.2551e-07 | -10 | -40 | -1.1375e-06 | -10 | -50 | -1.2869e-06 | -10
10 | -8.1556e-11 | -9 | 0 | -9.3466e-11 | -9 | -10 | -9.9406e-09 | -9 | -20 | -4.3922e-07 | -9 | -30 | -7.6644e-07 | -9 | -40 | -9.2645e-07 | -9 | -50 | -1.0431e-06 | -9
10 | -7.3953e-13 | -8 | 0 | -5.3826e-12 | -8 | -10 | -9.8296e-09 | -8 | -20 | -3.8986e-07 | -8 | -30 | -6.1412e-07 | -8 | -40 | -7.3405e-07 | -8 | -50 | -8.1889e-07 | -8
10 | -1.5024e-10 | -7 | 0 | -7.2325e-11 | -7 | -10 | -9.753e-09 | -7 | -20 | -3.1342e-07 | -7 | -30 | -4.7375e-07 | -7 | -40 | -5.5584e-07 | -7 | -50 | -6.177e-07 | -7
10 | -7.8067e-11 | -6 | 0 | -7.0896e-11 | -6 | -10 | -9.5955e-09 | -6 | -20 | -2.387e-07 | -6 | -30 | -3.5156e-07 | -6 | -40 | -4.0389e-07 | -6 | -50 | -4.4014e-07 | -6
10 | -7.6716e-11 | -5 | 0 | -9.174e-11 | -5 | -10 | -9.6081e-09 | -5 | -20 | -1.6907e-07 | -5 | -30 | -2.3588e-07 | -5 | -40 | -2.6686e-07 | -5 | -50 | -2.9367e-07 | -5
10 | -5.3531e-13 | -4 | 0 | -4.0677e-12 | -4 | -10 | -9.6133e-09 | -4 | -20 | -1.0614e-07 | -4 | -30 | -1.4047e-07 | -4 | -40 | -1.5586e-07 | -4 | -50 | -1.7054e-07 | -4
10 | -7.4023e-12 | -3 | 0 | 1.0534e-13 | -3 | -10 | -9.2037e-09 | -3 | -20 | -5.4681e-08 | -3 | -30 | -6.7778e-08 | -3 | -40 | -7.1453e-08 | -3 | -50 | -7.6448e-08 | -3
10 | -7.133e-11 | -2 | 0 | -8.7195e-11 | -2 | -10 | -7.2266e-09 | -2 | -20 | -2.0447e-08 | -2 | -30 | -2.1746e-08 | -2 | -40 | -1.9615e-08 | -2 | -50 | -1.7985e-08 | -2
10 | 5.0302e-13 | -1 | 0 | -1.7036e-12 | -1 | -10 | -2.6776e-09 | -1 | -20 | -2.4098e-09 | -1 | -30 | 9.6998e-10 | -1 | -40 | 6.3264e-09 | -1 | -50 | 1.2632e-08 | -1
10 | 1.1248e-10 | 0 | 0 | 1.1821e-10 | 0 | -10 | 1.1083e-11 | 0 | -20 | 2.721e-09 | 0 | -30 | 8.0013e-09 | 0 | -40 | 1.4799e-08 | 0 | -50 | 2.2892e-08 | 0
10 | -7.5537e-11 | 1 | 0 | -5.124e-11 | 1 | -10 | 3.5981e-09 | 1 | -20 | 7.1302e-09 | 1 | -30 | 1.2437e-08 | 1 | -40 | 2.0131e-08 | 1 | -50 | 2.8932e-08 | 1
10 | -8.1893e-11 | 2 | 0 | -6.2913e-11 | 2 | -10 | 1.6359e-08 | 2 | -20 | 2.3967e-08 | 2 | -30 | 2.9933e-08 | 2 | -40 | 4.1045e-08 | 2 | -50 | 5.1902e-08 | 2
10 | 2.5298e-12 | 3 | 0 | 2.2538e-11 | 3 | -10 | 4.2334e-08 | 3 | -20 | 6.8038e-08 | 3 | -30 | 7.4845e-08 | 3 | -40 | 9.0645e-08 | 3 | -50 | 1.0355e-07 | 3
10 | -5.4833e-12 | 4 | 0 | 3.5636e-11 | 4 | -10 | 8.3322e-08 | 4 | -20 | 1.418e-07 | 4 | -30 | 1.5527e-07 | 4 | -40 | 1.7506e-07 | 4 | -50 | 1.9304e-07 | 4
10 | -6.6406e-11 | 5 | 0 | 2.4746e-11 | 5 | -10 | 1.3943e-07 | 5 | -20 | 2.4277e-07 | 5 | -30 | 2.7021e-07 | 5 | -40 | 2.9659e-07 | 5 | -50 | 3.1927e-07 | 5
10 | 4.13e-12 | 6 | 0 | 2.2428e-10 | 6 | -10 | 2.111e-07 | 6 | -20 | 3.6962e-07 | 6 | -30 | 4.1379e-07 | 6 | -40 | 4.5172e-07 | 6 | -50 | 4.8132e-07 | 6
10 | -1.8033e-11 | 7 | 0 | 9.1447e-10 | 7 | -10 | 2.9675e-07 | 7 | -20 | 5.0469e-07 | 7 | -30 | 5.7253e-07 | 7 | -40 | 6.1382e-07 | 7 | -50 | 6.5377e-07 | 7
10 | -4.8942e-11 | 8 | 0 | 3.2099e-09 | 8 | -10 | 4.0017e-07 | 8 | -20 | 6.7695e-07 | 8 | -30 | 7.7714e-07 | 8 | -40 | 8.3586e-07 | 8 | -50 | 8.9173e-07 | 8
10 | 1.2308e-11 | 9 | 0 | 9.8015e-09 | 9 | -10 | 5.3238e-07 | 9 | -20 | 8.7248e-07 | 9 | -30 | 1.0077e-06 | 9 | -40 | 1.0866e-06 | 9 | -50 | 1.164e-06 | 9
10 | -1.6055e-11 | 10 | 0 | 2.3543e-08 | 10 | -10 | 6.5713e-07 | 10 | -20 | 1.0878e-06 | 10 | -30 | 1.2686e-06 | 10 | -40 | 1.376e-06 | 10 | -50 | 1.4702e-06 | 10

## Settings
==================================
Latest Run
==================================
Test Name | vds-id#1@1
Mode | Sweeping
Speed | Normal
Sweep Delay | 0
Hold Time | 0
Site Coordinate | 0,0
Last Executed | 04/18/2016 11:27:40
KTEI Version | V9.1
Execution Time | 00:00:12:27
Interlock | High Voltage Enabled
Device Terminal | Source | Gate | Drain
Instrument | GNDU | SMU1 | SMU2
Name | N/A | GateV | DrainV
Forcing Function | Common | Voltage Step | Voltage Sweep
Master/Slave | N/A | Master | Master
Start/Level | 0 | 10 | 10
Stop | N/A | -50 | -80
Step | N/A | -10 | -1
Number of Points | N/A | 7 | 182
Compliance | N/A | 0.01 | 0.01
Measure I | N/A | No | Measured
Measure V | N/A | Programmed | Programmed
Range I | N/A | Limited Auto=1uA | Auto
Range V | N/A | Best Fixed | Best Fixed
Range C | N/A | N/A | N/A
Dual Sweep Mode | N/A | N/A | Enabled
Pulse Mode | N/A | N/A | Disabled
Hold | N/A | N/A | N/A
Frequency | N/A | N/A | N/A
Frequency 2 | N/A | N/A | N/A
Number of Pts. | N/A | N/A | N/A
AC Voltage | N/A | N/A | N/A
Over Voltage Setting | N/A | OFF | OFF

## Processed Data
Drain V (V) | Drain I - Vg 10V | Drain I - Vg 0V | Drain I - Vg -10V | Drain I - Vg -20V | Drain I - Vg -30V | Drain I - Vg -40V | Drain I - Vg -50V
10 | -6.9742e-13 | 2.0385e-08 | 7.6409e-07 | 1.1575e-06 | 1.3636e-06 | 1.4891e-06 | 1.5811e-06
9 | -4.8918e-11 | 7.4498e-09 | 6.2338e-07 | 9.3232e-07 | 1.0733e-06 | 1.1602e-06 | 1.2251e-06
8 | 7.5847e-11 | 1.8716e-09 | 4.8846e-07 | 7.2607e-07 | 8.2295e-07 | 8.8233e-07 | 9.3003e-07
7 | -7.3266e-11 | 2.7285e-10 | 3.5425e-07 | 5.409e-07 | 6.0534e-07 | 6.4493e-07 | 6.7808e-07
6 | -2.7892e-13 | 6.6858e-11 | 2.603e-07 | 3.8124e-07 | 4.2303e-07 | 4.459e-07 | 4.7139e-07
5 | 1.366e-10 | -3.4717e-11 | 1.7624e-07 | 2.485e-07 | 2.7392e-07 | 2.8898e-07 | 3.0615e-07
4 | 7.6268e-11 | 9.8527e-12 | 1.0714e-07 | 1.4501e-07 | 1.5556e-07 | 1.6649e-07 | 1.7788e-07
3 | -6.3082e-11 | 1.4187e-10 | 5.5992e-08 | 7.0279e-08 | 7.4731e-08 | 8.2455e-08 | 9.2005e-08
2 | 2.6129e-14 | 6.0587e-11 | 2.2449e-08 | 2.6507e-08 | 3.1597e-08 | 3.8714e-08 | 4.4787e-08
1 | 2.6675e-10 | -5.8074e-11 | 5.5341e-09 | 7.6786e-09 | 1.2828e-08 | 2.0192e-08 | 2.839e-08
0 | 7.6899e-11 | -6.7581e-13 | -1.4836e-10 | 2.1549e-09 | 7.352e-09 | 1.3968e-08 | 2.1911e-08
-1 | -7.1582e-11 | -1.9346e-11 | -2.445e-09 | -2.8906e-09 | 2.2228e-10 | 5.1358e-09 | 1.1733e-08
-2 | -1.7904e-12 | -5.7316e-11 | -6.4438e-09 | -1.8464e-08 | -2.1365e-08 | -2.1039e-08 | -1.7401e-08
-3 | -1.847e-11 | -3.8789e-13 | -8.5844e-09 | -5.017e-08 | -6.6227e-08 | -7.261e-08 | -7.4759e-08
-4 | -8.1051e-11 | -1.4718e-10 | -9.2931e-09 | -9.7386e-08 | -1.3605e-07 | -1.5355e-07 | -1.6196e-07
-5 | -2.3713e-12 | 7.3536e-11 | -9.6336e-09 | -1.5852e-07 | -2.2712e-07 | -2.6239e-07 | -2.7949e-07
-6 | -8.2757e-11 | -6.2492e-11 | -9.7876e-09 | -2.2811e-07 | -3.3579e-07 | -3.931e-07 | -4.2526e-07
-7 | 8.4331e-11 | -2.5053e-12 | -9.9151e-09 | -3.0119e-07 | -4.621e-07 | -5.5173e-07 | -5.9658e-07
-8 | -7.5244e-11 | -4.4397e-12 | -1.0135e-08 | -3.7704e-07 | -5.9866e-07 | -7.2962e-07 | -7.9512e-07
-9 | -2.0484e-12 | -7.0783e-11 | -1.0155e-08 | -4.4563e-07 | -7.5127e-07 | -9.2094e-07 | -1.0124e-06
-10 | -2.588e-12 | -3.1424e-12 | -1.0171e-08 | -4.7558e-07 | -9.1567e-07 | -1.1267e-06 | -1.2502e-06
-11 | -6.1693e-11 | 7.6214e-12 | -1.0118e-08 | -5.3394e-07 | -1.0813e-06 | -1.3503e-06 | -1.5078e-06
-12 | -1.8983e-12 | -6.0136e-11 | -1.0394e-08 | -5.6478e-07 | -1.2508e-06 | -1.5803e-06 | -1.778e-06
-13 | 1.1624e-11 | -3.6125e-12 | -1.047e-08 | -5.806e-07 | -1.4227e-06 | -1.823e-06 | -2.0661e-06
-14 | -6.8763e-11 | 8.3999e-12 | -1.0411e-08 | -5.8827e-07 | -1.5902e-06 | -2.0789e-06 | -2.3695e-06
-15 | -1.9644e-12 | -5.7779e-11 | -1.031e-08 | -5.941e-07 | -1.7542e-06 | -2.3407e-06 | -2.6852e-06
-16 | 2.0095e-11 | -4.2305e-12 | -1.0472e-08 | -5.9613e-07 | -1.9071e-06 | -2.6049e-06 | -3.0123e-06
-17 | -7.8779e-11 | 3.8087e-12 | -1.0308e-08 | -5.9782e-07 | -2.053e-06 | -2.8665e-06 | -3.3516e-06
-18 | -1.9226e-12 | -5.7106e-11 | -1.032e-08 | -6.0041e-07 | -2.1824e-06 | -3.1325e-06 | -3.6885e-06
-19 | 1.337e-11 | -4.5819e-12 | -1.0375e-08 | -6.0118e-07 | -2.296e-06 | -3.3986e-06 | -4.0346e-06
-20 | -6.6785e-11 | 5.6856e-12 | -1.0461e-08 | -6.0316e-07 | -2.3863e-06 | -3.6634e-06 | -4.3953e-06
-21 | -1.9134e-12 | -6.6112e-11 | -1.0367e-08 | -6.0571e-07 | -2.4553e-06 | -3.9157e-06 | -4.7538e-06
-22 | 1.4759e-11 | -5.3063e-12 | -1.0554e-08 | -6.0603e-07 | -2.5124e-06 | -4.1703e-06 | -5.0831e-06
-23 | -7.3055e-11 | -8.8794e-12 | -1.049e-08 | -6.0567e-07 | -2.5541e-06 | -4.4138e-06 | -5.4702e-06
-24 | -1.9864e-12 | -7.5791e-11 | -1.0704e-08 | -6.064e-07 | -2.5875e-06 | -4.6469e-06 | -5.8405e-06
-25 | 8.1474e-12 | -5.4994e-12 | -1.0636e-08 | -6.0623e-07 | -2.6049e-06 | -4.8637e-06 | -6.2065e-06
-26 | -7.7558e-11 | -4.6922e-12 | -1.0554e-08 | -6.0643e-07 | -2.6222e-06 | -4.9758e-06 | -6.5619e-06
-27 | -2.0505e-12 | -7.8063e-11 | -1.0658e-08 | -6.0836e-07 | -2.6335e-06 | -5.1993e-06 | -6.9297e-06
-28 | -6.2955e-12 | -6.0213e-12 | -1.067e-08 | -6.0998e-07 | -2.6414e-06 | -5.3737e-06 | -7.2672e-06
-29 | -7.5075e-11 | -1.6383e-11 | -1.0628e-08 | -6.1078e-07 | -2.6445e-06 | -5.5242e-06 | -7.6065e-06
-30 | -2.0977e-12 | -7.3602e-11 | -1.0695e-08 | -6.0969e-07 | -2.6491e-06 | -5.642e-06 | -7.9431e-06
-31 | 1.0967e-11 | -6.4935e-12 | -1.0636e-08 | -6.1314e-07 | -2.648e-06 | -5.7561e-06 | -8.2696e-06
-32 | -7.9241e-11 | -9.8883e-13 | -1.0764e-08 | -6.1358e-07 | -2.6528e-06 | -5.8634e-06 | -8.5615e-06
-33 | -2.2234e-12 | -7.436e-11 | -1.0659e-08 | -6.1168e-07 | -2.6584e-06 | -5.9495e-06 | -8.856e-06
-34 | 9.5067e-12 | -7.0021e-12 | -1.0735e-08 | -6.1137e-07 | -2.6625e-06 | -6.0223e-06 | -9.1189e-06
-35 | -8.0672e-11 | 1.2584e-12 | -1.0662e-08 | -6.1242e-07 | -2.6626e-06 | -6.0825e-06 | -9.3606e-06
-36 | -2.2371e-12 | -7.4696e-11 | -1.0562e-08 | -6.1295e-07 | -2.6627e-06 | -6.1335e-06 | -9.5898e-06
-37 | 1.1022e-11 | -1.5842e-11 | -1.0602e-08 | -6.1307e-07 | -2.667e-06 | -6.1773e-06 | -9.8055e-06
-38 | -8.9426e-11 | 3.7265e-11 | -1.0703e-08 | -6.1465e-07 | -2.6677e-06 | -6.2145e-06 | -9.99e-06
-39 | -2.3474e-12 | -7.3771e-11 | -1.0726e-08 | -6.1579e-07 | -2.6725e-06 | -6.2452e-06 | -1.0167e-05
-40 | 2.2561e-11 | -7.7814e-12 | -1.0818e-08 | -6.1634e-07 | -2.6697e-06 | -6.2703e-06 | -1.0321e-05
-41 | -7.4612e-11 | 2.1202e-11 | -1.0611e-08 | -6.1588e-07 | -2.6724e-06 | -6.2799e-06 | -1.0465e-05
-42 | -2.4002e-12 | -7.5833e-11 | -1.0784e-08 | -6.1832e-07 | -2.6705e-06 | -6.2982e-06 | -1.0606e-05
-43 | 4.3809e-11 | -7.8633e-12 | -1.0668e-08 | -6.1833e-07 | -2.6674e-06 | -6.3118e-06 | -1.0726e-05
-44 | -8.3702e-11 | 2.8646e-11 | -1.083e-08 | -6.1842e-07 | -2.6691e-06 | -6.3186e-06 | -1.0832e-05
-45 | -2.5362e-12 | -9.8263e-11 | -1.0446e-08 | -6.1981e-07 | -2.6723e-06 | -6.3292e-06 | -1.0933e-05
-46 | 3.8182e-11 | -8.1404e-12 | -1.0659e-08 | -6.1944e-07 | -2.6726e-06 | -6.3345e-06 | -1.1009e-05
-47 | -8.7742e-11 | 3.0877e-11 | -1.0636e-08 | -6.1994e-07 | -2.6764e-06 | -6.34e-06 | -1.1086e-05
-48 | -2.6837e-12 | -8.972e-11 | -1.0823e-08 | -6.2146e-07 | -2.6794e-06 | -6.3529e-06 | -1.1131e-05
-49 | 5.8109e-11 | -8.6866e-12 | -1.0522e-08 | -6.225e-07 | -2.6783e-06 | -6.3666e-06 | -1.1194e-05
-50 | -9.4013e-11 | 3.1571e-11 | -1.0677e-08 | -6.2205e-07 | -2.6834e-06 | -6.3652e-06 | -1.1248e-05
-51 | -2.7558e-12 | -8.9215e-11 | -1.0563e-08 | -6.2316e-07 | -2.6821e-06 | -6.371e-06 | -1.1282e-05
-52 | 6.1631e-11 | -9.4264e-12 | -1.0706e-08 | -6.2253e-07 | -2.6791e-06 | -6.3664e-06 | -1.1317e-05
-53 | -8.951e-11 | 4.6515e-11 | -1.0516e-08 | -6.2426e-07 | -2.6815e-06 | -6.3772e-06 | -1.1369e-05
-54 | -2.863e-12 | -9.4097e-11 | -1.0788e-08 | -6.2407e-07 | -2.6805e-06 | -6.3858e-06 | -1.1401e-05
-55 | 7.7336e-11 | -9.5669e-12 | -1.0565e-08 | -6.2477e-07 | -2.6824e-06 | -6.3914e-06 | -1.1429e-05
-56 | -7.9999e-11 | 5.2234e-11 | -1.0843e-08 | -6.2555e-07 | -2.6822e-06 | -6.3888e-06 | -1.1438e-05
-57 | -2.9388e-12 | -1.0306e-10 | -1.0521e-08 | -6.2569e-07 | -2.6869e-06 | -6.3943e-06 | -1.1468e-05
-58 | 7.6558e-11 | -1.0841e-11 | -1.0817e-08 | -6.2425e-07 | -2.689e-06 | -6.4121e-06 | -1.149e-05
-59 | -8.5722e-11 | 5.2549e-11 | -1.0729e-08 | -6.2505e-07 | -2.6857e-06 | -6.4039e-06 | -1.1502e-05
-60 | 1.7203e-12 | -1.0815e-10 | -1.0756e-08 | -6.2536e-07 | -2.6902e-06 | -6.4054e-06 | -1.1524e-05
-61 | 7.9066e-11 | -1.7211e-12 | -1.0636e-08 | -6.2568e-07 | -2.6915e-06 | -6.4177e-06 | -1.1527e-05
-62 | -8.3744e-11 | 5.9148e-11 | -1.0818e-08 | -6.2495e-07 | -2.6893e-06 | -6.4207e-06 | -1.1552e-05
-63 | 8.6158e-12 | -9.9568e-11 | -1.0693e-08 | -6.2586e-07 | -2.693e-06 | -6.4171e-06 | -1.1558e-05
-64 | 8.0106e-11 | 2.6397e-12 | -1.0916e-08 | -6.2516e-07 | -2.6944e-06 | -6.4247e-06 | -1.1584e-05
-65 | -7.8358e-11 | 5.8971e-11 | -1.0686e-08 | -6.2494e-07 | -2.692e-06 | -6.4313e-06 | -1.1594e-05
-66 | 1.3474e-11 | -1.0655e-10 | -1.0794e-08 | -6.253e-07 | -2.6957e-06 | -6.4398e-06 | -1.1599e-05
-67 | 8.7647e-11 | -1.2056e-11 | -1.0522e-08 | -6.2704e-07 | -2.6936e-06 | -6.4361e-06 | -1.1602e-05
-68 | -9.1277e-11 | 6.3933e-11 | -1.0761e-08 | -6.2928e-07 | -2.6967e-06 | -6.4328e-06 | -1.1607e-05
-69 | -3.9552e-12 | -1.1468e-10 | -1.0695e-08 | -6.2898e-07 | -2.6985e-06 | -6.439e-06 | -1.1612e-05
-70 | 8.6797e-11 | -1.2547e-11 | -1.0895e-08 | -6.2784e-07 | -2.7039e-06 | -6.4434e-06 | -1.162e-05
-71 | -8.7027e-11 | 6.6799e-11 | -1.0699e-08 | -6.2858e-07 | -2.7057e-06 | -6.4521e-06 | -1.1616e-05
-72 | -4.1254e-12 | -1.1362e-10 | -1.0993e-08 | -6.3109e-07 | -2.7084e-06 | -6.4532e-06 | -1.1635e-05
-73 | 8.8417e-11 | -1.3347e-11 | -1.0808e-08 | -6.307e-07 | -2.7091e-06 | -6.4475e-06 | -1.1637e-05
-74 | -9.0183e-11 | 6.3887e-11 | -1.0857e-08 | -6.3129e-07 | -2.7074e-06 | -6.4481e-06 | -1.164e-05
-75 | -4.2406e-12 | -1.132e-10 | -1.078e-08 | -6.295e-07 | -2.7133e-06 | -6.4544e-06 | -1.164e-05
-76 | 8.2546e-11 | -1.3338e-11 | -1.0871e-08 | -6.2973e-07 | -2.7102e-06 | -6.4544e-06 | -1.1656e-05
-77 | -8.9173e-11 | 6.1623e-11 | -1.067e-08 | -6.3039e-07 | -2.7098e-06 | -6.4503e-06 | -1.1663e-05
-78 | -4.4016e-12 | -1.1691e-10 | -1.0937e-08 | -6.3215e-07 | -2.7105e-06 | -6.4579e-06 | -1.1673e-05
-79 | 8.0985e-11 | -1.447e-12 | -1.0625e-08 | -6.3161e-07 | -2.7159e-06 | -6.454e-06 | -1.1684e-05
-80 | -9.9526e-11 | 5.5668e-11 | -1.0962e-08 | -6.3308e-07 | -2.7123e-06 | -6.4558e-06 | -1.17e-05
-80 | -4.3409e-12 | 1.4831e-10 | -1.0723e-08 | -6.1412e-07 | -2.6814e-06 | -6.4258e-06 | -1.1689e-05
-79 | -1.531e-10 | -3.6558e-11 | -1.0884e-08 | -5.9263e-07 | -2.6541e-06 | -6.3957e-06 | -1.1631e-05
-78 | -3.6099e-11 | -1.1897e-10 | -1.0594e-08 | -5.889e-07 | -2.6453e-06 | -6.3929e-06 | -1.1613e-05
-77 | -9.0309e-11 | -1.4464e-11 | -1.087e-08 | -5.8735e-07 | -2.6392e-06 | -6.3781e-06 | -1.1624e-05
-76 | -4.1307e-12 | -1.8099e-10 | -1.052e-08 | -5.8582e-07 | -2.6385e-06 | -6.3829e-06 | -1.1617e-05
-75 | -7.4036e-11 | -4.0126e-11 | -1.0735e-08 | -5.8526e-07 | -2.6349e-06 | -6.3917e-06 | -1.1624e-05
-74 | -4.3644e-11 | -1.212e-10 | -1.0548e-08 | -5.8441e-07 | -2.6344e-06 | -6.3679e-06 | -1.1618e-05
-73 | -9.5107e-11 | -1.3539e-11 | -1.0809e-08 | -5.8371e-07 | -2.6324e-06 | -6.3801e-06 | -1.1617e-05
-72 | -3.3868e-12 | -2.0985e-10 | -1.0479e-08 | -5.8468e-07 | -2.6351e-06 | -6.3736e-06 | -1.1619e-05
-71 | -1.9106e-10 | -5.2006e-11 | -1.0734e-08 | -5.8512e-07 | -2.632e-06 | -6.3827e-06 | -1.1622e-05
-70 | -4.5824e-11 | -1.2048e-10 | -1.0434e-08 | -5.8376e-07 | -2.6347e-06 | -6.3772e-06 | -1.1623e-05
-69 | -8.8879e-11 | -1.3325e-11 | -1.0813e-08 | -5.8296e-07 | -2.6351e-06 | -6.3713e-06 | -1.1622e-05
-68 | 1.9264e-11 | -2.2347e-10 | -1.0486e-08 | -5.829e-07 | -2.6354e-06 | -6.3703e-06 | -1.1594e-05
-67 | 8.6283e-13 | -4.6771e-11 | -1.0685e-08 | -5.828e-07 | -2.6395e-06 | -6.3715e-06 | -1.159e-05
-66 | -9.3508e-11 | -1.1026e-10 | -1.0557e-08 | -5.8346e-07 | -2.6405e-06 | -6.3684e-06 | -1.1579e-05
-65 | 1.3857e-11 | 5.0351e-12 | -1.0679e-08 | -5.8231e-07 | -2.641e-06 | -6.3695e-06 | -1.1579e-05
-64 | -2.6259e-12 | -5.2645e-12 | -1.0464e-08 | -5.8175e-07 | -2.6435e-06 | -6.3759e-06 | -1.1584e-05
-63 | -1.0723e-10 | -1.1552e-10 | -1.0599e-08 | -5.8237e-07 | -2.6383e-06 | -6.3715e-06 | -1.1563e-05
-62 | 5.0396e-12 | -2.8272e-12 | -1.04e-08 | -5.8273e-07 | -2.639e-06 | -6.3761e-06 | -1.1567e-05
-61 | 7.4657e-12 | -7.4065e-12 | -1.0532e-08 | -5.8497e-07 | -2.6394e-06 | -6.3856e-06 | -1.1558e-05
-60 | -1.0058e-10 | -1.1219e-10 | -1.0264e-08 | -5.8365e-07 | -2.6382e-06 | -6.3811e-06 | -1.1548e-05
-59 | -4.3026e-13 | -1.2045e-11 | -1.0583e-08 | -5.81e-07 | -2.6382e-06 | -6.3667e-06 | -1.154e-05
-58 | 1.2684e-11 | -2.0153e-10 | -1.0391e-08 | -5.8122e-07 | -2.6411e-06 | -6.3706e-06 | -1.1523e-05
-57 | -8.6522e-11 | -4.2457e-11 | -1.0555e-08 | -5.8159e-07 | -2.6331e-06 | -6.3693e-06 | -1.1525e-05
-56 | -2.3435e-12 | -1.0807e-10 | -1.0265e-08 | -5.83e-07 | -2.6364e-06 | -6.3697e-06 | -1.1507e-05
-55 | -1.2817e-10 | -1.1056e-11 | -1.0514e-08 | -5.8203e-07 | -2.6361e-06 | -6.3717e-06 | -1.1511e-05
-54 | -4.8828e-11 | -1.6093e-10 | -1.0349e-08 | -5.8138e-07 | -2.6382e-06 | -6.3711e-06 | -1.1496e-05
-53 | -8.8374e-11 | -5.1509e-11 | -1.0471e-08 | -5.8329e-07 | -2.6416e-06 | -6.3747e-06 | -1.1461e-05
-52 | -2.1534e-12 | -1.1956e-10 | -1.0257e-08 | -5.826e-07 | -2.6381e-06 | -6.3704e-06 | -1.1431e-05
-51 | -1.1958e-10 | -1.1484e-11 | -1.0408e-08 | -5.8268e-07 | -2.6377e-06 | -6.378e-06 | -1.1398e-05
-50 | -4.8677e-11 | -1.2213e-10 | -1.0058e-08 | -5.8272e-07 | -2.6395e-06 | -6.3825e-06 | -1.1367e-05
-49 | -9.4812e-11 | -5.6475e-11 | -1.0298e-08 | -5.8374e-07 | -2.6399e-06 | -6.3725e-06 | -1.1321e-05
-48 | -1.9563e-12 | -1.0432e-10 | -1.0026e-08 | -5.8176e-07 | -2.6378e-06 | -6.3724e-06 | -1.1281e-05
-47 | -6.6804e-11 | -1.0338e-11 | -1.0275e-08 | -5.8142e-07 | -2.637e-06 | -6.3727e-06 | -1.1217e-05
-46 | -4.6699e-11 | -7.4118e-11 | -1.0063e-08 | -5.8196e-07 | -2.6358e-06 | -6.3585e-06 | -1.1154e-05
-45 | -9.7758e-11 | -5.5877e-11 | -1.0315e-08 | -5.8146e-07 | -2.6355e-06 | -6.3487e-06 | -1.1073e-05
-44 | -1.8785e-12 | -1.1783e-10 | -1.0177e-08 | -5.8134e-07 | -2.6411e-06 | -6.3486e-06 | -1.0992e-05
-43 | -3.4208e-11 | -1.0094e-11 | -1.0245e-08 | -5.8279e-07 | -2.6417e-06 | -6.3399e-06 | -1.0893e-05
-42 | -4.9523e-11 | -3.6e-11 | -1.0049e-08 | -5.8604e-07 | -2.6403e-06 | -6.3312e-06 | -1.0762e-05
-41 | -9.7506e-11 | -5.302e-11 | -1.0282e-08 | -5.847e-07 | -2.6434e-06 | -6.313e-06 | -1.0643e-05
-40 | -1.6388e-12 | -1.0714e-10 | -1.0044e-08 | -5.85e-07 | -2.6455e-06 | -6.2991e-06 | -1.0492e-05
-39 | 1.7294e-11 | -1.7757e-11 | -1.0314e-08 | -5.837e-07 | -2.6384e-06 | -6.2804e-06 | -1.0311e-05
-38 | -4.7886e-11 | -4.5617e-12 | -1.0046e-08 | -5.8341e-07 | -2.6384e-06 | -6.2531e-06 | -1.0135e-05
-37 | -9.4644e-11 | -1.0525e-10 | -1.0351e-08 | -5.8332e-07 | -2.6348e-06 | -6.225e-06 | -9.9385e-06
-36 | -1.5835e-12 | -9.0118e-12 | -1.0005e-08 | -5.8297e-07 | -2.6382e-06 | -6.1821e-06 | -9.7035e-06
-35 | 9.3336e-11 | 8.8474e-11 | -1.0279e-08 | -5.819e-07 | -2.6309e-06 | -6.1364e-06 | -9.4613e-06
-34 | -4.595e-11 | -5.4089e-11 | -1.0019e-08 | -5.8182e-07 | -2.6325e-06 | -6.086e-06 | -9.19e-06
-33 | -9.6874e-11 | -1.0277e-10 | -1.0267e-08 | -5.8212e-07 | -2.6304e-06 | -6.013e-06 | -8.9087e-06
-32 | -1.41e-12 | -9.1298e-12 | -1.0124e-08 | -5.8163e-07 | -2.6249e-06 | -5.9281e-06 | -8.6094e-06
-31 | 1.0913e-10 | 1.421e-10 | -1.0389e-08 | -5.8229e-07 | -2.6237e-06 | -5.8148e-06 | -8.2922e-06
-30 | -7.3539e-11 | -5.3466e-11 | -1.0079e-08 | -5.8239e-07 | -2.6184e-06 | -5.7059e-06 | -7.9871e-06
-29 | -9.7758e-11 | -1.0979e-10 | -1.0221e-08 | -5.8329e-07 | -2.6141e-06 | -5.5763e-06 | -7.6535e-06
-28 | -1.3118e-12 | -8.3869e-12 | -9.9962e-09 | -5.8177e-07 | -2.6069e-06 | -5.4264e-06 | -7.3201e-06
-27 | 1.8252e-10 | 1.8711e-10 | -1.0272e-08 | -5.8006e-07 | -2.5975e-06 | -5.2509e-06 | -6.9709e-06
-26 | -5.7476e-11 | -5.9155e-11 | -1.0242e-08 | -5.8174e-07 | -2.5856e-06 | -5.0569e-06 | -6.6168e-06
-25 | -8.6017e-11 | -1.0676e-10 | -1.0201e-08 | -5.7929e-07 | -2.5674e-06 | -4.8543e-06 | -6.2619e-06
-24 | -1.1048e-12 | -8.1369e-12 | -9.9806e-09 | -5.7943e-07 | -2.5456e-06 | -4.6284e-06 | -5.9089e-06
-23 | 1.4223e-10 | 1.83e-10 | -1.0187e-08 | -5.792e-07 | -2.5175e-06 | -4.396e-06 | -5.5386e-06
-22 | -6.9882e-11 | -6.0422e-11 | -9.982e-09 | -5.7912e-07 | -2.4646e-06 | -4.1573e-06 | -5.1823e-06
-21 | -8.1977e-11 | -1.0037e-10 | -1.0198e-08 | -5.8022e-07 | -2.4093e-06 | -3.9369e-06 | -4.8229e-06
-20 | -9.8789e-13 | -7.4947e-12 | -1.0005e-08 | -5.7768e-07 | -2.338e-06 | -3.6577e-06 | -4.4557e-06
-19 | 7.0659e-11 | 1.5567e-10 | -1.0088e-08 | -5.7811e-07 | -2.2472e-06 | -3.3942e-06 | -4.1004e-06
-18 | -6.6696e-11 | -6.7529e-11 | -9.8698e-09 | -5.7723e-07 | -2.139e-06 | -3.1354e-06 | -3.7609e-06
-17 | -8.85e-11 | -1.0011e-10 | -1.018e-08 | -5.761e-07 | -2.0127e-06 | -2.8717e-06 | -3.4148e-06
-16 | -9.5597e-13 | -6.9393e-12 | -1.0004e-08 | -5.7518e-07 | -1.8777e-06 | -2.6072e-06 | -3.0743e-06
-15 | 9.7649e-11 | 8.6572e-11 | -1.0129e-08 | -5.733e-07 | -1.7324e-06 | -2.3484e-06 | -2.7441e-06
-14 | -7.6287e-11 | -7.2449e-11 | -9.8559e-09 | -5.6948e-07 | -1.5758e-06 | -2.0871e-06 | -2.4247e-06
-13 | -7.6548e-11 | -9.6832e-11 | -9.9192e-09 | -5.609e-07 | -1.416e-06 | -1.8368e-06 | -2.1149e-06
-12 | -8.4723e-13 | -6.5228e-12 | -9.8071e-09 | -5.4873e-07 | -1.2521e-06 | -1.5917e-06 | -1.8234e-06
-11 | -5.7973e-11 | 1.0247e-11 | -9.9696e-09 | -5.2413e-07 | -1.0892e-06 | -1.3595e-06 | -1.5485e-06
-10 | -8.6887e-11 | -6.8152e-11 | -9.7989e-09 | -4.8719e-07 | -9.2551e-07 | -1.1375e-06 | -1.2869e-06
-9 | -8.1556e-11 | -9.3466e-11 | -9.9406e-09 | -4.3922e-07 | -7.6644e-07 | -9.2645e-07 | -1.0431e-06
-8 | -7.3953e-13 | -5.3826e-12 | -9.8296e-09 | -3.8986e-07 | -6.1412e-07 | -7.3405e-07 | -8.1889e-07
-7 | -1.5024e-10 | -7.2325e-11 | -9.753e-09 | -3.1342e-07 | -4.7375e-07 | -5.5584e-07 | -6.177e-07
-6 | -7.8067e-11 | -7.0896e-11 | -9.5955e-09 | -2.387e-07 | -3.5156e-07 | -4.0389e-07 | -4.4014e-07
-5 | -7.6716e-11 | -9.174e-11 | -9.6081e-09 | -1.6907e-07 | -2.3588e-07 | -2.6686e-07 | -2.9367e-07
-4 | -5.3531e-13 | -4.0677e-12 | -9.6133e-09 | -1.0614e-07 | -1.4047e-07 | -1.5586e-07 | -1.7054e-07
-3 | -7.4023e-12 | 1.0534e-13 | -9.2037e-09 | -5.4681e-08 | -6.7778e-08 | -7.1453e-08 | -7.6448e-08
-2 | -7.133e-11 | -8.7195e-11 | -7.2266e-09 | -2.0447e-08 | -2.1746e-08 | -1.9615e-08 | -1.7985e-08
-1 | 5.0302e-13 | -1.7036e-12 | -2.6776e-09 | -2.4098e-09 | 9.6998e-10 | 6.3264e-09 | 1.2632e-08
0 | 1.1248e-10 | 1.1821e-10 | 1.1083e-11 | 2.721e-09 | 8.0013e-09 | 1.4799e-08 | 2.2892e-08
1 | -7.5537e-11 | -5.124e-11 | 3.5981e-09 | 7.1302e-09 | 1.2437e-08 | 2.0131e-08 | 2.8932e-08
2 | -8.1893e-11 | -6.2913e-11 | 1.6359e-08 | 2.3967e-08 | 2.9933e-08 | 4.1045e-08 | 5.1902e-08
3 | 2.5298e-12 | 2.2538e-11 | 4.2334e-08 | 6.8038e-08 | 7.4845e-08 | 9.0645e-08 | 1.0355e-07
4 | -5.4833e-12 | 3.5636e-11 | 8.3322e-08 | 1.418e-07 | 1.5527e-07 | 1.7506e-07 | 1.9304e-07
5 | -6.6406e-11 | 2.4746e-11 | 1.3943e-07 | 2.4277e-07 | 2.7021e-07 | 2.9659e-07 | 3.1927e-07
6 | 4.13e-12 | 2.2428e-10 | 2.111e-07 | 3.6962e-07 | 4.1379e-07 | 4.5172e-07 | 4.8132e-07
7 | -1.8033e-11 | 9.1447e-10 | 2.9675e-07 | 5.0469e-07 | 5.7253e-07 | 6.1382e-07 | 6.5377e-07
8 | -4.8942e-11 | 3.2099e-09 | 4.0017e-07 | 6.7695e-07 | 7.7714e-07 | 8.3586e-07 | 8.9173e-07
9 | 1.2308e-11 | 9.8015e-09 | 5.3238e-07 | 8.7248e-07 | 1.0077e-06 | 1.0866e-06 | 1.164e-06
10 | -1.6055e-11 | 2.3543e-08 | 6.5713e-07 | 1.0878e-06 | 1.2686e-06 | 1.376e-06 | 1.4702e-06