## Data
GateV(1) | DrainI(1) | DrainV(1) | GateV(2) | DrainI(2) | DrainV(2) | GateV(3) | DrainI(3) | DrainV(3) | GateV(4) | DrainI(4) | DrainV(4) | GateV(5) | DrainI(5) | DrainV(5) | GateV(6) | DrainI(6) | DrainV(6) | GateV(7) | DrainI(7) | DrainV(7)
10 | 1.7433e-12 | 10 | 0 | 4.3892e-08 | 10 | -10 | 1.2063e-06 | 10 | -20 | 2.1187e-06 | 10 | -30 | 2.5717e-06 | 10 | -40 | 2.8443e-06 | 10 | -50 | 3.1237e-06 | 10
10 | -1.3611e-10 | 9 | 0 | 2.2756e-08 | 9 | -10 | 9.5163e-07 | 9 | -20 | 1.6078e-06 | 9 | -30 | 1.9094e-06 | 9 | -40 | 2.0957e-06 | 9 | -50 | 2.2957e-06 | 9
10 | 1.8123e-11 | 8 | 0 | 8.5989e-09 | 8 | -10 | 7.1618e-07 | 8 | -20 | 1.1717e-06 | 8 | -30 | 1.3701e-06 | 8 | -40 | 1.4898e-06 | 8 | -50 | 1.6258e-06 | 8
10 | -4.8429e-11 | 7 | 0 | 2.2575e-09 | 7 | -10 | 5.1052e-07 | 7 | -20 | 8.0482e-07 | 7 | -30 | 9.25e-07 | 7 | -40 | 1.0007e-06 | 7 | -50 | 1.0951e-06 | 7
10 | 1.6616e-12 | 6 | 0 | 3.3971e-10 | 6 | -10 | 3.2476e-07 | 6 | -20 | 5.0766e-07 | 6 | -30 | 5.7497e-07 | 6 | -40 | 6.1947e-07 | 6 | -50 | 6.7638e-07 | 6
10 | 3.8258e-12 | 5 | 0 | -3.9878e-11 | 5 | -10 | 1.9826e-07 | 5 | -20 | 2.8264e-07 | 5 | -30 | 3.1859e-07 | 5 | -40 | 3.4413e-07 | 5 | -50 | 3.8492e-07 | 5
10 | 1.0055e-11 | 4 | 0 | -5.5162e-11 | 4 | -10 | 9.9763e-08 | 4 | -20 | 1.3298e-07 | 4 | -30 | 1.4962e-07 | 4 | -40 | 1.6886e-07 | 4 | -50 | 1.9567e-07 | 4
10 | -5.5204e-11 | 3 | 0 | 4.4758e-13 | 3 | -10 | 3.83e-08 | 3 | -20 | 4.9797e-08 | 3 | -30 | 6.0635e-08 | 3 | -40 | 7.4305e-08 | 3 | -50 | 9.2986e-08 | 3
10 | -1.3628e-12 | 2 | 0 | 1.3547e-10 | 2 | -10 | 1.0012e-08 | 2 | -20 | 1.7273e-08 | 2 | -30 | 2.7185e-08 | 2 | -40 | 4.0189e-08 | 2 | -50 | 5.1496e-08 | 2
10 | -1.2902e-10 | 1 | 0 | -3.3351e-11 | 1 | -10 | 1.4554e-09 | 1 | -20 | 7.0586e-09 | 1 | -30 | 1.6485e-08 | 1 | -40 | 2.8735e-08 | 1 | -50 | 4.3101e-08 | 1
10 | 3.0222e-11 | 0 | 0 | -1.1059e-10 | 0 | -10 | 2.0955e-11 | 0 | -20 | 4.472e-09 | 0 | -30 | 1.3099e-08 | 0 | -40 | 2.4507e-08 | 0 | -50 | 3.7981e-08 | 0
10 | -6.0591e-11 | -1 | 0 | -1.6927e-12 | -1 | -10 | -7.25e-10 | -1 | -20 | 1.9329e-09 | -1 | -30 | 9.3191e-09 | -1 | -40 | 1.9979e-08 | -1 | -50 | 3.304e-08 | -1
10 | -7.5117e-13 | -2 | 0 | -1.3087e-10 | -2 | -10 | -3.3054e-09 | -2 | -20 | -5.2428e-09 | -2 | -30 | -1.8791e-09 | -2 | -40 | 5.0297e-09 | -2 | -50 | 1.5358e-08 | -2
10 | -1.7609e-10 | -3 | 0 | -1.9139e-11 | -3 | -10 | -9.6917e-09 | -3 | -20 | -2.5939e-08 | -3 | -30 | -3.8562e-08 | -3 | -40 | -4.0955e-08 | -3 | -50 | -4.1195e-08 | -3
10 | 2.9961e-11 | -4 | 0 | -6.3495e-11 | -4 | -10 | -1.5965e-08 | -4 | -20 | -7.0066e-08 | -4 | -30 | -1.1428e-07 | -4 | -40 | -1.4217e-07 | -4 | -50 | -1.5566e-07 | -4
10 | -4.9397e-11 | -5 | 0 | -1.044e-12 | -5 | -10 | -1.8219e-08 | -5 | -20 | -1.4657e-07 | -5 | -30 | -2.4643e-07 | -5 | -40 | -3.089e-07 | -5 | -50 | -3.4533e-07 | -5
10 | -8.8264e-13 | -6 | 0 | -1.4038e-11 | -6 | -10 | -1.8388e-08 | -6 | -20 | -2.4844e-07 | -6 | -30 | -4.2934e-07 | -6 | -40 | -5.3625e-07 | -6 | -50 | -6.118e-07 | -6
10 | -1.6917e-11 | -7 | 0 | -5.5331e-11 | -7 | -10 | -1.8736e-08 | -7 | -20 | -3.7583e-07 | -7 | -30 | -6.5165e-07 | -7 | -40 | -8.4628e-07 | -7 | -50 | -9.736e-07 | -7
10 | -6.7367e-11 | -8 | 0 | -8.5409e-13 | -8 | -10 | -1.8772e-08 | -8 | -20 | -4.8437e-07 | -8 | -30 | -9.2899e-07 | -8 | -40 | -1.2181e-06 | -8 | -50 | -1.4099e-06 | -8
10 | -9.0944e-13 | -9 | 0 | -1.2145e-11 | -9 | -10 | -1.8883e-08 | -9 | -20 | -6.4678e-07 | -9 | -30 | -1.2377e-06 | -9 | -40 | -1.6408e-06 | -9 | -50 | -1.9183e-06 | -9
10 | -1.1522e-11 | -10 | 0 | -6.0128e-11 | -10 | -10 | -1.9313e-08 | -10 | -20 | -8.1266e-07 | -10 | -30 | -1.5753e-06 | -10 | -40 | -2.1088e-06 | -10 | -50 | -2.4776e-06 | -10
10 | -6.7914e-11 | -11 | 0 | -8.6602e-13 | -11 | -10 | -1.9731e-08 | -11 | -20 | -9.7058e-07 | -11 | -30 | -1.9282e-06 | -11 | -40 | -2.6149e-06 | -11 | -50 | -3.0906e-06 | -11
10 | -1.0553e-12 | -12 | 0 | -7.0481e-12 | -12 | -10 | -1.9627e-08 | -12 | -20 | -1.1042e-06 | -12 | -30 | -2.2893e-06 | -12 | -40 | -3.1524e-06 | -12 | -50 | -3.7542e-06 | -12
10 | -9.7114e-13 | -13 | 0 | -6.2443e-11 | -13 | -10 | -1.9692e-08 | -13 | -20 | -1.2046e-06 | -13 | -30 | -2.669e-06 | -13 | -40 | -3.7222e-06 | -13 | -50 | -4.4593e-06 | -13
10 | -7.5657e-11 | -14 | 0 | -9.1499e-13 | -14 | -10 | -1.9743e-08 | -14 | -20 | -1.2621e-06 | -14 | -30 | -3.0563e-06 | -14 | -40 | -4.2966e-06 | -14 | -50 | -5.1732e-06 | -14
10 | -1.0824e-12 | -15 | 0 | -5.8487e-12 | -15 | -10 | -2.0039e-08 | -15 | -20 | -1.2758e-06 | -15 | -30 | -3.4398e-06 | -15 | -40 | -4.8905e-06 | -15 | -50 | -5.9578e-06 | -15
10 | -1.4635e-12 | -16 | 0 | -6.8124e-11 | -16 | -10 | -1.9974e-08 | -16 | -20 | -1.2686e-06 | -16 | -30 | -3.8291e-06 | -16 | -40 | -5.4443e-06 | -16 | -50 | -6.7445e-06 | -16
10 | -7.4185e-11 | -17 | 0 | -9.187e-13 | -17 | -10 | -2.027e-08 | -17 | -20 | -1.2585e-06 | -17 | -30 | -4.1979e-06 | -17 | -40 | -6.0718e-06 | -17 | -50 | -7.5606e-06 | -17
10 | -1.2148e-12 | -18 | 0 | -1.3563e-11 | -18 | -10 | -2.0277e-08 | -18 | -20 | -1.2485e-06 | -18 | -30 | -4.5574e-06 | -18 | -40 | -6.6907e-06 | -18 | -50 | -8.3809e-06 | -18
10 | -1.8175e-11 | -19 | 0 | -7.2459e-11 | -19 | -10 | -2.0507e-08 | -19 | -20 | -1.2395e-06 | -19 | -30 | -4.885e-06 | -19 | -40 | -7.3179e-06 | -19 | -50 | -9.2151e-06 | -19
10 | -7.0523e-11 | -20 | 0 | -9.3206e-13 | -20 | -10 | -2.0557e-08 | -20 | -20 | -1.2297e-06 | -20 | -30 | -4.8122e-06 | -20 | -40 | -7.9333e-06 | -20 | -50 | -1.0058e-05 | -20
10 | -1.298e-12 | -21 | 0 | -3.0152e-11 | -21 | -10 | -2.0804e-08 | -21 | -20 | -1.2222e-06 | -21 | -30 | -5.1373e-06 | -21 | -40 | -8.5534e-06 | -21 | -50 | -1.0912e-05 | -21
10 | -1.7359e-11 | -22 | 0 | -6.8882e-11 | -22 | -10 | -2.0893e-08 | -22 | -20 | -1.2194e-06 | -22 | -30 | -5.3515e-06 | -22 | -40 | -9.1622e-06 | -22 | -50 | -1.1752e-05 | -22
10 | -8.6263e-11 | -23 | 0 | -1.0145e-12 | -23 | -10 | -2.0908e-08 | -23 | -20 | -1.2148e-06 | -23 | -30 | -5.4855e-06 | -23 | -40 | -9.7674e-06 | -23 | -50 | -1.2609e-05 | -23
10 | -1.476e-12 | -24 | 0 | -3.3637e-11 | -24 | -10 | -2.0817e-08 | -24 | -20 | -1.2091e-06 | -24 | -30 | -5.5561e-06 | -24 | -40 | -1.0328e-05 | -24 | -50 | -1.3487e-05 | -24
10 | -3.5442e-11 | -25 | 0 | -7.7172e-11 | -25 | -10 | -2.105e-08 | -25 | -20 | -1.2057e-06 | -25 | -30 | -5.6002e-06 | -25 | -40 | -1.0878e-05 | -25 | -50 | -1.4343e-05 | -25
10 | -7.7088e-11 | -26 | 0 | -1.1511e-12 | -26 | -10 | -2.0834e-08 | -26 | -20 | -1.2038e-06 | -26 | -30 | -5.6313e-06 | -26 | -40 | -1.1394e-05 | -26 | -50 | -1.5185e-05 | -26
10 | -1.4963e-12 | -27 | 0 | -5.2452e-11 | -27 | -10 | -2.1048e-08 | -27 | -20 | -1.1985e-06 | -27 | -30 | -5.657e-06 | -27 | -40 | -1.1883e-05 | -27 | -50 | -1.6032e-05 | -27
10 | -6.2198e-11 | -28 | 0 | -8.1465e-11 | -28 | -10 | -2.1082e-08 | -28 | -20 | -1.1949e-06 | -28 | -30 | -5.6646e-06 | -28 | -40 | -1.2324e-05 | -28 | -50 | -1.6869e-05 | -28
10 | -7.1197e-11 | -29 | 0 | -1.1199e-12 | -29 | -10 | -2.1383e-08 | -29 | -20 | -1.193e-06 | -29 | -30 | -5.6748e-06 | -29 | -40 | -1.2691e-05 | -29 | -50 | -1.7686e-05 | -29
10 | -1.5795e-12 | -30 | 0 | -5.4413e-11 | -30 | -10 | -2.1309e-08 | -30 | -20 | -1.1912e-06 | -30 | -30 | -5.6849e-06 | -30 | -40 | -1.3016e-05 | -30 | -50 | -1.8486e-05 | -30
10 | -5.9173e-11 | -31 | 0 | -7.9613e-11 | -31 | -10 | -2.1509e-08 | -31 | -20 | -1.1889e-06 | -31 | -30 | -5.6838e-06 | -31 | -40 | -1.3274e-05 | -31 | -50 | -1.9249e-05 | -31
10 | -8.8283e-11 | -32 | 0 | -1.1431e-12 | -32 | -10 | -2.1494e-08 | -32 | -20 | -1.1833e-06 | -32 | -30 | -5.6859e-06 | -32 | -40 | -1.345e-05 | -32 | -50 | -1.9991e-05 | -32
10 | -1.741e-12 | -33 | 0 | -6.2935e-11 | -33 | -10 | -2.1483e-08 | -33 | -20 | -1.1813e-06 | -33 | -30 | -5.6887e-06 | -33 | -40 | -1.3604e-05 | -33 | -50 | -2.0709e-05 | -33
10 | -4.4957e-11 | -34 | 0 | -9.4343e-11 | -34 | -10 | -2.1373e-08 | -34 | -20 | -1.1798e-06 | -34 | -30 | -5.6872e-06 | -34 | -40 | -1.3766e-05 | -34 | -50 | -2.134e-05 | -34
10 | -8.6473e-11 | -35 | 0 | -1.1862e-12 | -35 | -10 | -2.1493e-08 | -35 | -20 | -1.1811e-06 | -35 | -30 | -5.687e-06 | -35 | -40 | -1.3892e-05 | -35 | -50 | -2.1958e-05 | -35
10 | -1.8334e-12 | -36 | 0 | -5.9404e-11 | -36 | -10 | -2.1701e-08 | -36 | -20 | -1.1799e-06 | -36 | -30 | -5.6798e-06 | -36 | -40 | -1.4008e-05 | -36 | -50 | -2.2504e-05 | -36
10 | -2.368e-11 | -37 | 0 | -9.6068e-11 | -37 | -10 | -2.1574e-08 | -37 | -20 | -1.1761e-06 | -37 | -30 | -5.6733e-06 | -37 | -40 | -1.4095e-05 | -37 | -50 | -2.3015e-05 | -37
10 | -8.8241e-11 | -38 | 0 | 2.7046e-10 | -38 | -10 | -2.1712e-08 | -38 | -20 | -1.181e-06 | -38 | -30 | -5.6756e-06 | -38 | -40 | -1.4164e-05 | -38 | -50 | -2.3466e-05 | -38
10 | -1.9234e-12 | -39 | 0 | -1.0007e-11 | -39 | -10 | -2.1674e-08 | -39 | -20 | -1.179e-06 | -39 | -30 | -5.6846e-06 | -39 | -40 | -1.4234e-05 | -39 | -50 | -2.3847e-05 | -39
10 | -4.2142e-11 | -40 | 0 | -9.5479e-11 | -40 | -10 | -2.1577e-08 | -40 | -20 | -1.176e-06 | -40 | -30 | -5.6837e-06 | -40 | -40 | -1.4287e-05 | -40 | -50 | -2.4175e-05 | -40
10 | -9.0387e-11 | -41 | 0 | -1.4079e-12 | -41 | -10 | -2.2009e-08 | -41 | -20 | -1.1771e-06 | -41 | -30 | -5.6823e-06 | -41 | -40 | -1.4321e-05 | -41 | -50 | -2.4478e-05 | -41
10 | -2.0405e-12 | -42 | 0 | -4.9292e-11 | -42 | -10 | -2.1984e-08 | -42 | -20 | -1.1812e-06 | -42 | -30 | -5.6817e-06 | -42 | -40 | -1.4352e-05 | -42 | -50 | -2.4742e-05 | -42
10 | -3.7311e-11 | -43 | 0 | -9.186e-11 | -43 | -10 | -2.1757e-08 | -43 | -20 | -1.1813e-06 | -43 | -30 | -5.6738e-06 | -43 | -40 | -1.4388e-05 | -43 | -50 | -2.5026e-05 | -43
10 | -9.0471e-11 | -44 | 0 | 2.5661e-10 | -44 | -10 | -2.1953e-08 | -44 | -20 | -1.1822e-06 | -44 | -30 | -5.6757e-06 | -44 | -40 | -1.4408e-05 | -44 | -50 | -2.5245e-05 | -44
10 | -2.1375e-12 | -45 | 0 | -8.8956e-12 | -45 | -10 | -2.1955e-08 | -45 | -20 | -1.1804e-06 | -45 | -30 | -5.6724e-06 | -45 | -40 | -1.4409e-05 | -45 | -50 | -2.5431e-05 | -45
10 | -2.8229e-11 | -46 | 0 | -1.0015e-10 | -46 | -10 | -2.233e-08 | -46 | -20 | -1.1788e-06 | -46 | -30 | -5.6713e-06 | -46 | -40 | -1.4432e-05 | -46 | -50 | -2.5628e-05 | -46
10 | -9.5858e-11 | -47 | 0 | -1.618e-12 | -47 | -10 | -2.2203e-08 | -47 | -20 | -1.1789e-06 | -47 | -30 | -5.6734e-06 | -47 | -40 | -1.4435e-05 | -47 | -50 | -2.575e-05 | -47
10 | -2.2393e-12 | -48 | 0 | -3.0615e-11 | -48 | -10 | -2.2153e-08 | -48 | -20 | -1.1804e-06 | -48 | -30 | -5.6807e-06 | -48 | -40 | -1.4465e-05 | -48 | -50 | -2.5882e-05 | -48
10 | -1.0924e-11 | -49 | 0 | -1.1038e-10 | -49 | -10 | -2.2227e-08 | -49 | -20 | -1.1791e-06 | -49 | -30 | -5.685e-06 | -49 | -40 | -1.4471e-05 | -49 | -50 | -2.6029e-05 | -49
10 | -1.0356e-10 | -50 | 0 | -1.7004e-12 | -50 | -10 | -2.2184e-08 | -50 | -20 | -1.178e-06 | -50 | -30 | -5.6824e-06 | -50 | -40 | -1.447e-05 | -50 | -50 | -2.6134e-05 | -50
10 | -2.5184e-12 | -51 | 0 | -2.4475e-11 | -51 | -10 | -2.2039e-08 | -51 | -20 | -1.183e-06 | -51 | -30 | -5.684e-06 | -51 | -40 | -1.4467e-05 | -51 | -50 | -2.623e-05 | -51
10 | -1.1454e-11 | -52 | 0 | -1.0423e-10 | -52 | -10 | -2.1969e-08 | -52 | -20 | -1.1823e-06 | -52 | -30 | -5.6782e-06 | -52 | -40 | -1.4472e-05 | -52 | -50 | -2.6304e-05 | -52
10 | -1.1273e-10 | -53 | 0 | -1.767e-12 | -53 | -10 | -2.2172e-08 | -53 | -20 | -1.1793e-06 | -53 | -30 | -5.6875e-06 | -53 | -40 | -1.4476e-05 | -53 | -50 | -2.6382e-05 | -53
10 | -2.4663e-12 | -54 | 0 | -3.5219e-11 | -54 | -10 | -2.2162e-08 | -54 | -20 | -1.1842e-06 | -54 | -30 | -5.6862e-06 | -54 | -40 | -1.4472e-05 | -54 | -50 | -2.6435e-05 | -54
10 | -2.0145e-11 | -55 | 0 | -1.1517e-10 | -55 | -10 | -2.2366e-08 | -55 | -20 | -1.1849e-06 | -55 | -30 | -5.6846e-06 | -55 | -40 | -1.4494e-05 | -55 | -50 | -2.6497e-05 | -55
10 | -1.0697e-10 | -56 | 0 | -1.9508e-12 | -56 | -10 | -2.2416e-08 | -56 | -20 | -1.1822e-06 | -56 | -30 | -5.6873e-06 | -56 | -40 | -1.4483e-05 | -56 | -50 | -2.6563e-05 | -56
10 | -2.6401e-12 | -57 | 0 | -2.0258e-11 | -57 | -10 | -2.2494e-08 | -57 | -20 | -1.1842e-06 | -57 | -30 | -5.6839e-06 | -57 | -40 | -1.4487e-05 | -57 | -50 | -2.6602e-05 | -57
10 | -1.9463e-11 | -58 | 0 | -1.1833e-10 | -58 | -10 | -2.3116e-08 | -58 | -20 | -1.1834e-06 | -58 | -30 | -5.6908e-06 | -58 | -40 | -1.4495e-05 | -58 | -50 | -2.6617e-05 | -58
10 | -1.0545e-10 | -59 | 0 | 1.9794e-10 | -59 | -10 | -2.2924e-08 | -59 | -20 | -1.1823e-06 | -59 | -30 | -5.6896e-06 | -59 | -40 | -1.45e-05 | -59 | -50 | -2.6662e-05 | -59
10 | -1.0108e-12 | -60 | 0 | -1.1846e-11 | -60 | -10 | -2.285e-08 | -60 | -20 | -1.1807e-06 | -60 | -30 | -5.6939e-06 | -60 | -40 | -1.4525e-05 | -60 | -50 | -2.6696e-05 | -60
10 | -4.1983e-13 | -61 | 0 | -1.1715e-10 | -61 | -10 | -2.2852e-08 | -61 | -20 | -1.1804e-06 | -61 | -30 | -5.6929e-06 | -61 | -40 | -1.4504e-05 | -61 | -50 | -2.6708e-05 | -61
10 | -1.1311e-10 | -62 | 0 | 1.352e-13 | -62 | -10 | -2.3198e-08 | -62 | -20 | -1.1818e-06 | -62 | -30 | -5.6931e-06 | -62 | -40 | -1.4508e-05 | -62 | -50 | -2.6736e-05 | -62
10 | 3.1186e-12 | -63 | 0 | -6.7283e-12 | -63 | -10 | -2.3134e-08 | -63 | -20 | -1.1872e-06 | -63 | -30 | -5.6993e-06 | -63 | -40 | -1.4513e-05 | -63 | -50 | -2.6769e-05 | -63
10 | -4.8176e-12 | -64 | 0 | -1.2304e-10 | -64 | -10 | -2.3278e-08 | -64 | -20 | -1.1852e-06 | -64 | -30 | -5.6997e-06 | -64 | -40 | -1.4503e-05 | -64 | -50 | -2.68e-05 | -64
10 | -1.0499e-10 | -65 | 0 | 7.2578e-12 | -65 | -10 | -2.3279e-08 | -65 | -20 | -1.1865e-06 | -65 | -30 | -5.699e-06 | -65 | -40 | -1.4516e-05 | -65 | -50 | -2.6802e-05 | -65
10 | 1.0806e-11 | -66 | 0 | -1.254e-11 | -66 | -10 | -2.33e-08 | -66 | -20 | -1.187e-06 | -66 | -30 | -5.6994e-06 | -66 | -40 | -1.4521e-05 | -66 | -50 | -2.6808e-05 | -66
10 | -6.7367e-12 | -67 | 0 | -1.318e-10 | -67 | -10 | -2.3358e-08 | -67 | -20 | -1.182e-06 | -67 | -30 | -5.6966e-06 | -67 | -40 | -1.4528e-05 | -67 | -50 | -2.6837e-05 | -67
10 | -1.0975e-10 | -68 | 0 | 1.177e-11 | -68 | -10 | -2.3565e-08 | -68 | -20 | -1.1865e-06 | -68 | -30 | -5.7004e-06 | -68 | -40 | -1.4526e-05 | -68 | -50 | -2.6873e-05 | -68
10 | 1.341e-11 | -69 | 0 | -5.4194e-12 | -69 | -10 | -2.3551e-08 | -69 | -20 | -1.187e-06 | -69 | -30 | -5.6951e-06 | -69 | -40 | -1.4518e-05 | -69 | -50 | -2.6905e-05 | -69
10 | 7.7957e-13 | -70 | 0 | -1.3163e-10 | -70 | -10 | -2.3526e-08 | -70 | -20 | -1.1902e-06 | -70 | -30 | -5.6995e-06 | -70 | -40 | -1.4536e-05 | -70 | -50 | -2.6921e-05 | -70
10 | -1.3117e-10 | -71 | 0 | 1.7694e-11 | -71 | -10 | -2.3304e-08 | -71 | -20 | -1.1897e-06 | -71 | -30 | -5.7075e-06 | -71 | -40 | -1.4522e-05 | -71 | -50 | -2.6903e-05 | -71
10 | -4.3029e-12 | -72 | 0 | -1.5962e-11 | -72 | -10 | -2.3502e-08 | -72 | -20 | -1.1912e-06 | -72 | -30 | -5.7139e-06 | -72 | -40 | -1.4528e-05 | -72 | -50 | -2.6903e-05 | -72
10 | -1.1268e-12 | -73 | 0 | -1.249e-10 | -73 | -10 | -2.3444e-08 | -73 | -20 | -1.193e-06 | -73 | -30 | -5.7045e-06 | -73 | -40 | -1.4557e-05 | -73 | -50 | -2.6932e-05 | -73
10 | -1.2435e-10 | -74 | 0 | -3.5132e-12 | -74 | -10 | -2.333e-08 | -74 | -20 | -1.1927e-06 | -74 | -30 | -5.7091e-06 | -74 | -40 | -1.4559e-05 | -74 | -50 | -2.6949e-05 | -74
10 | -4.3034e-12 | -75 | 0 | -6.4968e-12 | -75 | -10 | -2.3512e-08 | -75 | -20 | -1.1898e-06 | -75 | -30 | -5.7129e-06 | -75 | -40 | -1.4554e-05 | -75 | -50 | -2.6964e-05 | -75
10 | -4.7419e-12 | -76 | 0 | -1.4863e-10 | -76 | -10 | -2.3481e-08 | -76 | -20 | -1.1918e-06 | -76 | -30 | -5.718e-06 | -76 | -40 | -1.4551e-05 | -76 | -50 | -2.6966e-05 | -76
10 | -1.2666e-10 | -77 | 0 | -3.4984e-12 | -77 | -10 | -2.3419e-08 | -77 | -20 | -1.1948e-06 | -77 | -30 | -5.7234e-06 | -77 | -40 | -1.4572e-05 | -77 | -50 | -2.6996e-05 | -77
10 | -4.3382e-12 | -78 | 0 | -1.1164e-11 | -78 | -10 | -2.3612e-08 | -78 | -20 | -1.1949e-06 | -78 | -30 | -5.7262e-06 | -78 | -40 | -1.4573e-05 | -78 | -50 | -2.7013e-05 | -78
10 | 4.4493e-12 | -79 | 0 | -1.3491e-10 | -79 | -10 | -2.3554e-08 | -79 | -20 | -1.1952e-06 | -79 | -30 | -5.7279e-06 | -79 | -40 | -1.4587e-05 | -79 | -50 | -2.7023e-05 | -79
10 | -1.3011e-10 | -80 | 0 | -3.6504e-12 | -80 | -10 | -2.3763e-08 | -80 | -20 | -1.1993e-06 | -80 | -30 | -5.7294e-06 | -80 | -40 | -1.4578e-05 | -80 | -50 | -2.7036e-05 | -80
10 | -4.2424e-12 | -80 | 0 | -3.714e-12 | -80 | -10 | -2.3813e-08 | -80 | -20 | -1.1365e-06 | -80 | -30 | -5.6487e-06 | -80 | -40 | -1.4496e-05 | -80 | -50 | -2.6954e-05 | -80
10 | -1.7407e-10 | -79 | 0 | -1.9745e-10 | -79 | -10 | -2.356e-08 | -79 | -20 | -1.0691e-06 | -79 | -30 | -5.5764e-06 | -79 | -40 | -1.446e-05 | -79 | -50 | -2.6868e-05 | -79
10 | 3.2759e-11 | -78 | 0 | 3.7608e-11 | -78 | -10 | -2.356e-08 | -78 | -20 | -1.0522e-06 | -78 | -30 | -5.5627e-06 | -78 | -40 | -1.4442e-05 | -78 | -50 | -2.6884e-05 | -78
10 | -1.6698e-10 | -77 | 0 | -1.6829e-10 | -77 | -10 | -2.379e-08 | -77 | -20 | -1.0436e-06 | -77 | -30 | -5.5654e-06 | -77 | -40 | -1.4449e-05 | -77 | -50 | -2.692e-05 | -77
10 | 2.2601e-10 | -76 | 0 | 2.5285e-10 | -76 | -10 | -2.3392e-08 | -76 | -20 | -1.0404e-06 | -76 | -30 | -5.5556e-06 | -76 | -40 | -1.445e-05 | -76 | -50 | -2.6898e-05 | -76
10 | 1.5311e-11 | -75 | 0 | 4.2451e-11 | -75 | -10 | -2.3535e-08 | -75 | -20 | -1.0386e-06 | -75 | -30 | -5.5542e-06 | -75 | -40 | -1.4436e-05 | -75 | -50 | -2.6901e-05 | -75
10 | -1.6244e-10 | -74 | 0 | -1.6854e-10 | -74 | -10 | -2.3199e-08 | -74 | -20 | -1.0394e-06 | -74 | -30 | -5.5493e-06 | -74 | -40 | -1.4434e-05 | -74 | -50 | -2.6868e-05 | -74
10 | 2.1454e-10 | -73 | 0 | 1.1941e-10 | -73 | -10 | -2.3547e-08 | -73 | -20 | -1.0351e-06 | -73 | -30 | -5.5497e-06 | -73 | -40 | -1.4442e-05 | -73 | -50 | -2.6858e-05 | -73
10 | 1.8918e-11 | -72 | 0 | 3.6513e-11 | -72 | -10 | -2.3013e-08 | -72 | -20 | -1.0365e-06 | -72 | -30 | -5.5472e-06 | -72 | -40 | -1.4431e-05 | -72 | -50 | -2.6861e-05 | -72
10 | -1.5675e-10 | -71 | 0 | -1.5032e-10 | -71 | -10 | -2.3341e-08 | -71 | -20 | -1.0357e-06 | -71 | -30 | -5.5439e-06 | -71 | -40 | -1.4445e-05 | -71 | -50 | -2.6852e-05 | -71
10 | 1.4446e-10 | -70 | 0 | 3.0121e-10 | -70 | -10 | -2.2959e-08 | -70 | -20 | -1.0332e-06 | -70 | -30 | -5.5417e-06 | -70 | -40 | -1.4437e-05 | -70 | -50 | -2.6832e-05 | -70
10 | 3.1392e-11 | -69 | 0 | 2.7676e-11 | -69 | -10 | -2.3333e-08 | -69 | -20 | -1.0341e-06 | -69 | -30 | -5.5424e-06 | -69 | -40 | -1.4454e-05 | -69 | -50 | -2.682e-05 | -69
10 | -1.5276e-10 | -68 | 0 | -1.6568e-10 | -68 | -10 | -2.3014e-08 | -68 | -20 | -1.0337e-06 | -68 | -30 | -5.5419e-06 | -68 | -40 | -1.4436e-05 | -68 | -50 | -2.6825e-05 | -68
10 | 3.3407e-10 | -67 | 0 | 2.6426e-10 | -67 | -10 | -2.3479e-08 | -67 | -20 | -1.0335e-06 | -67 | -30 | -5.5376e-06 | -67 | -40 | -1.4438e-05 | -67 | -50 | -2.6825e-05 | -67
10 | 2.8105e-11 | -66 | 0 | 2.9641e-11 | -66 | -10 | -2.3097e-08 | -66 | -20 | -1.0313e-06 | -66 | -30 | -5.5367e-06 | -66 | -40 | -1.4439e-05 | -66 | -50 | -2.6844e-05 | -66
10 | -1.5999e-10 | -65 | 0 | -1.5579e-10 | -65 | -10 | -2.3318e-08 | -65 | -20 | -1.0307e-06 | -65 | -30 | -5.5362e-06 | -65 | -40 | -1.4431e-05 | -65 | -50 | -2.6843e-05 | -65
10 | 2.0563e-10 | -64 | 0 | 2.1694e-10 | -64 | -10 | -2.2666e-08 | -64 | -20 | -1.0289e-06 | -64 | -30 | -5.5315e-06 | -64 | -40 | -1.4423e-05 | -64 | -50 | -2.6806e-05 | -64
10 | 3.7359e-11 | -63 | 0 | 3.7679e-11 | -63 | -10 | -2.2968e-08 | -63 | -20 | -1.0326e-06 | -63 | -30 | -5.5343e-06 | -63 | -40 | -1.4421e-05 | -63 | -50 | -2.6819e-05 | -63
10 | -1.403e-10 | -62 | 0 | -1.6096e-10 | -62 | -10 | -2.2884e-08 | -62 | -20 | -1.0296e-06 | -62 | -30 | -5.5357e-06 | -62 | -40 | -1.4417e-05 | -62 | -50 | -2.6793e-05 | -62
10 | 3.2529e-10 | -61 | 0 | 3.4817e-10 | -61 | -10 | -2.315e-08 | -61 | -20 | -1.0287e-06 | -61 | -30 | -5.5313e-06 | -61 | -40 | -1.4432e-05 | -61 | -50 | -2.6764e-05 | -61
10 | 8.3337e-12 | -60 | 0 | 4.6954e-11 | -60 | -10 | -2.2799e-08 | -60 | -20 | -1.0308e-06 | -60 | -30 | -5.5345e-06 | -60 | -40 | -1.443e-05 | -60 | -50 | -2.6723e-05 | -60
10 | -1.4615e-10 | -59 | 0 | -1.6088e-10 | -59 | -10 | -2.2878e-08 | -59 | -20 | -1.0301e-06 | -59 | -30 | -5.5319e-06 | -59 | -40 | -1.4427e-05 | -59 | -50 | -2.6704e-05 | -59
10 | 2.9906e-10 | -58 | 0 | 2.2951e-10 | -58 | -10 | -2.2509e-08 | -58 | -20 | -1.0293e-06 | -58 | -30 | -5.5297e-06 | -58 | -40 | -1.4431e-05 | -58 | -50 | -2.6668e-05 | -58
10 | 1.8762e-11 | -57 | 0 | 4.4139e-11 | -57 | -10 | -2.2986e-08 | -57 | -20 | -1.03e-06 | -57 | -30 | -5.5349e-06 | -57 | -40 | -1.4443e-05 | -57 | -50 | -2.6642e-05 | -57
10 | -1.4834e-10 | -56 | 0 | -1.5494e-10 | -56 | -10 | -2.2653e-08 | -56 | -20 | -1.0298e-06 | -56 | -30 | -5.5332e-06 | -56 | -40 | -1.4421e-05 | -56 | -50 | -2.6621e-05 | -56
10 | 2.4005e-10 | -55 | 0 | 3.7331e-10 | -55 | -10 | -2.2869e-08 | -55 | -20 | -1.0307e-06 | -55 | -30 | -5.5377e-06 | -55 | -40 | -1.4417e-05 | -55 | -50 | -2.6594e-05 | -55
10 | 2.688e-11 | -54 | 0 | 2.8534e-11 | -54 | -10 | -2.2681e-08 | -54 | -20 | -1.0287e-06 | -54 | -30 | -5.5384e-06 | -54 | -40 | -1.4407e-05 | -54 | -50 | -2.6537e-05 | -54
10 | -1.4358e-10 | -53 | 0 | -1.488e-10 | -53 | -10 | -2.3094e-08 | -53 | -20 | -1.0304e-06 | -53 | -30 | -5.5343e-06 | -53 | -40 | -1.4405e-05 | -53 | -50 | -2.6475e-05 | -53
10 | 3.6673e-10 | -52 | 0 | 2.7504e-10 | -52 | -10 | -2.2477e-08 | -52 | -20 | -1.0321e-06 | -52 | -30 | -5.5324e-06 | -52 | -40 | -1.4419e-05 | -52 | -50 | -2.6435e-05 | -52
10 | 2.8324e-11 | -51 | 0 | 3.0967e-11 | -51 | -10 | -2.2822e-08 | -51 | -20 | -1.0306e-06 | -51 | -30 | -5.5328e-06 | -51 | -40 | -1.4411e-05 | -51 | -50 | -2.6362e-05 | -51
10 | -1.3958e-10 | -50 | 0 | -1.4341e-10 | -50 | -10 | -2.2304e-08 | -50 | -20 | -1.0327e-06 | -50 | -30 | -5.5332e-06 | -50 | -40 | -1.4391e-05 | -50 | -50 | -2.6279e-05 | -50
10 | 2.6126e-10 | -49 | 0 | 3.1189e-10 | -49 | -10 | -2.285e-08 | -49 | -20 | -1.0326e-06 | -49 | -30 | -5.5387e-06 | -49 | -40 | -1.4378e-05 | -49 | -50 | -2.6165e-05 | -49
10 | 2.5849e-11 | -48 | 0 | 1.6894e-11 | -48 | -10 | -2.2481e-08 | -48 | -20 | -1.0326e-06 | -48 | -30 | -5.5356e-06 | -48 | -40 | -1.4374e-05 | -48 | -50 | -2.6067e-05 | -48
10 | -1.2473e-10 | -47 | 0 | -1.35e-10 | -47 | -10 | -2.2896e-08 | -47 | -20 | -1.0307e-06 | -47 | -30 | -5.5324e-06 | -47 | -40 | -1.4364e-05 | -47 | -50 | -2.5975e-05 | -47
10 | 3.1592e-10 | -46 | 0 | -8.1492e-13 | -46 | -10 | -2.236e-08 | -46 | -20 | -1.0308e-06 | -46 | -30 | -5.535e-06 | -46 | -40 | -1.4374e-05 | -46 | -50 | -2.5817e-05 | -46
10 | 9.2722e-12 | -45 | 0 | -6.8071e-11 | -45 | -10 | -2.2514e-08 | -45 | -20 | -1.03e-06 | -45 | -30 | -5.5256e-06 | -45 | -40 | -1.4341e-05 | -45 | -50 | -2.5646e-05 | -45
10 | -1.3016e-10 | -44 | 0 | 3.8803e-11 | -44 | -10 | -2.2508e-08 | -44 | -20 | -1.0304e-06 | -44 | -30 | -5.529e-06 | -44 | -40 | -1.4337e-05 | -44 | -50 | -2.5434e-05 | -44
10 | -1.0213e-12 | -43 | 0 | -1.3293e-10 | -43 | -10 | -2.2812e-08 | -43 | -20 | -1.0312e-06 | -43 | -30 | -5.5278e-06 | -43 | -40 | -1.4304e-05 | -43 | -50 | -2.5228e-05 | -43
10 | -3.5532e-11 | -42 | 0 | 3.3869e-10 | -42 | -10 | -2.2258e-08 | -42 | -20 | -1.0314e-06 | -42 | -30 | -5.5263e-06 | -42 | -40 | -1.428e-05 | -42 | -50 | -2.4939e-05 | -42
10 | 1.8173e-11 | -41 | 0 | 3.193e-11 | -41 | -10 | -2.2622e-08 | -41 | -20 | -1.0306e-06 | -41 | -30 | -5.5247e-06 | -41 | -40 | -1.4243e-05 | -41 | -50 | -2.4632e-05 | -41
10 | -1.2523e-10 | -40 | 0 | -1.339e-10 | -40 | -10 | -2.2224e-08 | -40 | -20 | -1.031e-06 | -40 | -30 | -5.5241e-06 | -40 | -40 | -1.4196e-05 | -40 | -50 | -2.429e-05 | -40
10 | -9.8823e-13 | -39 | 0 | -6.636e-13 | -39 | -10 | -2.2461e-08 | -39 | -20 | -1.0332e-06 | -39 | -30 | -5.5212e-06 | -39 | -40 | -1.4131e-05 | -39 | -50 | -2.391e-05 | -39
10 | 3.7747e-11 | -38 | 0 | 2.5601e-11 | -38 | -10 | -2.2118e-08 | -38 | -20 | -1.0309e-06 | -38 | -30 | -5.5145e-06 | -38 | -40 | -1.4071e-05 | -38 | -50 | -2.344e-05 | -38
10 | 1.1372e-11 | -37 | 0 | 1.5122e-11 | -37 | -10 | -2.2555e-08 | -37 | -20 | -1.0313e-06 | -37 | -30 | -5.5079e-06 | -37 | -40 | -1.3993e-05 | -37 | -50 | -2.2945e-05 | -37
10 | -1.1543e-10 | -36 | 0 | -1.3916e-10 | -36 | -10 | -2.2002e-08 | -36 | -20 | -1.0336e-06 | -36 | -30 | -5.5098e-06 | -36 | -40 | -1.3898e-05 | -36 | -50 | -2.2404e-05 | -36
10 | 2.5306e-10 | -35 | 0 | -6.2855e-13 | -35 | -10 | -2.254e-08 | -35 | -20 | -1.0347e-06 | -35 | -30 | -5.5096e-06 | -35 | -40 | -1.378e-05 | -35 | -50 | -2.1821e-05 | -35
10 | 1.7112e-11 | -34 | 0 | 8.6864e-11 | -34 | -10 | -2.1956e-08 | -34 | -20 | -1.0338e-06 | -34 | -30 | -5.5144e-06 | -34 | -40 | -1.363e-05 | -34 | -50 | -2.1195e-05 | -34
10 | -1.2591e-10 | -33 | 0 | 2.1725e-11 | -33 | -10 | -2.2269e-08 | -33 | -20 | -1.0318e-06 | -33 | -30 | -5.5057e-06 | -33 | -40 | -1.3456e-05 | -33 | -50 | -2.0557e-05 | -33
10 | -7.6233e-13 | -32 | 0 | -1.3087e-10 | -32 | -10 | -2.1981e-08 | -32 | -20 | -1.0324e-06 | -32 | -30 | -5.4975e-06 | -32 | -40 | -1.3251e-05 | -32 | -50 | -1.9887e-05 | -32
10 | 1.1839e-10 | -31 | 0 | -5.2004e-13 | -31 | -10 | -2.2367e-08 | -31 | -20 | -1.0332e-06 | -31 | -30 | -5.4919e-06 | -31 | -40 | -1.2999e-05 | -31 | -50 | -1.9182e-05 | -31
10 | 1.878e-12 | -30 | 0 | 1.5899e-10 | -30 | -10 | -2.1855e-08 | -30 | -20 | -1.0327e-06 | -30 | -30 | -5.4848e-06 | -30 | -40 | -1.2708e-05 | -30 | -50 | -1.8444e-05 | -30
10 | -1.1879e-10 | -29 | 0 | 2.9893e-11 | -29 | -10 | -2.2611e-08 | -29 | -20 | -1.031e-06 | -29 | -30 | -5.4655e-06 | -29 | -40 | -1.2353e-05 | -29 | -50 | -1.7691e-05 | -29
10 | -6.6539e-13 | -28 | 0 | -1.2797e-10 | -28 | -10 | -2.1942e-08 | -28 | -20 | -1.0279e-06 | -28 | -30 | -5.4477e-06 | -28 | -40 | -1.1959e-05 | -28 | -50 | -1.6908e-05 | -28
10 | 1.77e-10 | -27 | 0 | -4.2075e-13 | -27 | -10 | -2.251e-08 | -27 | -20 | -1.0285e-06 | -27 | -30 | -5.4298e-06 | -27 | -40 | -1.1542e-05 | -27 | -50 | -1.6085e-05 | -27
10 | -3.4709e-12 | -26 | 0 | 2.41e-10 | -26 | -10 | -2.2077e-08 | -26 | -20 | -1.0268e-06 | -26 | -30 | -5.3896e-06 | -26 | -40 | -1.1095e-05 | -26 | -50 | -1.5265e-05 | -26
10 | -1.1682e-10 | -25 | 0 | 2.611e-11 | -25 | -10 | -2.2487e-08 | -25 | -20 | -1.0274e-06 | -25 | -30 | -5.3555e-06 | -25 | -40 | -1.0632e-05 | -25 | -50 | -1.4429e-05 | -25
10 | -6.2304e-13 | -24 | 0 | -1.1959e-10 | -24 | -10 | -2.2056e-08 | -24 | -20 | -1.0261e-06 | -24 | -30 | -5.2904e-06 | -24 | -40 | -1.0127e-05 | -24 | -50 | -1.3564e-05 | -24
10 | 1.7999e-10 | -23 | 0 | -3.4237e-13 | -23 | -10 | -2.2524e-08 | -23 | -20 | -1.0259e-06 | -23 | -30 | -5.197e-06 | -23 | -40 | -9.6054e-06 | -23 | -50 | -1.2704e-05 | -23
10 | -3.2479e-12 | -22 | 0 | 2.5268e-10 | -22 | -10 | -2.2038e-08 | -22 | -20 | -1.0257e-06 | -22 | -30 | -5.072e-06 | -22 | -40 | -9.0561e-06 | -22 | -50 | -1.183e-05 | -22
10 | -1.0722e-10 | -21 | 0 | 3.1901e-11 | -21 | -10 | -2.2333e-08 | -21 | -20 | -1.0253e-06 | -21 | -30 | -4.9095e-06 | -21 | -40 | -8.4897e-06 | -21 | -50 | -1.0966e-05 | -21
10 | -4.0938e-13 | -20 | 0 | -1.2313e-10 | -20 | -10 | -2.1724e-08 | -20 | -20 | -1.025e-06 | -20 | -30 | -4.6978e-06 | -20 | -40 | -7.9185e-06 | -20 | -50 | -1.0105e-05 | -20
10 | 1.5866e-10 | -19 | 0 | -2.7773e-13 | -19 | -10 | -2.2259e-08 | -19 | -20 | -1.0231e-06 | -19 | -30 | -4.4654e-06 | -19 | -40 | -7.3075e-06 | -19 | -50 | -9.235e-06 | -19
10 | 1.5076e-12 | -18 | 0 | 1.9275e-10 | -18 | -10 | -2.1903e-08 | -18 | -20 | -1.0232e-06 | -18 | -30 | -4.2039e-06 | -18 | -40 | -6.7001e-06 | -18 | -50 | -8.3838e-06 | -18
10 | -1.0903e-10 | -17 | 0 | 2.3648e-11 | -17 | -10 | -2.1836e-08 | -17 | -20 | -1.018e-06 | -17 | -30 | -3.9856e-06 | -17 | -40 | -6.0816e-06 | -17 | -50 | -7.5536e-06 | -17
10 | -3.4988e-13 | -16 | 0 | -1.1278e-10 | -16 | -10 | -2.1691e-08 | -16 | -20 | -1.0177e-06 | -16 | -30 | -3.6357e-06 | -16 | -40 | -5.4624e-06 | -16 | -50 | -6.7309e-06 | -16
10 | 1.2864e-10 | -15 | 0 | -3.0901e-13 | -15 | -10 | -2.189e-08 | -15 | -20 | -1.0116e-06 | -15 | -30 | -3.3032e-06 | -15 | -40 | -4.8576e-06 | -15 | -50 | -5.9244e-06 | -15
10 | 8.0012e-12 | -14 | 0 | 5.2852e-11 | -14 | -10 | -2.1657e-08 | -14 | -20 | -9.9736e-07 | -14 | -30 | -2.9525e-06 | -14 | -40 | -4.2529e-06 | -14 | -50 | -5.154e-06 | -14
10 | -1.0739e-10 | -13 | 0 | 3.8306e-11 | -13 | -10 | -2.206e-08 | -13 | -20 | -9.6923e-07 | -13 | -30 | -2.5992e-06 | -13 | -40 | -3.6941e-06 | -13 | -50 | -4.4049e-06 | -13
10 | -2.6794e-13 | -12 | 0 | -9.9772e-11 | -12 | -10 | -2.1715e-08 | -12 | -20 | -9.1526e-07 | -12 | -30 | -2.2383e-06 | -12 | -40 | -3.1232e-06 | -12 | -50 | -3.7122e-06 | -12
10 | 9.2377e-11 | -11 | 0 | -1.3136e-13 | -11 | -10 | -2.2081e-08 | -11 | -20 | -8.3765e-07 | -11 | -30 | -1.8804e-06 | -11 | -40 | -2.5713e-06 | -11 | -50 | -3.0366e-06 | -11
10 | 1.032e-11 | -10 | 0 | 8.1486e-11 | -10 | -10 | -2.1553e-08 | -10 | -20 | -7.4191e-07 | -10 | -30 | -1.5318e-06 | -10 | -40 | -2.0628e-06 | -10 | -50 | -2.4194e-06 | -10
10 | -1.0453e-10 | -9 | 0 | 2.6426e-11 | -9 | -10 | -2.1844e-08 | -9 | -20 | -6.2507e-07 | -9 | -30 | -1.2026e-06 | -9 | -40 | -1.5911e-06 | -9 | -50 | -1.8545e-06 | -9
10 | -2.213e-13 | -8 | 0 | -9.6573e-11 | -8 | -10 | -2.1257e-08 | -8 | -20 | -4.9526e-07 | -8 | -30 | -9.0117e-07 | -8 | -40 | -1.1699e-06 | -8 | -50 | -1.3561e-06 | -8
10 | 3.7344e-12 | -7 | 0 | -7.6723e-14 | -7 | -10 | -2.1551e-08 | -7 | -20 | -3.7907e-07 | -7 | -30 | -6.2906e-07 | -7 | -40 | -8.0805e-07 | -7 | -50 | -9.2475e-07 | -7
10 | 1.2833e-11 | -6 | 0 | -8.2191e-11 | -6 | -10 | -2.1064e-08 | -6 | -20 | -2.501e-07 | -6 | -30 | -4.0452e-07 | -6 | -40 | -5.0633e-07 | -6 | -50 | -5.8049e-07 | -6
10 | -1.0255e-10 | -5 | 0 | 2.1081e-11 | -5 | -10 | -2.1612e-08 | -5 | -20 | -1.4664e-07 | -5 | -30 | -2.3382e-07 | -5 | -40 | -2.8862e-07 | -5 | -50 | -3.2176e-07 | -5
10 | 2.0119e-12 | -4 | 0 | -8.9587e-11 | -4 | -10 | -1.9251e-08 | -4 | -20 | -7.0378e-08 | -4 | -30 | -1.0443e-07 | -4 | -40 | -1.254e-07 | -4 | -50 | -1.3617e-07 | -4
10 | 1.4889e-10 | -3 | 0 | 2.0078e-12 | -3 | -10 | -1.2471e-08 | -3 | -20 | -2.7341e-08 | -3 | -30 | -3.3304e-08 | -3 | -40 | -3.8265e-08 | -3 | -50 | -3.2062e-08 | -3
10 | 2.7112e-12 | -2 | 0 | 2.0945e-10 | -2 | -10 | -4.4802e-09 | -2 | -20 | -4.8539e-09 | -2 | -30 | 1.3089e-10 | -2 | -40 | 7.7237e-09 | -2 | -50 | 1.8697e-08 | -2
10 | -9.5563e-11 | -1 | 0 | 4.8756e-11 | -1 | -10 | -7.1137e-10 | -1 | -20 | 2.6558e-09 | -1 | -30 | 1.1163e-08 | -1 | -40 | 2.2156e-08 | -1 | -50 | 3.518e-08 | -1
10 | 5.4226e-13 | 0 | 0 | -2.4693e-11 | 0 | -10 | 3.2208e-10 | 0 | -20 | 5.292e-09 | 0 | -30 | 1.4512e-08 | 0 | -40 | 2.6507e-08 | 0 | -50 | 4.0344e-08 | 0
10 | 2.0953e-10 | 1 | 0 | -6.0925e-13 | 1 | -10 | 2.1001e-09 | 1 | -20 | 7.2756e-09 | 1 | -30 | 1.7433e-08 | 1 | -40 | 2.9874e-08 | 1 | -50 | 5.1886e-08 | 1
10 | 2.0143e-11 | 2 | 0 | 1.1746e-10 | 2 | -10 | 1.1441e-08 | 2 | -20 | 1.8181e-08 | 2 | -30 | 2.9133e-08 | 2 | -40 | 4.2846e-08 | 2 | -50 | 7.0798e-08 | 2
10 | -7.3553e-11 | 3 | 0 | 5.5418e-11 | 3 | -10 | 4.1962e-08 | 3 | -20 | 5.3879e-08 | 3 | -30 | 7.3092e-08 | 3 | -40 | 9.3154e-08 | 3 | -50 | 1.3223e-07 | 3
10 | 2.1695e-12 | 4 | 0 | -5.5752e-11 | 4 | -10 | 1.0288e-07 | 4 | -20 | 1.4168e-07 | 4 | -30 | 1.7015e-07 | 4 | -40 | 2.0285e-07 | 4 | -50 | 2.6173e-07 | 4
10 | -1.6824e-12 | 5 | 0 | 8.2306e-11 | 5 | -10 | 1.9277e-07 | 5 | -20 | 2.8809e-07 | 5 | -30 | 3.3925e-07 | 5 | -40 | 3.8997e-07 | 5 | -50 | 4.747e-07 | 5
10 | -7.0229e-11 | 6 | 0 | 7.2354e-10 | 6 | -10 | 3.132e-07 | 6 | -20 | 4.9811e-07 | 6 | -30 | 5.4148e-07 | 6 | -40 | 6.0841e-07 | 6 | -50 | 7.1429e-07 | 6
10 | 2.2685e-12 | 7 | 0 | 3.3072e-09 | 7 | -10 | 4.6446e-07 | 7 | -20 | 7.4018e-07 | 7 | -30 | 8.5767e-07 | 7 | -40 | 9.6897e-07 | 7 | -50 | 1.1109e-06 | 7
10 | -1.1934e-11 | 8 | 0 | 1.0829e-08 | 8 | -10 | 6.4766e-07 | 8 | -20 | 1.0691e-06 | 8 | -30 | 1.2584e-06 | 8 | -40 | 1.4119e-06 | 8 | -50 | 1.5981e-06 | 8
10 | -6.299e-11 | 9 | 0 | 2.6875e-08 | 9 | -10 | 8.5194e-07 | 9 | -20 | 1.4494e-06 | 9 | -30 | 1.7289e-06 | 9 | -40 | 1.942e-06 | 9 | -50 | 2.1848e-06 | 9
10 | 2.3097e-12 | 10 | 0 | 4.5567e-08 | 10 | -10 | 1.0946e-06 | 10 | -20 | 1.8869e-06 | 10 | -30 | 2.2617e-06 | 10 | -40 | 2.5537e-06 | 10 | -50 | 2.8488e-06 | 10

## Settings
==================================
Latest Run
==================================
Test Name | vds-id#1@1
Mode | Sweeping
Speed | Normal
Sweep Delay | 0
Hold Time | 0
Site Coordinate | 0,0
Last Executed | 04/18/2016 10:43:52
KTEI Version | V9.1
Execution Time | 00:00:12:34
Interlock | High Voltage Enabled
Device Terminal | Source | Gate | Drain
Instrument | GNDU | SMU1 | SMU2
Name | N/A | GateV | DrainV
Forcing Function | Common | Voltage Step | Voltage Sweep
Master/Slave | N/A | Master | Master
Start/Level | 0 | 10 | 10
Stop | N/A | -50 | -80
Step | N/A | -10 | -1
Number of Points | N/A | 7 | 182
Compliance | N/A | 0.01 | 0.01
Measure I | N/A | No | Measured
Measure V | N/A | Programmed | Programmed
Range I | N/A | Limited Auto=1uA | Auto
Range V | N/A | Best Fixed | Best Fixed
Range C | N/A | N/A | N/A
Dual Sweep Mode | N/A | N/A | Enabled
Pulse Mode | N/A | N/A | Disabled
Hold | N/A | N/A | N/A
Frequency | N/A | N/A | N/A
Frequency 2 | N/A | N/A | N/A
Number of Pts. | N/A | N/A | N/A
AC Voltage | N/A | N/A | N/A
Over Voltage Setting | N/A | OFF | OFF

## Processed Data
Drain V (V) | Drain I - Vg 10V | Drain I - Vg 0V | Drain I - Vg -10V | Drain I - Vg -20V | Drain I - Vg -30V | Drain I - Vg -40V | Drain I - Vg -50V
10 | 1.7433e-12 | 4.3892e-08 | 1.2063e-06 | 2.1187e-06 | 2.5717e-06 | 2.8443e-06 | 3.1237e-06
9 | -1.3611e-10 | 2.2756e-08 | 9.5163e-07 | 1.6078e-06 | 1.9094e-06 | 2.0957e-06 | 2.2957e-06
8 | 1.8123e-11 | 8.5989e-09 | 7.1618e-07 | 1.1717e-06 | 1.3701e-06 | 1.4898e-06 | 1.6258e-06
7 | -4.8429e-11 | 2.2575e-09 | 5.1052e-07 | 8.0482e-07 | 9.25e-07 | 1.0007e-06 | 1.0951e-06
6 | 1.6616e-12 | 3.3971e-10 | 3.2476e-07 | 5.0766e-07 | 5.7497e-07 | 6.1947e-07 | 6.7638e-07
5 | 3.8258e-12 | -3.9878e-11 | 1.9826e-07 | 2.8264e-07 | 3.1859e-07 | 3.4413e-07 | 3.8492e-07
4 | 1.0055e-11 | -5.5162e-11 | 9.9763e-08 | 1.3298e-07 | 1.4962e-07 | 1.6886e-07 | 1.9567e-07
3 | -5.5204e-11 | 4.4758e-13 | 3.83e-08 | 4.9797e-08 | 6.0635e-08 | 7.4305e-08 | 9.2986e-08
2 | -1.3628e-12 | 1.3547e-10 | 1.0012e-08 | 1.7273e-08 | 2.7185e-08 | 4.0189e-08 | 5.1496e-08
1 | -1.2902e-10 | -3.3351e-11 | 1.4554e-09 | 7.0586e-09 | 1.6485e-08 | 2.8735e-08 | 4.3101e-08
0 | 3.0222e-11 | -1.1059e-10 | 2.0955e-11 | 4.472e-09 | 1.3099e-08 | 2.4507e-08 | 3.7981e-08
-1 | -6.0591e-11 | -1.6927e-12 | -7.25e-10 | 1.9329e-09 | 9.3191e-09 | 1.9979e-08 | 3.304e-08
-2 | -7.5117e-13 | -1.3087e-10 | -3.3054e-09 | -5.2428e-09 | -1.8791e-09 | 5.0297e-09 | 1.5358e-08
-3 | -1.7609e-10 | -1.9139e-11 | -9.6917e-09 | -2.5939e-08 | -3.8562e-08 | -4.0955e-08 | -4.1195e-08
-4 | 2.9961e-11 | -6.3495e-11 | -1.5965e-08 | -7.0066e-08 | -1.1428e-07 | -1.4217e-07 | -1.5566e-07
-5 | -4.9397e-11 | -1.044e-12 | -1.8219e-08 | -1.4657e-07 | -2.4643e-07 | -3.089e-07 | -3.4533e-07
-6 | -8.8264e-13 | -1.4038e-11 | -1.8388e-08 | -2.4844e-07 | -4.2934e-07 | -5.3625e-07 | -6.118e-07
-7 | -1.6917e-11 | -5.5331e-11 | -1.8736e-08 | -3.7583e-07 | -6.5165e-07 | -8.4628e-07 | -9.736e-07
-8 | -6.7367e-11 | -8.5409e-13 | -1.8772e-08 | -4.8437e-07 | -9.2899e-07 | -1.2181e-06 | -1.4099e-06
-9 | -9.0944e-13 | -1.2145e-11 | -1.8883e-08 | -6.4678e-07 | -1.2377e-06 | -1.6408e-06 | -1.9183e-06
-10 | -1.1522e-11 | -6.0128e-11 | -1.9313e-08 | -8.1266e-07 | -1.5753e-06 | -2.1088e-06 | -2.4776e-06
-11 | -6.7914e-11 | -8.6602e-13 | -1.9731e-08 | -9.7058e-07 | -1.9282e-06 | -2.6149e-06 | -3.0906e-06
-12 | -1.0553e-12 | -7.0481e-12 | -1.9627e-08 | -1.1042e-06 | -2.2893e-06 | -3.1524e-06 | -3.7542e-06
-13 | -9.7114e-13 | -6.2443e-11 | -1.9692e-08 | -1.2046e-06 | -2.669e-06 | -3.7222e-06 | -4.4593e-06
-14 | -7.5657e-11 | -9.1499e-13 | -1.9743e-08 | -1.2621e-06 | -3.0563e-06 | -4.2966e-06 | -5.1732e-06
-15 | -1.0824e-12 | -5.8487e-12 | -2.0039e-08 | -1.2758e-06 | -3.4398e-06 | -4.8905e-06 | -5.9578e-06
-16 | -1.4635e-12 | -6.8124e-11 | -1.9974e-08 | -1.2686e-06 | -3.8291e-06 | -5.4443e-06 | -6.7445e-06
-17 | -7.4185e-11 | -9.187e-13 | -2.027e-08 | -1.2585e-06 | -4.1979e-06 | -6.0718e-06 | -7.5606e-06
-18 | -1.2148e-12 | -1.3563e-11 | -2.0277e-08 | -1.2485e-06 | -4.5574e-06 | -6.6907e-06 | -8.3809e-06
-19 | -1.8175e-11 | -7.2459e-11 | -2.0507e-08 | -1.2395e-06 | -4.885e-06 | -7.3179e-06 | -9.2151e-06
-20 | -7.0523e-11 | -9.3206e-13 | -2.0557e-08 | -1.2297e-06 | -4.8122e-06 | -7.9333e-06 | -1.0058e-05
-21 | -1.298e-12 | -3.0152e-11 | -2.0804e-08 | -1.2222e-06 | -5.1373e-06 | -8.5534e-06 | -1.0912e-05
-22 | -1.7359e-11 | -6.8882e-11 | -2.0893e-08 | -1.2194e-06 | -5.3515e-06 | -9.1622e-06 | -1.1752e-05
-23 | -8.6263e-11 | -1.0145e-12 | -2.0908e-08 | -1.2148e-06 | -5.4855e-06 | -9.7674e-06 | -1.2609e-05
-24 | -1.476e-12 | -3.3637e-11 | -2.0817e-08 | -1.2091e-06 | -5.5561e-06 | -1.0328e-05 | -1.3487e-05
-25 | -3.5442e-11 | -7.7172e-11 | -2.105e-08 | -1.2057e-06 | -5.6002e-06 | -1.0878e-05 | -1.4343e-05
-26 | -7.7088e-11 | -1.1511e-12 | -2.0834e-08 | -1.2038e-06 | -5.6313e-06 | -1.1394e-05 | -1.5185e-05
-27 | -1.4963e-12 | -5.2452e-11 | -2.1048e-08 | -1.1985e-06 | -5.657e-06 | -1.1883e-05 | -1.6032e-05
-28 | -6.2198e-11 | -8.1465e-11 | -2.1082e-08 | -1.1949e-06 | -5.6646e-06 | -1.2324e-05 | -1.6869e-05
-29 | -7.1197e-11 | -1.1199e-12 | -2.1383e-08 | -1.193e-06 | -5.6748e-06 | -1.2691e-05 | -1.7686e-05
-30 | -1.5795e-12 | -5.4413e-11 | -2.1309e-08 | -1.1912e-06 | -5.6849e-06 | -1.3016e-05 | -1.8486e-05
-31 | -5.9173e-11 | -7.9613e-11 | -2.1509e-08 | -1.1889e-06 | -5.6838e-06 | -1.3274e-05 | -1.9249e-05
-32 | -8.8283e-11 | -1.1431e-12 | -2.1494e-08 | -1.1833e-06 | -5.6859e-06 | -1.345e-05 | -1.9991e-05
-33 | -1.741e-12 | -6.2935e-11 | -2.1483e-08 | -1.1813e-06 | -5.6887e-06 | -1.3604e-05 | -2.0709e-05
-34 | -4.4957e-11 | -9.4343e-11 | -2.1373e-08 | -1.1798e-06 | -5.6872e-06 | -1.3766e-05 | -2.134e-05
-35 | -8.6473e-11 | -1.1862e-12 | -2.1493e-08 | -1.1811e-06 | -5.687e-06 | -1.3892e-05 | -2.1958e-05
-36 | -1.8334e-12 | -5.9404e-11 | -2.1701e-08 | -1.1799e-06 | -5.6798e-06 | -1.4008e-05 | -2.2504e-05
-37 | -2.368e-11 | -9.6068e-11 | -2.1574e-08 | -1.1761e-06 | -5.6733e-06 | -1.4095e-05 | -2.3015e-05
-38 | -8.8241e-11 | 2.7046e-10 | -2.1712e-08 | -1.181e-06 | -5.6756e-06 | -1.4164e-05 | -2.3466e-05
-39 | -1.9234e-12 | -1.0007e-11 | -2.1674e-08 | -1.179e-06 | -5.6846e-06 | -1.4234e-05 | -2.3847e-05
-40 | -4.2142e-11 | -9.5479e-11 | -2.1577e-08 | -1.176e-06 | -5.6837e-06 | -1.4287e-05 | -2.4175e-05
-41 | -9.0387e-11 | -1.4079e-12 | -2.2009e-08 | -1.1771e-06 | -5.6823e-06 | -1.4321e-05 | -2.4478e-05
-42 | -2.0405e-12 | -4.9292e-11 | -2.1984e-08 | -1.1812e-06 | -5.6817e-06 | -1.4352e-05 | -2.4742e-05
-43 | -3.7311e-11 | -9.186e-11 | -2.1757e-08 | -1.1813e-06 | -5.6738e-06 | -1.4388e-05 | -2.5026e-05
-44 | -9.0471e-11 | 2.5661e-10 | -2.1953e-08 | -1.1822e-06 | -5.6757e-06 | -1.4408e-05 | -2.5245e-05
-45 | -2.1375e-12 | -8.8956e-12 | -2.1955e-08 | -1.1804e-06 | -5.6724e-06 | -1.4409e-05 | -2.5431e-05
-46 | -2.8229e-11 | -1.0015e-10 | -2.233e-08 | -1.1788e-06 | -5.6713e-06 | -1.4432e-05 | -2.5628e-05
-47 | -9.5858e-11 | -1.618e-12 | -2.2203e-08 | -1.1789e-06 | -5.6734e-06 | -1.4435e-05 | -2.575e-05
-48 | -2.2393e-12 | -3.0615e-11 | -2.2153e-08 | -1.1804e-06 | -5.6807e-06 | -1.4465e-05 | -2.5882e-05
-49 | -1.0924e-11 | -1.1038e-10 | -2.2227e-08 | -1.1791e-06 | -5.685e-06 | -1.4471e-05 | -2.6029e-05
-50 | -1.0356e-10 | -1.7004e-12 | -2.2184e-08 | -1.178e-06 | -5.6824e-06 | -1.447e-05 | -2.6134e-05
-51 | -2.5184e-12 | -2.4475e-11 | -2.2039e-08 | -1.183e-06 | -5.684e-06 | -1.4467e-05 | -2.623e-05
-52 | -1.1454e-11 | -1.0423e-10 | -2.1969e-08 | -1.1823e-06 | -5.6782e-06 | -1.4472e-05 | -2.6304e-05
-53 | -1.1273e-10 | -1.767e-12 | -2.2172e-08 | -1.1793e-06 | -5.6875e-06 | -1.4476e-05 | -2.6382e-05
-54 | -2.4663e-12 | -3.5219e-11 | -2.2162e-08 | -1.1842e-06 | -5.6862e-06 | -1.4472e-05 | -2.6435e-05
-55 | -2.0145e-11 | -1.1517e-10 | -2.2366e-08 | -1.1849e-06 | -5.6846e-06 | -1.4494e-05 | -2.6497e-05
-56 | -1.0697e-10 | -1.9508e-12 | -2.2416e-08 | -1.1822e-06 | -5.6873e-06 | -1.4483e-05 | -2.6563e-05
-57 | -2.6401e-12 | -2.0258e-11 | -2.2494e-08 | -1.1842e-06 | -5.6839e-06 | -1.4487e-05 | -2.6602e-05
-58 | -1.9463e-11 | -1.1833e-10 | -2.3116e-08 | -1.1834e-06 | -5.6908e-06 | -1.4495e-05 | -2.6617e-05
-59 | -1.0545e-10 | 1.9794e-10 | -2.2924e-08 | -1.1823e-06 | -5.6896e-06 | -1.45e-05 | -2.6662e-05
-60 | -1.0108e-12 | -1.1846e-11 | -2.285e-08 | -1.1807e-06 | -5.6939e-06 | -1.4525e-05 | -2.6696e-05
-61 | -4.1983e-13 | -1.1715e-10 | -2.2852e-08 | -1.1804e-06 | -5.6929e-06 | -1.4504e-05 | -2.6708e-05
-62 | -1.1311e-10 | 1.352e-13 | -2.3198e-08 | -1.1818e-06 | -5.6931e-06 | -1.4508e-05 | -2.6736e-05
-63 | 3.1186e-12 | -6.7283e-12 | -2.3134e-08 | -1.1872e-06 | -5.6993e-06 | -1.4513e-05 | -2.6769e-05
-64 | -4.8176e-12 | -1.2304e-10 | -2.3278e-08 | -1.1852e-06 | -5.6997e-06 | -1.4503e-05 | -2.68e-05
-65 | -1.0499e-10 | 7.2578e-12 | -2.3279e-08 | -1.1865e-06 | -5.699e-06 | -1.4516e-05 | -2.6802e-05
-66 | 1.0806e-11 | -1.254e-11 | -2.33e-08 | -1.187e-06 | -5.6994e-06 | -1.4521e-05 | -2.6808e-05
-67 | -6.7367e-12 | -1.318e-10 | -2.3358e-08 | -1.182e-06 | -5.6966e-06 | -1.4528e-05 | -2.6837e-05
-68 | -1.0975e-10 | 1.177e-11 | -2.3565e-08 | -1.1865e-06 | -5.7004e-06 | -1.4526e-05 | -2.6873e-05
-69 | 1.341e-11 | -5.4194e-12 | -2.3551e-08 | -1.187e-06 | -5.6951e-06 | -1.4518e-05 | -2.6905e-05
-70 | 7.7957e-13 | -1.3163e-10 | -2.3526e-08 | -1.1902e-06 | -5.6995e-06 | -1.4536e-05 | -2.6921e-05
-71 | -1.3117e-10 | 1.7694e-11 | -2.3304e-08 | -1.1897e-06 | -5.7075e-06 | -1.4522e-05 | -2.6903e-05
-72 | -4.3029e-12 | -1.5962e-11 | -2.3502e-08 | -1.1912e-06 | -5.7139e-06 | -1.4528e-05 | -2.6903e-05
-73 | -1.1268e-12 | -1.249e-10 | -2.3444e-08 | -1.193e-06 | -5.7045e-06 | -1.4557e-05 | -2.6932e-05
-74 | -1.2435e-10 | -3.5132e-12 | -2.333e-08 | -1.1927e-06 | -5.7091e-06 | -1.4559e-05 | -2.6949e-05
-75 | -4.3034e-12 | -6.4968e-12 | -2.3512e-08 | -1.1898e-06 | -5.7129e-06 | -1.4554e-05 | -2.6964e-05
-76 | -4.7419e-12 | -1.4863e-10 | -2.3481e-08 | -1.1918e-06 | -5.718e-06 | -1.4551e-05 | -2.6966e-05
-77 | -1.2666e-10 | -3.4984e-12 | -2.3419e-08 | -1.1948e-06 | -5.7234e-06 | -1.4572e-05 | -2.6996e-05
-78 | -4.3382e-12 | -1.1164e-11 | -2.3612e-08 | -1.1949e-06 | -5.7262e-06 | -1.4573e-05 | -2.7013e-05
-79 | 4.4493e-12 | -1.3491e-10 | -2.3554e-08 | -1.1952e-06 | -5.7279e-06 | -1.4587e-05 | -2.7023e-05
-80 | -1.3011e-10 | -3.6504e-12 | -2.3763e-08 | -1.1993e-06 | -5.7294e-06 | -1.4578e-05 | -2.7036e-05
-80 | -4.2424e-12 | -3.714e-12 | -2.3813e-08 | -1.1365e-06 | -5.6487e-06 | -1.4496e-05 | -2.6954e-05
-79 | -1.7407e-10 | -1.9745e-10 | -2.356e-08 | -1.0691e-06 | -5.5764e-06 | -1.446e-05 | -2.6868e-05
-78 | 3.2759e-11 | 3.7608e-11 | -2.356e-08 | -1.0522e-06 | -5.5627e-06 | -1.4442e-05 | -2.6884e-05
-77 | -1.6698e-10 | -1.6829e-10 | -2.379e-08 | -1.0436e-06 | -5.5654e-06 | -1.4449e-05 | -2.692e-05
-76 | 2.2601e-10 | 2.5285e-10 | -2.3392e-08 | -1.0404e-06 | -5.5556e-06 | -1.445e-05 | -2.6898e-05
-75 | 1.5311e-11 | 4.2451e-11 | -2.3535e-08 | -1.0386e-06 | -5.5542e-06 | -1.4436e-05 | -2.6901e-05
-74 | -1.6244e-10 | -1.6854e-10 | -2.3199e-08 | -1.0394e-06 | -5.5493e-06 | -1.4434e-05 | -2.6868e-05
-73 | 2.1454e-10 | 1.1941e-10 | -2.3547e-08 | -1.0351e-06 | -5.5497e-06 | -1.4442e-05 | -2.6858e-05
-72 | 1.8918e-11 | 3.6513e-11 | -2.3013e-08 | -1.0365e-06 | -5.5472e-06 | -1.4431e-05 | -2.6861e-05
-71 | -1.5675e-10 | -1.5032e-10 | -2.3341e-08 | -1.0357e-06 | -5.5439e-06 | -1.4445e-05 | -2.6852e-05
-70 | 1.4446e-10 | 3.0121e-10 | -2.2959e-08 | -1.0332e-06 | -5.5417e-06 | -1.4437e-05 | -2.6832e-05
-69 | 3.1392e-11 | 2.7676e-11 | -2.3333e-08 | -1.0341e-06 | -5.5424e-06 | -1.4454e-05 | -2.682e-05
-68 | -1.5276e-10 | -1.6568e-10 | -2.3014e-08 | -1.0337e-06 | -5.5419e-06 | -1.4436e-05 | -2.6825e-05
-67 | 3.3407e-10 | 2.6426e-10 | -2.3479e-08 | -1.0335e-06 | -5.5376e-06 | -1.4438e-05 | -2.6825e-05
-66 | 2.8105e-11 | 2.9641e-11 | -2.3097e-08 | -1.0313e-06 | -5.5367e-06 | -1.4439e-05 | -2.6844e-05
-65 | -1.5999e-10 | -1.5579e-10 | -2.3318e-08 | -1.0307e-06 | -5.5362e-06 | -1.4431e-05 | -2.6843e-05
-64 | 2.0563e-10 | 2.1694e-10 | -2.2666e-08 | -1.0289e-06 | -5.5315e-06 | -1.4423e-05 | -2.6806e-05
-63 | 3.7359e-11 | 3.7679e-11 | -2.2968e-08 | -1.0326e-06 | -5.5343e-06 | -1.4421e-05 | -2.6819e-05
-62 | -1.403e-10 | -1.6096e-10 | -2.2884e-08 | -1.0296e-06 | -5.5357e-06 | -1.4417e-05 | -2.6793e-05
-61 | 3.2529e-10 | 3.4817e-10 | -2.315e-08 | -1.0287e-06 | -5.5313e-06 | -1.4432e-05 | -2.6764e-05
-60 | 8.3337e-12 | 4.6954e-11 | -2.2799e-08 | -1.0308e-06 | -5.5345e-06 | -1.443e-05 | -2.6723e-05
-59 | -1.4615e-10 | -1.6088e-10 | -2.2878e-08 | -1.0301e-06 | -5.5319e-06 | -1.4427e-05 | -2.6704e-05
-58 | 2.9906e-10 | 2.2951e-10 | -2.2509e-08 | -1.0293e-06 | -5.5297e-06 | -1.4431e-05 | -2.6668e-05
-57 | 1.8762e-11 | 4.4139e-11 | -2.2986e-08 | -1.03e-06 | -5.5349e-06 | -1.4443e-05 | -2.6642e-05
-56 | -1.4834e-10 | -1.5494e-10 | -2.2653e-08 | -1.0298e-06 | -5.5332e-06 | -1.4421e-05 | -2.6621e-05
-55 | 2.4005e-10 | 3.7331e-10 | -2.2869e-08 | -1.0307e-06 | -5.5377e-06 | -1.4417e-05 | -2.6594e-05
-54 | 2.688e-11 | 2.8534e-11 | -2.2681e-08 | -1.0287e-06 | -5.5384e-06 | -1.4407e-05 | -2.6537e-05
-53 | -1.4358e-10 | -1.488e-10 | -2.3094e-08 | -1.0304e-06 | -5.5343e-06 | -1.4405e-05 | -2.6475e-05
-52 | 3.6673e-10 | 2.7504e-10 | -2.2477e-08 | -1.0321e-06 | -5.5324e-06 | -1.4419e-05 | -2.6435e-05
-51 | 2.8324e-11 | 3.0967e-11 | -2.2822e-08 | -1.0306e-06 | -5.5328e-06 | -1.4411e-05 | -2.6362e-05
-50 | -1.3958e-10 | -1.4341e-10 | -2.2304e-08 | -1.0327e-06 | -5.5332e-06 | -1.4391e-05 | -2.6279e-05
-49 | 2.6126e-10 | 3.1189e-10 | -2.285e-08 | -1.0326e-06 | -5.5387e-06 | -1.4378e-05 | -2.6165e-05
-48 | 2.5849e-11 | 1.6894e-11 | -2.2481e-08 | -1.0326e-06 | -5.5356e-06 | -1.4374e-05 | -2.6067e-05
-47 | -1.2473e-10 | -1.35e-10 | -2.2896e-08 | -1.0307e-06 | -5.5324e-06 | -1.4364e-05 | -2.5975e-05
-46 | 3.1592e-10 | -8.1492e-13 | -2.236e-08 | -1.0308e-06 | -5.535e-06 | -1.4374e-05 | -2.5817e-05
-45 | 9.2722e-12 | -6.8071e-11 | -2.2514e-08 | -1.03e-06 | -5.5256e-06 | -1.4341e-05 | -2.5646e-05
-44 | -1.3016e-10 | 3.8803e-11 | -2.2508e-08 | -1.0304e-06 | -5.529e-06 | -1.4337e-05 | -2.5434e-05
-43 | -1.0213e-12 | -1.3293e-10 | -2.2812e-08 | -1.0312e-06 | -5.5278e-06 | -1.4304e-05 | -2.5228e-05
-42 | -3.5532e-11 | 3.3869e-10 | -2.2258e-08 | -1.0314e-06 | -5.5263e-06 | -1.428e-05 | -2.4939e-05
-41 | 1.8173e-11 | 3.193e-11 | -2.2622e-08 | -1.0306e-06 | -5.5247e-06 | -1.4243e-05 | -2.4632e-05
-40 | -1.2523e-10 | -1.339e-10 | -2.2224e-08 | -1.031e-06 | -5.5241e-06 | -1.4196e-05 | -2.429e-05
-39 | -9.8823e-13 | -6.636e-13 | -2.2461e-08 | -1.0332e-06 | -5.5212e-06 | -1.4131e-05 | -2.391e-05
-38 | 3.7747e-11 | 2.5601e-11 | -2.2118e-08 | -1.0309e-06 | -5.5145e-06 | -1.4071e-05 | -2.344e-05
-37 | 1.1372e-11 | 1.5122e-11 | -2.2555e-08 | -1.0313e-06 | -5.5079e-06 | -1.3993e-05 | -2.2945e-05
-36 | -1.1543e-10 | -1.3916e-10 | -2.2002e-08 | -1.0336e-06 | -5.5098e-06 | -1.3898e-05 | -2.2404e-05
-35 | 2.5306e-10 | -6.2855e-13 | -2.254e-08 | -1.0347e-06 | -5.5096e-06 | -1.378e-05 | -2.1821e-05
-34 | 1.7112e-11 | 8.6864e-11 | -2.1956e-08 | -1.0338e-06 | -5.5144e-06 | -1.363e-05 | -2.1195e-05
-33 | -1.2591e-10 | 2.1725e-11 | -2.2269e-08 | -1.0318e-06 | -5.5057e-06 | -1.3456e-05 | -2.0557e-05
-32 | -7.6233e-13 | -1.3087e-10 | -2.1981e-08 | -1.0324e-06 | -5.4975e-06 | -1.3251e-05 | -1.9887e-05
-31 | 1.1839e-10 | -5.2004e-13 | -2.2367e-08 | -1.0332e-06 | -5.4919e-06 | -1.2999e-05 | -1.9182e-05
-30 | 1.878e-12 | 1.5899e-10 | -2.1855e-08 | -1.0327e-06 | -5.4848e-06 | -1.2708e-05 | -1.8444e-05
-29 | -1.1879e-10 | 2.9893e-11 | -2.2611e-08 | -1.031e-06 | -5.4655e-06 | -1.2353e-05 | -1.7691e-05
-28 | -6.6539e-13 | -1.2797e-10 | -2.1942e-08 | -1.0279e-06 | -5.4477e-06 | -1.1959e-05 | -1.6908e-05
-27 | 1.77e-10 | -4.2075e-13 | -2.251e-08 | -1.0285e-06 | -5.4298e-06 | -1.1542e-05 | -1.6085e-05
-26 | -3.4709e-12 | 2.41e-10 | -2.2077e-08 | -1.0268e-06 | -5.3896e-06 | -1.1095e-05 | -1.5265e-05
-25 | -1.1682e-10 | 2.611e-11 | -2.2487e-08 | -1.0274e-06 | -5.3555e-06 | -1.0632e-05 | -1.4429e-05
-24 | -6.2304e-13 | -1.1959e-10 | -2.2056e-08 | -1.0261e-06 | -5.2904e-06 | -1.0127e-05 | -1.3564e-05
-23 | 1.7999e-10 | -3.4237e-13 | -2.2524e-08 | -1.0259e-06 | -5.197e-06 | -9.6054e-06 | -1.2704e-05
-22 | -3.2479e-12 | 2.5268e-10 | -2.2038e-08 | -1.0257e-06 | -5.072e-06 | -9.0561e-06 | -1.183e-05
-21 | -1.0722e-10 | 3.1901e-11 | -2.2333e-08 | -1.0253e-06 | -4.9095e-06 | -8.4897e-06 | -1.0966e-05
-20 | -4.0938e-13 | -1.2313e-10 | -2.1724e-08 | -1.025e-06 | -4.6978e-06 | -7.9185e-06 | -1.0105e-05
-19 | 1.5866e-10 | -2.7773e-13 | -2.2259e-08 | -1.0231e-06 | -4.4654e-06 | -7.3075e-06 | -9.235e-06
-18 | 1.5076e-12 | 1.9275e-10 | -2.1903e-08 | -1.0232e-06 | -4.2039e-06 | -6.7001e-06 | -8.3838e-06
-17 | -1.0903e-10 | 2.3648e-11 | -2.1836e-08 | -1.018e-06 | -3.9856e-06 | -6.0816e-06 | -7.5536e-06
-16 | -3.4988e-13 | -1.1278e-10 | -2.1691e-08 | -1.0177e-06 | -3.6357e-06 | -5.4624e-06 | -6.7309e-06
-15 | 1.2864e-10 | -3.0901e-13 | -2.189e-08 | -1.0116e-06 | -3.3032e-06 | -4.8576e-06 | -5.9244e-06
-14 | 8.0012e-12 | 5.2852e-11 | -2.1657e-08 | -9.9736e-07 | -2.9525e-06 | -4.2529e-06 | -5.154e-06
-13 | -1.0739e-10 | 3.8306e-11 | -2.206e-08 | -9.6923e-07 | -2.5992e-06 | -3.6941e-06 | -4.4049e-06
-12 | -2.6794e-13 | -9.9772e-11 | -2.1715e-08 | -9.1526e-07 | -2.2383e-06 | -3.1232e-06 | -3.7122e-06
-11 | 9.2377e-11 | -1.3136e-13 | -2.2081e-08 | -8.3765e-07 | -1.8804e-06 | -2.5713e-06 | -3.0366e-06
-10 | 1.032e-11 | 8.1486e-11 | -2.1553e-08 | -7.4191e-07 | -1.5318e-06 | -2.0628e-06 | -2.4194e-06
-9 | -1.0453e-10 | 2.6426e-11 | -2.1844e-08 | -6.2507e-07 | -1.2026e-06 | -1.5911e-06 | -1.8545e-06
-8 | -2.213e-13 | -9.6573e-11 | -2.1257e-08 | -4.9526e-07 | -9.0117e-07 | -1.1699e-06 | -1.3561e-06
-7 | 3.7344e-12 | -7.6723e-14 | -2.1551e-08 | -3.7907e-07 | -6.2906e-07 | -8.0805e-07 | -9.2475e-07
-6 | 1.2833e-11 | -8.2191e-11 | -2.1064e-08 | -2.501e-07 | -4.0452e-07 | -5.0633e-07 | -5.8049e-07
-5 | -1.0255e-10 | 2.1081e-11 | -2.1612e-08 | -1.4664e-07 | -2.3382e-07 | -2.8862e-07 | -3.2176e-07
-4 | 2.0119e-12 | -8.9587e-11 | -1.9251e-08 | -7.0378e-08 | -1.0443e-07 | -1.254e-07 | -1.3617e-07
-3 | 1.4889e-10 | 2.0078e-12 | -1.2471e-08 | -2.7341e-08 | -3.3304e-08 | -3.8265e-08 | -3.2062e-08
-2 | 2.7112e-12 | 2.0945e-10 | -4.4802e-09 | -4.8539e-09 | 1.3089e-10 | 7.7237e-09 | 1.8697e-08
-1 | -9.5563e-11 | 4.8756e-11 | -7.1137e-10 | 2.6558e-09 | 1.1163e-08 | 2.2156e-08 | 3.518e-08
0 | 5.4226e-13 | -2.4693e-11 | 3.2208e-10 | 5.292e-09 | 1.4512e-08 | 2.6507e-08 | 4.0344e-08
1 | 2.0953e-10 | -6.0925e-13 | 2.1001e-09 | 7.2756e-09 | 1.7433e-08 | 2.9874e-08 | 5.1886e-08
2 | 2.0143e-11 | 1.1746e-10 | 1.1441e-08 | 1.8181e-08 | 2.9133e-08 | 4.2846e-08 | 7.0798e-08
3 | -7.3553e-11 | 5.5418e-11 | 4.1962e-08 | 5.3879e-08 | 7.3092e-08 | 9.3154e-08 | 1.3223e-07
4 | 2.1695e-12 | -5.5752e-11 | 1.0288e-07 | 1.4168e-07 | 1.7015e-07 | 2.0285e-07 | 2.6173e-07
5 | -1.6824e-12 | 8.2306e-11 | 1.9277e-07 | 2.8809e-07 | 3.3925e-07 | 3.8997e-07 | 4.747e-07
6 | -7.0229e-11 | 7.2354e-10 | 3.132e-07 | 4.9811e-07 | 5.4148e-07 | 6.0841e-07 | 7.1429e-07
7 | 2.2685e-12 | 3.3072e-09 | 4.6446e-07 | 7.4018e-07 | 8.5767e-07 | 9.6897e-07 | 1.1109e-06
8 | -1.1934e-11 | 1.0829e-08 | 6.4766e-07 | 1.0691e-06 | 1.2584e-06 | 1.4119e-06 | 1.5981e-06
9 | -6.299e-11 | 2.6875e-08 | 8.5194e-07 | 1.4494e-06 | 1.7289e-06 | 1.942e-06 | 2.1848e-06
10 | 2.3097e-12 | 4.5567e-08 | 1.0946e-06 | 1.8869e-06 | 2.2617e-06 | 2.5537e-06 | 2.8488e-06