## Data
GateV(1) | DrainI(1) | DrainV(1) | GateV(2) | DrainI(2) | DrainV(2) | GateV(3) | DrainI(3) | DrainV(3) | GateV(4) | DrainI(4) | DrainV(4) | GateV(5) | DrainI(5) | DrainV(5) | GateV(6) | DrainI(6) | DrainV(6) | GateV(7) | DrainI(7) | DrainV(7)
10 | -1.6022e-12 | 10 | 0 | 4.6913e-10 | 10 | -10 | 1.3073e-07 | 10 | -20 | 7.5793e-07 | 10 | -30 | 9.7904e-07 | 10 | -40 | 1.1059e-06 | 10 | -50 | 1.1945e-06 | 10
10 | -1.3568e-10 | 9 | 0 | 2.2006e-10 | 9 | -10 | 9.8244e-08 | 9 | -20 | 5.8712e-07 | 9 | -30 | 7.4287e-07 | 9 | -40 | 8.3043e-07 | 9 | -50 | 8.9698e-07 | 9
10 | 4.8295e-11 | 8 | 0 | 1.3662e-10 | 8 | -10 | 6.6174e-08 | 8 | -20 | 4.3661e-07 | 8 | -30 | 5.4626e-07 | 8 | -40 | 6.0557e-07 | 8 | -50 | 6.5195e-07 | 8
10 | -5.3444e-11 | 7 | 0 | 7.2783e-11 | 7 | -10 | 4.0932e-08 | 7 | -20 | 3.0533e-07 | 7 | -30 | 3.7587e-07 | 7 | -40 | 4.1777e-07 | 7 | -50 | 4.5106e-07 | 7
10 | -1.2833e-12 | 6 | 0 | 1.4731e-11 | 6 | -10 | 1.8386e-08 | 6 | -20 | 2.0049e-07 | 6 | -30 | 2.4219e-07 | 6 | -40 | 2.6646e-07 | 6 | -50 | 2.9037e-07 | 6
10 | 6.5368e-11 | 5 | 0 | 2.7239e-11 | 5 | -10 | 9.4414e-09 | 5 | -20 | 1.1776e-07 | 5 | -30 | 1.3933e-07 | 5 | -40 | 1.539e-07 | 5 | -50 | 1.6944e-07 | 5
10 | 3.9609e-11 | 4 | 0 | 5.4186e-11 | 4 | -10 | 4.6236e-09 | 4 | -20 | 5.8385e-08 | 4 | -30 | 6.9495e-08 | 4 | -40 | 7.7972e-08 | 4 | -50 | 8.7831e-08 | 4
10 | -4.9109e-11 | 3 | 0 | 8.2696e-12 | 3 | -10 | 1.9924e-09 | 3 | -20 | 2.3938e-08 | 3 | -30 | 2.8233e-08 | 3 | -40 | 3.6282e-08 | 3 | -50 | 4.153e-08 | 3
10 | -7.4489e-13 | 2 | 0 | -4.6374e-11 | 2 | -10 | 6.8446e-10 | 2 | -20 | 6.7699e-09 | 2 | -30 | 9.7185e-09 | 2 | -40 | 1.5616e-08 | 2 | -50 | 2.1803e-08 | 2
10 | 1.9143e-10 | 1 | 0 | 2.4404e-12 | 1 | -10 | 1.5221e-10 | 1 | -20 | 1.3769e-09 | 1 | -30 | 4.3584e-09 | 1 | -40 | 8.0805e-09 | 1 | -50 | 1.4127e-08 | 1
10 | 3.0725e-11 | 0 | 0 | 2.2576e-10 | 0 | -10 | -1.7393e-10 | 0 | -20 | 3.9435e-10 | 0 | -30 | 2.4568e-09 | 0 | -40 | 5.5951e-09 | 0 | -50 | 1.1088e-08 | 0
10 | -6.2197e-11 | -1 | 0 | -4.0314e-12 | -1 | -10 | -1.1179e-10 | -1 | -20 | -6.5232e-10 | -1 | -30 | 3.8676e-10 | -1 | -40 | 2.5753e-09 | -1 | -50 | 6.249e-09 | -1
10 | -3.2915e-12 | -2 | 0 | -4.0187e-11 | -2 | -10 | -1.8629e-10 | -2 | -20 | -4.2287e-09 | -2 | -30 | -6.9196e-09 | -2 | -40 | -7.5946e-09 | -2 | -50 | -5.323e-09 | -2
10 | -7.4665e-11 | -3 | 0 | 2.5983e-13 | -3 | -10 | -2.432e-10 | -3 | -20 | -1.4349e-08 | -3 | -30 | -2.716e-08 | -3 | -40 | -3.2899e-08 | -3 | -50 | -3.533e-08 | -3
10 | 4.1793e-11 | -4 | 0 | -1.1336e-10 | -4 | -10 | -2.2468e-10 | -4 | -20 | -3.0594e-08 | -4 | -30 | -6.6915e-08 | -4 | -40 | -8.306e-08 | -4 | -50 | -9.2267e-08 | -4
10 | -7.558e-11 | -5 | 0 | 1.0706e-11 | -5 | -10 | -2.8778e-10 | -5 | -20 | -4.8403e-08 | -5 | -30 | -1.2574e-07 | -5 | -40 | -1.577e-07 | -5 | -50 | -1.7864e-07 | -5
10 | -2.9787e-12 | -6 | 0 | -7.0656e-11 | -6 | -10 | -3.2387e-10 | -6 | -20 | -6.9013e-08 | -6 | -30 | -2.0065e-07 | -6 | -40 | -2.5898e-07 | -6 | -50 | -2.9288e-07 | -6
10 | -1.0394e-11 | -7 | 0 | -1.7513e-12 | -7 | -10 | -2.8303e-10 | -7 | -20 | -8.5272e-08 | -7 | -30 | -2.893e-07 | -7 | -40 | -3.8389e-07 | -7 | -50 | -4.3484e-07 | -7
10 | -6.3417e-11 | -8 | 0 | -1.4645e-11 | -8 | -10 | -3.2539e-10 | -8 | -20 | -9.5779e-08 | -8 | -30 | -3.8982e-07 | -8 | -40 | -5.2845e-07 | -8 | -50 | -6.0186e-07 | -8
10 | -2.9069e-12 | -9 | 0 | -6.0514e-11 | -9 | -10 | -3.6061e-10 | -9 | -20 | -1.0208e-07 | -9 | -30 | -4.9595e-07 | -9 | -40 | -6.9278e-07 | -9 | -50 | -7.9451e-07 | -9
10 | -6.0935e-12 | -10 | 0 | -1.827e-12 | -10 | -10 | -3.0647e-10 | -10 | -20 | -1.0486e-07 | -10 | -30 | -5.946e-07 | -10 | -40 | -8.6908e-07 | -10 | -50 | -1.0064e-06 | -10
10 | -7.9872e-11 | -11 | 0 | -1.6168e-11 | -11 | -10 | -3.4962e-10 | -11 | -20 | -1.0546e-07 | -11 | -30 | -7.0856e-07 | -11 | -40 | -1.0603e-06 | -11 | -50 | -1.2378e-06 | -11
10 | -2.6998e-12 | -12 | 0 | -7.3097e-11 | -12 | -10 | -3.8043e-10 | -12 | -20 | -1.0643e-07 | -12 | -30 | -8.113e-07 | -12 | -40 | -1.2612e-06 | -12 | -50 | -1.4837e-06 | -12
10 | 4.823e-12 | -13 | 0 | -2.1138e-12 | -13 | -10 | -3.1764e-10 | -13 | -20 | -1.0698e-07 | -13 | -30 | -9.0659e-07 | -13 | -40 | -1.4724e-06 | -13 | -50 | -1.7563e-06 | -13
10 | -6.7205e-11 | -14 | 0 | -1.1009e-11 | -14 | -10 | -3.6792e-10 | -14 | -20 | -1.0706e-07 | -14 | -30 | -9.9308e-07 | -14 | -40 | -1.6907e-06 | -14 | -50 | -2.0369e-06 | -14
10 | -2.6541e-12 | -15 | 0 | -6.4427e-11 | -15 | -10 | -3.9276e-10 | -15 | -20 | -1.0699e-07 | -15 | -30 | -1.0659e-06 | -15 | -40 | -1.9137e-06 | -15 | -50 | -2.3303e-06 | -15
10 | 4.8146e-12 | -16 | 0 | -2.2615e-12 | -16 | -10 | -3.2656e-10 | -16 | -20 | -1.0772e-07 | -16 | -30 | -1.124e-06 | -16 | -40 | -2.1374e-06 | -16 | -50 | -2.6353e-06 | -16
10 | -6.1145e-11 | -17 | 0 | -3.3224e-13 | -17 | -10 | -3.6204e-10 | -17 | -20 | -1.0774e-07 | -17 | -30 | -1.1692e-06 | -17 | -40 | -2.3656e-06 | -17 | -50 | -2.9587e-06 | -17
10 | -2.6692e-12 | -18 | 0 | -6.4175e-11 | -18 | -10 | -3.9251e-10 | -18 | -20 | -1.0823e-07 | -18 | -30 | -1.2055e-06 | -18 | -40 | -2.5907e-06 | -18 | -50 | -3.2782e-06 | -18
10 | 3.0176e-12 | -19 | 0 | -2.4349e-12 | -19 | -10 | -3.2882e-10 | -19 | -20 | -1.0812e-07 | -19 | -30 | -1.2328e-06 | -19 | -40 | -2.8066e-06 | -19 | -50 | -3.6131e-06 | -19
10 | -6.5648e-11 | -20 | 0 | -3.358e-12 | -20 | -10 | -3.8192e-10 | -20 | -20 | -1.0814e-07 | -20 | -30 | -1.2556e-06 | -20 | -40 | -3.0235e-06 | -20 | -50 | -3.9445e-06 | -20
10 | -2.629e-12 | -21 | 0 | -6.8215e-11 | -21 | -10 | -4.0332e-10 | -21 | -20 | -1.0818e-07 | -21 | -30 | -1.2719e-06 | -21 | -40 | -3.2245e-06 | -21 | -50 | -4.2832e-06 | -21
10 | -5.0119e-12 | -22 | 0 | -2.5887e-12 | -22 | -10 | -2.8072e-10 | -22 | -20 | -1.0789e-07 | -22 | -30 | -1.2876e-06 | -22 | -40 | -3.4195e-06 | -22 | -50 | -4.6292e-06 | -22
10 | -7.6968e-11 | -23 | 0 | -1.496e-11 | -23 | -10 | -4.1098e-10 | -23 | -20 | -1.0864e-07 | -23 | -30 | -1.3013e-06 | -23 | -40 | -3.5971e-06 | -23 | -50 | -4.9808e-06 | -23
10 | -2.7516e-12 | -24 | 0 | -6.9099e-11 | -24 | -10 | -3.0994e-10 | -24 | -20 | -1.0834e-07 | -24 | -30 | -1.3156e-06 | -24 | -40 | -3.7523e-06 | -24 | -50 | -5.3299e-06 | -24
10 | -4.8141e-12 | -25 | 0 | -2.8631e-12 | -25 | -10 | -4.2352e-10 | -25 | -20 | -1.0859e-07 | -25 | -30 | -1.3235e-06 | -25 | -40 | -3.9036e-06 | -25 | -50 | -5.6743e-06 | -25
10 | -7.8946e-11 | -26 | 0 | -4.5066e-11 | -26 | -10 | -3.2839e-10 | -26 | -20 | -1.0904e-07 | -26 | -30 | -1.3342e-06 | -26 | -40 | -4.0422e-06 | -26 | -50 | -6.0003e-06 | -26
10 | -2.731e-12 | -27 | 0 | -8.0672e-11 | -27 | -10 | -4.3463e-10 | -27 | -20 | -1.0894e-07 | -27 | -30 | -1.3388e-06 | -27 | -40 | -4.1486e-06 | -27 | -50 | -6.3336e-06 | -27
10 | -2.7872e-11 | -28 | 0 | -2.9512e-12 | -28 | -10 | -3.1007e-10 | -28 | -20 | -1.0934e-07 | -28 | -30 | -1.3477e-06 | -28 | -40 | -4.2539e-06 | -28 | -50 | -6.6561e-06 | -28
10 | -7.5916e-11 | -29 | 0 | -3.8253e-11 | -29 | -10 | -4.2542e-10 | -29 | -20 | -1.0904e-07 | -29 | -30 | -1.3519e-06 | -29 | -40 | -4.3512e-06 | -29 | -50 | -6.979e-06 | -29
10 | -2.7033e-12 | -30 | 0 | -8.4417e-11 | -30 | -10 | -3.6288e-10 | -30 | -20 | -1.0851e-07 | -30 | -30 | -1.3534e-06 | -30 | -40 | -4.4309e-06 | -30 | -50 | -7.2789e-06 | -30
10 | -2.6596e-11 | -31 | 0 | -3.0702e-12 | -31 | -10 | -3.9316e-10 | -31 | -20 | -1.0866e-07 | -31 | -30 | -1.3558e-06 | -31 | -40 | -4.5012e-06 | -31 | -50 | -7.5641e-06 | -31
10 | -8.8078e-11 | -32 | 0 | -3.7025e-11 | -32 | -10 | -4.4271e-10 | -32 | -20 | -1.0911e-07 | -32 | -30 | -1.3574e-06 | -32 | -40 | -4.5572e-06 | -32 | -50 | -7.8461e-06 | -32
10 | -2.7374e-12 | -33 | 0 | -7.9493e-11 | -33 | -10 | -3.6785e-10 | -33 | -20 | -1.0951e-07 | -33 | -30 | -1.3652e-06 | -33 | -40 | -4.6165e-06 | -33 | -50 | -8.107e-06 | -33
10 | -2.1778e-11 | -34 | 0 | -3.258e-12 | -34 | -10 | -3.9372e-10 | -34 | -20 | -1.0955e-07 | -34 | -30 | -1.368e-06 | -34 | -40 | -4.6568e-06 | -34 | -50 | -8.3483e-06 | -34
10 | -7.2718e-11 | -35 | 0 | -3.1937e-11 | -35 | -10 | -4.4452e-10 | -35 | -20 | -1.1007e-07 | -35 | -30 | -1.3704e-06 | -35 | -40 | -4.7004e-06 | -35 | -50 | -8.566e-06 | -35
10 | -2.7289e-12 | -36 | 0 | -8.1892e-11 | -36 | -10 | -3.6735e-10 | -36 | -20 | -1.1053e-07 | -36 | -30 | -1.3715e-06 | -36 | -40 | -4.7467e-06 | -36 | -50 | -8.7668e-06 | -36
10 | -1.3706e-11 | -37 | 0 | -3.3575e-12 | -37 | -10 | -4.1167e-10 | -37 | -20 | -1.1001e-07 | -37 | -30 | -1.3748e-06 | -37 | -40 | -4.7765e-06 | -37 | -50 | -8.9604e-06 | -37
10 | -7.3265e-11 | -38 | 0 | -4.1334e-11 | -38 | -10 | -4.473e-10 | -38 | -20 | -1.1039e-07 | -38 | -30 | -1.3739e-06 | -38 | -40 | -4.8042e-06 | -38 | -50 | -9.1377e-06 | -38
10 | -2.6969e-12 | -39 | 0 | -9.0435e-11 | -39 | -10 | -3.7658e-10 | -39 | -20 | -1.1057e-07 | -39 | -30 | -1.38e-06 | -39 | -40 | -4.8531e-06 | -39 | -50 | -9.2839e-06 | -39
10 | -1.0592e-11 | -40 | 0 | -3.5674e-12 | -40 | -10 | -3.9882e-10 | -40 | -20 | -1.1105e-07 | -40 | -30 | -1.3793e-06 | -40 | -40 | -4.8729e-06 | -40 | -50 | -9.4342e-06 | -40
10 | -9.4854e-11 | -41 | 0 | -2.5452e-11 | -41 | -10 | -4.7242e-10 | -41 | -20 | -1.1113e-07 | -41 | -30 | -1.3799e-06 | -41 | -40 | -4.8975e-06 | -41 | -50 | -9.5653e-06 | -41
10 | -2.8091e-12 | -42 | 0 | -9.0435e-11 | -42 | -10 | -3.757e-10 | -42 | -20 | -1.1194e-07 | -42 | -30 | -1.3794e-06 | -42 | -40 | -4.9263e-06 | -42 | -50 | -9.6748e-06 | -42
10 | -1.0807e-11 | -43 | 0 | -3.6848e-12 | -43 | -10 | -3.9113e-10 | -43 | -20 | -1.1174e-07 | -43 | -30 | -1.3819e-06 | -43 | -40 | -4.9491e-06 | -43 | -50 | -9.7819e-06 | -43
10 | -8.77e-11 | -44 | 0 | -2.0562e-11 | -44 | -10 | -4.7545e-10 | -44 | -20 | -1.1101e-07 | -44 | -30 | -1.3826e-06 | -44 | -40 | -4.9625e-06 | -44 | -50 | -9.8626e-06 | -44
10 | -2.8635e-12 | -45 | 0 | -1.0285e-10 | -45 | -10 | -3.7428e-10 | -45 | -20 | -1.1175e-07 | -45 | -30 | -1.3767e-06 | -45 | -40 | -4.9848e-06 | -45 | -50 | -9.967e-06 | -45
10 | -2.0282e-12 | -46 | 0 | -3.9294e-12 | -46 | -10 | -4.1017e-10 | -46 | -20 | -1.1193e-07 | -46 | -30 | -1.3807e-06 | -46 | -40 | -4.9865e-06 | -46 | -50 | -1.0036e-05 | -46
10 | -8.6942e-11 | -47 | 0 | -2.1176e-11 | -47 | -10 | -4.8008e-10 | -47 | -20 | -1.1157e-07 | -47 | -30 | -1.383e-06 | -47 | -40 | -4.9937e-06 | -47 | -50 | -1.0146e-05 | -47
10 | -2.9593e-12 | -48 | 0 | -8.5301e-11 | -48 | -10 | -3.8428e-10 | -48 | -20 | -1.118e-07 | -48 | -30 | -1.3787e-06 | -48 | -40 | -5.0051e-06 | -48 | -50 | -1.0179e-05 | -48
10 | 1.0799e-11 | -49 | 0 | -4.1691e-12 | -49 | -10 | -4.0352e-10 | -49 | -20 | -1.12e-07 | -49 | -30 | -1.3828e-06 | -49 | -40 | -5.0033e-06 | -49 | -50 | -1.0197e-05 | -49
10 | -9.8852e-11 | -50 | 0 | -2.2218e-12 | -50 | -10 | -4.8862e-10 | -50 | -20 | -1.1152e-07 | -50 | -30 | -1.3842e-06 | -50 | -40 | -5.0232e-06 | -50 | -50 | -1.0253e-05 | -50
10 | -3.1489e-12 | -51 | 0 | -8.5132e-11 | -51 | -10 | -3.7848e-10 | -51 | -20 | -1.1187e-07 | -51 | -30 | -1.3855e-06 | -51 | -40 | -5.0276e-06 | -51 | -50 | -1.031e-05 | -51
10 | 1.6922e-11 | -52 | 0 | -4.6982e-12 | -52 | -10 | -4.0479e-10 | -52 | -20 | -1.1134e-07 | -52 | -30 | -1.3842e-06 | -52 | -40 | -5.0476e-06 | -52 | -50 | -1.0344e-05 | -52
10 | -9.9946e-11 | -53 | 0 | 1.98e-13 | -53 | -10 | -4.7229e-10 | -53 | -20 | -1.1211e-07 | -53 | -30 | -1.3865e-06 | -53 | -40 | -5.0477e-06 | -53 | -50 | -1.0365e-05 | -53
10 | -3.1066e-12 | -54 | 0 | -1.0281e-10 | -54 | -10 | -3.9097e-10 | -54 | -20 | -1.1241e-07 | -54 | -30 | -1.3897e-06 | -54 | -40 | -5.0517e-06 | -54 | -50 | -1.0418e-05 | -54
10 | 1.6005e-11 | -55 | 0 | -4.5186e-12 | -55 | -10 | -4.1297e-10 | -55 | -20 | -1.1233e-07 | -55 | -30 | -1.39e-06 | -55 | -40 | -5.0567e-06 | -55 | -50 | -1.0454e-05 | -55
10 | -1.0748e-10 | -56 | 0 | -5.637e-13 | -56 | -10 | -5.0158e-10 | -56 | -20 | -1.1223e-07 | -56 | -30 | -1.3931e-06 | -56 | -40 | -5.0536e-06 | -56 | -50 | -1.0478e-05 | -56
10 | -3.1207e-12 | -57 | 0 | -9.9777e-11 | -57 | -10 | -4.0501e-10 | -57 | -20 | -1.1295e-07 | -57 | -30 | -1.392e-06 | -57 | -40 | -5.0678e-06 | -57 | -50 | -1.0526e-05 | -57
10 | 1.4847e-11 | -58 | 0 | -4.6865e-12 | -58 | -10 | -4.2858e-10 | -58 | -20 | -1.1339e-07 | -58 | -30 | -1.3892e-06 | -58 | -40 | -5.0593e-06 | -58 | -50 | -1.0565e-05 | -58
10 | -9.6832e-11 | -59 | 0 | 9.9445e-12 | -59 | -10 | -5.0423e-10 | -59 | -20 | -1.1296e-07 | -59 | -30 | -1.3917e-06 | -59 | -40 | -5.0721e-06 | -59 | -50 | -1.0588e-05 | -59
10 | -9.2858e-13 | -60 | 0 | -9.5443e-11 | -60 | -10 | -4.0742e-10 | -60 | -20 | -1.1376e-07 | -60 | -30 | -1.3936e-06 | -60 | -40 | -5.0763e-06 | -60 | -50 | -1.0646e-05 | -60
10 | 2.1475e-11 | -61 | 0 | -9.3272e-13 | -61 | -10 | -4.1638e-10 | -61 | -20 | -1.135e-07 | -61 | -30 | -1.3925e-06 | -61 | -40 | -5.0695e-06 | -61 | -50 | -1.0626e-05 | -61
10 | -1.0394e-10 | -62 | 0 | 2.076e-11 | -62 | -10 | -5.1294e-10 | -62 | -20 | -1.1341e-07 | -62 | -30 | -1.3928e-06 | -62 | -40 | -5.0757e-06 | -62 | -50 | -1.065e-05 | -62
10 | 3.5251e-12 | -63 | 0 | -1.071e-10 | -63 | -10 | -4.2377e-10 | -63 | -20 | -1.1361e-07 | -63 | -30 | -1.397e-06 | -63 | -40 | -5.0919e-06 | -63 | -50 | -1.0674e-05 | -63
10 | 2.35e-11 | -64 | 0 | 3.5309e-12 | -64 | -10 | -4.1729e-10 | -64 | -20 | -1.1401e-07 | -64 | -30 | -1.3975e-06 | -64 | -40 | -5.096e-06 | -64 | -50 | -1.0699e-05 | -64
10 | -1.0857e-10 | -65 | 0 | 1.3833e-11 | -65 | -10 | -5.1021e-10 | -65 | -20 | -1.1412e-07 | -65 | -30 | -1.3981e-06 | -65 | -40 | -5.0962e-06 | -65 | -50 | -1.0693e-05 | -65
10 | 7.4686e-12 | -66 | 0 | -1.1017e-10 | -66 | -10 | -4.245e-10 | -66 | -20 | -1.1459e-07 | -66 | -30 | -1.4006e-06 | -66 | -40 | -5.0985e-06 | -66 | -50 | -1.0693e-05 | -66
10 | 8.2233e-12 | -67 | 0 | 9.0899e-12 | -67 | -10 | -4.2414e-10 | -67 | -20 | -1.144e-07 | -67 | -30 | -1.4024e-06 | -67 | -40 | -5.1137e-06 | -67 | -50 | -1.0726e-05 | -67
10 | -1.1009e-10 | -68 | 0 | 1.3219e-11 | -68 | -10 | -5.1976e-10 | -68 | -20 | -1.1454e-07 | -68 | -30 | -1.4066e-06 | -68 | -40 | -5.104e-06 | -68 | -50 | -1.0754e-05 | -68
10 | 1.402e-11 | -69 | 0 | -1.0811e-10 | -69 | -10 | -4.335e-10 | -69 | -20 | -1.1512e-07 | -69 | -30 | -1.4039e-06 | -69 | -40 | -5.1052e-06 | -69 | -50 | -1.0748e-05 | -69
10 | 1.2423e-11 | -70 | 0 | 1.3383e-11 | -70 | -10 | -4.3934e-10 | -70 | -20 | -1.1481e-07 | -70 | -30 | -1.4021e-06 | -70 | -40 | -5.11e-06 | -70 | -50 | -1.0787e-05 | -70
10 | -1.1489e-10 | -71 | 0 | 5.9087e-12 | -71 | -10 | -5.4808e-10 | -71 | -20 | -1.1556e-07 | -71 | -30 | -1.4009e-06 | -71 | -40 | -5.1181e-06 | -71 | -50 | -1.0805e-05 | -71
10 | -4.3774e-12 | -72 | 0 | -1.1211e-10 | -72 | -10 | -3.9902e-10 | -72 | -20 | -1.1562e-07 | -72 | -30 | -1.4022e-06 | -72 | -40 | -5.1279e-06 | -72 | -50 | -1.082e-05 | -72
10 | 2.6942e-11 | -73 | 0 | -6.3579e-12 | -73 | -10 | -4.4404e-10 | -73 | -20 | -1.1567e-07 | -73 | -30 | -1.4047e-06 | -73 | -40 | -5.1296e-06 | -73 | -50 | -1.0838e-05 | -73
10 | -1.0777e-10 | -74 | 0 | 4.6673e-12 | -74 | -10 | -5.4707e-10 | -74 | -20 | -1.1577e-07 | -74 | -30 | -1.4065e-06 | -74 | -40 | -5.118e-06 | -74 | -50 | -1.0843e-05 | -74
10 | -4.8035e-12 | -75 | 0 | -1.2393e-10 | -75 | -10 | -4.0206e-10 | -75 | -20 | -1.1555e-07 | -75 | -30 | -1.4155e-06 | -75 | -40 | -5.1287e-06 | -75 | -50 | -1.0863e-05 | -75
10 | 2.3647e-11 | -76 | 0 | -6.4671e-12 | -76 | -10 | -4.4087e-10 | -76 | -20 | -1.1566e-07 | -76 | -30 | -1.4127e-06 | -76 | -40 | -5.1398e-06 | -76 | -50 | -1.0885e-05 | -76
10 | -1.0908e-10 | -77 | 0 | 2.4958e-12 | -77 | -10 | -5.5166e-10 | -77 | -20 | -1.1585e-07 | -77 | -30 | -1.4136e-06 | -77 | -40 | -5.1425e-06 | -77 | -50 | -1.0865e-05 | -77
10 | -4.4711e-12 | -78 | 0 | -1.3041e-10 | -78 | -10 | -3.9989e-10 | -78 | -20 | -1.1629e-07 | -78 | -30 | -1.4169e-06 | -78 | -40 | -5.1441e-06 | -78 | -50 | -1.0901e-05 | -78
10 | 3.6278e-12 | -79 | 0 | 8.4823e-12 | -79 | -10 | -4.5472e-10 | -79 | -20 | -1.1657e-07 | -79 | -30 | -1.4134e-06 | -79 | -40 | -5.1444e-06 | -79 | -50 | -1.0886e-05 | -79
10 | -1.2103e-10 | -80 | 0 | 6.1991e-12 | -80 | -10 | -5.6184e-10 | -80 | -20 | -1.1705e-07 | -80 | -30 | -1.4151e-06 | -80 | -40 | -5.135e-06 | -80 | -50 | -1.0887e-05 | -80
10 | -4.3352e-12 | -80 | 0 | 9.6149e-11 | -80 | -10 | -4.0857e-10 | -80 | -20 | -1.0771e-07 | -80 | -30 | -1.4051e-06 | -80 | -40 | -5.139e-06 | -80 | -50 | -1.09e-05 | -80
10 | -1.7418e-10 | -79 | 0 | -6.0157e-13 | -79 | -10 | -5.1745e-10 | -79 | -20 | -9.9969e-08 | -79 | -30 | -1.3973e-06 | -79 | -40 | -5.1261e-06 | -79 | -50 | -1.0897e-05 | -79
10 | -3.034e-12 | -78 | 0 | -1.5066e-10 | -78 | -10 | -4.1647e-10 | -78 | -20 | -9.8159e-08 | -78 | -30 | -1.3953e-06 | -78 | -40 | -5.1352e-06 | -78 | -50 | -1.0919e-05 | -78
10 | -1.5036e-10 | -77 | 0 | 1.9832e-10 | -77 | -10 | -5.8861e-10 | -77 | -20 | -9.7224e-08 | -77 | -30 | -1.3916e-06 | -77 | -40 | -5.1353e-06 | -77 | -50 | -1.0916e-05 | -77
10 | 2.2653e-10 | -76 | 0 | 9.0229e-12 | -76 | -10 | -4.0621e-10 | -76 | -20 | -9.738e-08 | -76 | -30 | -1.391e-06 | -76 | -40 | -5.1376e-06 | -76 | -50 | -1.0905e-05 | -76
10 | 7.8824e-12 | -75 | 0 | -1.5444e-10 | -75 | -10 | -4.8389e-10 | -75 | -20 | -9.7068e-08 | -75 | -30 | -1.3895e-06 | -75 | -40 | -5.1319e-06 | -75 | -50 | -1.0918e-05 | -75
10 | -1.5293e-10 | -74 | 0 | 8.4142e-11 | -74 | -10 | -3.9773e-10 | -74 | -20 | -9.7454e-08 | -74 | -30 | -1.3907e-06 | -74 | -40 | -5.12e-06 | -74 | -50 | -1.0939e-05 | -74
10 | 8.0436e-11 | -73 | 0 | 1.9249e-11 | -73 | -10 | -5.9159e-10 | -73 | -20 | -9.7512e-08 | -73 | -30 | -1.3899e-06 | -73 | -40 | -5.1129e-06 | -73 | -50 | -1.0942e-05 | -73
10 | 8.7157e-12 | -72 | 0 | -1.5179e-10 | -72 | -10 | -4.3337e-10 | -72 | -20 | -9.7422e-08 | -72 | -30 | -1.3847e-06 | -72 | -40 | -5.1343e-06 | -72 | -50 | -1.0905e-05 | -72
10 | -1.4944e-10 | -71 | 0 | 3.2088e-10 | -71 | -10 | -4.9253e-10 | -71 | -20 | -9.7572e-08 | -71 | -30 | -1.3889e-06 | -71 | -40 | -5.1217e-06 | -71 | -50 | -1.0895e-05 | -71
10 | 3.0656e-10 | -70 | 0 | 3.3669e-12 | -70 | -10 | -3.9668e-10 | -70 | -20 | -9.7527e-08 | -70 | -30 | -1.3929e-06 | -70 | -40 | -5.1118e-06 | -70 | -50 | -1.0875e-05 | -70
10 | -6.3922e-12 | -69 | 0 | -1.4775e-10 | -69 | -10 | -5.8352e-10 | -69 | -20 | -9.7342e-08 | -69 | -30 | -1.3887e-06 | -69 | -40 | -5.1177e-06 | -69 | -50 | -1.0887e-05 | -69
10 | -1.4026e-10 | -68 | 0 | 2.1126e-10 | -68 | -10 | -9.3245e-10 | -68 | -20 | -9.7255e-08 | -68 | -30 | -1.3897e-06 | -68 | -40 | -5.1241e-06 | -68 | -50 | -1.0896e-05 | -68
10 | 2.5148e-10 | -67 | 0 | 1.0142e-11 | -67 | -10 | -5.7767e-10 | -67 | -20 | -9.7357e-08 | -67 | -30 | -1.3908e-06 | -67 | -40 | -5.1194e-06 | -67 | -50 | -1.0862e-05 | -67
10 | -8.0419e-12 | -66 | 0 | -1.3555e-10 | -66 | -10 | -4.0709e-10 | -66 | -20 | -9.7749e-08 | -66 | -30 | -1.3901e-06 | -66 | -40 | -5.1163e-06 | -66 | -50 | -1.0859e-05 | -66
10 | -1.3454e-10 | -65 | 0 | 2.6412e-10 | -65 | -10 | -4.1973e-10 | -65 | -20 | -9.7193e-08 | -65 | -30 | -1.3902e-06 | -65 | -40 | -5.1064e-06 | -65 | -50 | -1.0855e-05 | -65
10 | 2.0711e-10 | -64 | 0 | -8.0167e-12 | -64 | -10 | -5.5801e-10 | -64 | -20 | -9.6887e-08 | -64 | -30 | -1.3952e-06 | -64 | -40 | -5.1121e-06 | -64 | -50 | -1.0844e-05 | -64
10 | -5.1171e-12 | -63 | 0 | -1.4405e-10 | -63 | -10 | -3.8275e-10 | -63 | -20 | -9.6919e-08 | -63 | -30 | -1.393e-06 | -63 | -40 | -5.1111e-06 | -63 | -50 | -1.0809e-05 | -63
10 | -1.4115e-10 | -62 | 0 | 3.2499e-10 | -62 | -10 | -4.1665e-10 | -62 | -20 | -9.656e-08 | -62 | -30 | -1.3888e-06 | -62 | -40 | -5.1136e-06 | -62 | -50 | -1.0782e-05 | -62
10 | 3.5133e-10 | -61 | 0 | 8.7367e-12 | -61 | -10 | -5.533e-10 | -61 | -20 | -9.6911e-08 | -61 | -30 | -1.3905e-06 | -61 | -40 | -5.1245e-06 | -61 | -50 | -1.0761e-05 | -61
10 | 8.8714e-12 | -60 | 0 | -1.3319e-10 | -60 | -10 | -4.0444e-10 | -60 | -20 | -9.6765e-08 | -60 | -30 | -1.3895e-06 | -60 | -40 | -5.116e-06 | -60 | -50 | -1.0761e-05 | -60
10 | -1.2898e-10 | -59 | 0 | 2.1372e-10 | -59 | -10 | -4.2459e-10 | -59 | -20 | -9.7153e-08 | -59 | -30 | -1.3878e-06 | -59 | -40 | -5.1038e-06 | -59 | -50 | -1.0738e-05 | -59
10 | 2.3415e-10 | -58 | 0 | 1.8277e-11 | -58 | -10 | -5.4396e-10 | -58 | -20 | -9.7469e-08 | -58 | -30 | -1.3881e-06 | -58 | -40 | -5.1193e-06 | -58 | -50 | -1.0739e-05 | -58
10 | 6.5021e-12 | -57 | 0 | -1.2553e-10 | -57 | -10 | -3.8703e-10 | -57 | -20 | -9.7076e-08 | -57 | -30 | -1.3873e-06 | -57 | -40 | -5.1196e-06 | -57 | -50 | -1.0732e-05 | -57
10 | -1.3643e-10 | -56 | 0 | 3.7045e-10 | -56 | -10 | -4.0669e-10 | -56 | -20 | -9.7469e-08 | -56 | -30 | -1.3868e-06 | -56 | -40 | -5.1117e-06 | -56 | -50 | -1.0708e-05 | -56
10 | 3.4925e-10 | -55 | 0 | 6.38e-12 | -55 | -10 | -5.6416e-10 | -55 | -20 | -9.6888e-08 | -55 | -30 | -1.3911e-06 | -55 | -40 | -5.109e-06 | -55 | -50 | -1.0691e-05 | -55
10 | -4.2292e-12 | -54 | 0 | -1.4056e-10 | -54 | -10 | -3.9289e-10 | -54 | -20 | -9.7137e-08 | -54 | -30 | -1.3901e-06 | -54 | -40 | -5.1083e-06 | -54 | -50 | -1.0654e-05 | -54
10 | -1.3222e-10 | -53 | 0 | 2.7172e-10 | -53 | -10 | -3.9939e-10 | -53 | -20 | -9.7262e-08 | -53 | -30 | -1.3892e-06 | -53 | -40 | -5.1129e-06 | -53 | -50 | -1.0649e-05 | -53
10 | 2.9043e-10 | -52 | 0 | 8.6736e-12 | -52 | -10 | -5.4716e-10 | -52 | -20 | -9.7244e-08 | -52 | -30 | -1.3886e-06 | -52 | -40 | -5.1354e-06 | -52 | -50 | -1.0611e-05 | -52
10 | -1.1383e-11 | -51 | 0 | -1.2797e-10 | -51 | -10 | -3.9612e-10 | -51 | -20 | -9.7237e-08 | -51 | -30 | -1.3852e-06 | -51 | -40 | -5.1223e-06 | -51 | -50 | -1.0583e-05 | -51
10 | -1.2629e-10 | -50 | 0 | 2.9241e-10 | -50 | -10 | -4.0605e-10 | -50 | -20 | -9.7766e-08 | -50 | -30 | -1.3884e-06 | -50 | -40 | -5.1125e-06 | -50 | -50 | -1.0515e-05 | -50
10 | 2.7096e-10 | -49 | 0 | -1.0298e-11 | -49 | -10 | -5.2843e-10 | -49 | -20 | -9.7623e-08 | -49 | -30 | -1.3875e-06 | -49 | -40 | -5.0979e-06 | -49 | -50 | -1.0485e-05 | -49
10 | -3.2528e-12 | -48 | 0 | -1.2191e-10 | -48 | -10 | -3.87e-10 | -48 | -20 | -9.7331e-08 | -48 | -30 | -1.3885e-06 | -48 | -40 | -5.0604e-06 | -48 | -50 | -1.0398e-05 | -48
10 | -1.2423e-10 | -47 | 0 | 3.1894e-10 | -47 | -10 | -3.8367e-10 | -47 | -20 | -9.6764e-08 | -47 | -30 | -1.3888e-06 | -47 | -40 | -5.059e-06 | -47 | -50 | -1.0339e-05 | -47
10 | 3.3747e-10 | -46 | 0 | 5.3574e-12 | -46 | -10 | -5.2894e-10 | -46 | -20 | -9.6793e-08 | -46 | -30 | -1.3864e-06 | -46 | -40 | -5.083e-06 | -46 | -50 | -1.0302e-05 | -46
10 | -3.6147e-12 | -45 | 0 | -1.2587e-10 | -45 | -10 | -3.7492e-10 | -45 | -20 | -9.6608e-08 | -45 | -30 | -1.3842e-06 | -45 | -40 | -5.0682e-06 | -45 | -50 | -1.0207e-05 | -45
10 | -1.2069e-10 | -44 | 0 | 2.6208e-10 | -44 | -10 | -3.7139e-10 | -44 | -20 | -9.6762e-08 | -44 | -30 | -1.3801e-06 | -44 | -40 | -5.0557e-06 | -44 | -50 | -1.0121e-05 | -44
10 | 2.561e-10 | -43 | 0 | 9.5784e-12 | -43 | -10 | -5.193e-10 | -43 | -20 | -9.6442e-08 | -43 | -30 | -1.3872e-06 | -43 | -40 | -5.0385e-06 | -43 | -50 | -1.003e-05 | -43
10 | -4.1408e-12 | -42 | 0 | -1.2789e-10 | -42 | -10 | -3.7884e-10 | -42 | -20 | -9.6463e-08 | -42 | -30 | -1.3909e-06 | -42 | -40 | -5.0216e-06 | -42 | -50 | -9.932e-06 | -42
10 | -1.2372e-10 | -41 | 0 | 3.2847e-10 | -41 | -10 | -3.7258e-10 | -41 | -20 | -9.672e-08 | -41 | -30 | -1.3882e-06 | -41 | -40 | -5.0064e-06 | -41 | -50 | -9.8238e-06 | -41
10 | 3.1811e-10 | -40 | 0 | -7.6842e-12 | -40 | -10 | -4.9927e-10 | -40 | -20 | -9.6713e-08 | -40 | -30 | -1.3855e-06 | -40 | -40 | -4.9911e-06 | -40 | -50 | -9.7096e-06 | -40
10 | -1.6501e-11 | -39 | 0 | -1.1535e-10 | -39 | -10 | -3.7558e-10 | -39 | -20 | -9.6485e-08 | -39 | -30 | -1.3861e-06 | -39 | -40 | -4.9735e-06 | -39 | -50 | -9.5721e-06 | -39
10 | -1.1691e-10 | -38 | 0 | -3.9155e-12 | -38 | -10 | -3.6807e-10 | -38 | -20 | -9.628e-08 | -38 | -30 | -1.3897e-06 | -38 | -40 | -4.955e-06 | -38 | -50 | -9.4127e-06 | -38
10 | -1.4013e-12 | -37 | 0 | 4.5623e-11 | -37 | -10 | -4.9716e-10 | -37 | -20 | -9.6638e-08 | -37 | -30 | -1.3886e-06 | -37 | -40 | -4.9146e-06 | -37 | -50 | -9.2508e-06 | -37
10 | 7.6789e-11 | -36 | 0 | -8.7237e-12 | -36 | -10 | -3.6692e-10 | -36 | -20 | -9.6055e-08 | -36 | -30 | -1.3947e-06 | -36 | -40 | -4.8814e-06 | -36 | -50 | -9.059e-06 | -36
10 | -1.7957e-11 | -35 | 0 | -1.0664e-10 | -35 | -10 | -3.7215e-10 | -35 | -20 | -9.6121e-08 | -35 | -30 | -1.3925e-06 | -35 | -40 | -4.8439e-06 | -35 | -50 | -8.833e-06 | -35
10 | -1.1577e-10 | -34 | 0 | 2.707e-10 | -34 | -10 | -4.9102e-10 | -34 | -20 | -9.6591e-08 | -34 | -30 | -1.3899e-06 | -34 | -40 | -4.8018e-06 | -34 | -50 | -8.6015e-06 | -34
10 | 2.5436e-10 | -33 | 0 | -1.8638e-11 | -33 | -10 | -2.978e-10 | -33 | -20 | -9.6203e-08 | -33 | -30 | -1.3891e-06 | -33 | -40 | -4.749e-06 | -33 | -50 | -8.3469e-06 | -33
10 | -1.924e-11 | -32 | 0 | -1.1998e-10 | -32 | -10 | -4.6661e-10 | -32 | -20 | -9.592e-08 | -32 | -30 | -1.388e-06 | -32 | -40 | -4.7032e-06 | -32 | -50 | -8.0805e-06 | -32
10 | -1.164e-10 | -31 | 0 | -3.7282e-12 | -31 | -10 | -3.4716e-10 | -31 | -20 | -9.5875e-08 | -31 | -30 | -1.3878e-06 | -31 | -40 | -4.6474e-06 | -31 | -50 | -7.798e-06 | -31
10 | -1.3398e-12 | -30 | 0 | 1.7699e-10 | -30 | -10 | -3.386e-10 | -30 | -20 | -9.5645e-08 | -30 | -30 | -1.3843e-06 | -30 | -40 | -4.5803e-06 | -30 | -50 | -7.4845e-06 | -30
10 | 1.8852e-10 | -29 | 0 | -7.9283e-12 | -29 | -10 | -4.7293e-10 | -29 | -20 | -9.5465e-08 | -29 | -30 | -1.3787e-06 | -29 | -40 | -4.5039e-06 | -29 | -50 | -7.1753e-06 | -29
10 | -7.196e-12 | -28 | 0 | -1.1329e-10 | -28 | -10 | -3.5688e-10 | -28 | -20 | -9.5478e-08 | -28 | -30 | -1.3807e-06 | -28 | -40 | -4.4061e-06 | -28 | -50 | -6.8435e-06 | -28
10 | -1.0937e-10 | -27 | 0 | -4.3342e-12 | -27 | -10 | -3.3715e-10 | -27 | -20 | -9.513e-08 | -27 | -30 | -1.3792e-06 | -27 | -40 | -4.3043e-06 | -27 | -50 | -6.5263e-06 | -27
10 | -1.2694e-12 | -26 | 0 | 1.7064e-10 | -26 | -10 | -4.5045e-10 | -26 | -20 | -9.5393e-08 | -26 | -30 | -1.3732e-06 | -26 | -40 | -4.1764e-06 | -26 | -50 | -6.1746e-06 | -26
10 | 1.8397e-10 | -25 | 0 | 5.126e-12 | -25 | -10 | -3.3066e-10 | -25 | -20 | -9.5043e-08 | -25 | -30 | -1.3669e-06 | -25 | -40 | -4.0397e-06 | -25 | -50 | -5.825e-06 | -25
10 | -1.0853e-11 | -24 | 0 | -1.0601e-10 | -24 | -10 | -3.416e-10 | -24 | -20 | -9.4722e-08 | -24 | -30 | -1.3581e-06 | -24 | -40 | -3.8867e-06 | -24 | -50 | -5.4708e-06 | -24
10 | -1.1202e-10 | -23 | 0 | -3.6543e-12 | -23 | -10 | -4.4986e-10 | -23 | -20 | -9.4722e-08 | -23 | -30 | -1.3461e-06 | -23 | -40 | -3.7089e-06 | -23 | -50 | -5.1172e-06 | -23
10 | -1.1346e-12 | -22 | 0 | 2.284e-10 | -22 | -10 | -3.6207e-10 | -22 | -20 | -9.444e-08 | -22 | -30 | -1.3325e-06 | -22 | -40 | -3.5221e-06 | -22 | -50 | -4.7543e-06 | -22
10 | 1.3492e-10 | -21 | 0 | 2.9334e-12 | -21 | -10 | -3.2677e-10 | -21 | -20 | -9.4787e-08 | -21 | -30 | -1.3127e-06 | -21 | -40 | -3.3222e-06 | -21 | -50 | -4.4037e-06 | -21
10 | -3.3544e-11 | -20 | 0 | -1.084e-10 | -20 | -10 | -4.2264e-10 | -20 | -20 | -9.4077e-08 | -20 | -30 | -1.2881e-06 | -20 | -40 | -3.1141e-06 | -20 | -50 | -4.0574e-06 | -20
10 | -1.1093e-10 | -19 | 0 | -3.4734e-12 | -19 | -10 | -3.0526e-10 | -19 | -20 | -9.4216e-08 | -19 | -30 | -1.2613e-06 | -19 | -40 | -2.8922e-06 | -19 | -50 | -3.6991e-06 | -19
10 | -1.0256e-12 | -18 | 0 | 1.0386e-10 | -18 | -10 | -3.0714e-10 | -18 | -20 | -9.3915e-08 | -18 | -30 | -1.3043e-06 | -18 | -40 | -2.662e-06 | -18 | -50 | -3.3535e-06 | -18
10 | 1.6452e-10 | -17 | 0 | -8.3407e-12 | -17 | -10 | -4.2558e-10 | -17 | -20 | -9.3563e-08 | -17 | -30 | -1.2648e-06 | -17 | -40 | -2.4365e-06 | -17 | -50 | -3.0258e-06 | -17
10 | -1.9573e-11 | -16 | 0 | -1.0104e-10 | -16 | -10 | -3.1162e-10 | -16 | -20 | -9.3757e-08 | -16 | -30 | -1.2045e-06 | -16 | -40 | -2.2074e-06 | -16 | -50 | -2.7029e-06 | -16
10 | -9.3128e-11 | -15 | 0 | -3.455e-12 | -15 | -10 | -3.1577e-10 | -15 | -20 | -9.3649e-08 | -15 | -30 | -1.1392e-06 | -15 | -40 | -1.9766e-06 | -15 | -50 | -2.3928e-06 | -15
10 | -9.6372e-13 | -14 | 0 | 1.4818e-10 | -14 | -10 | -4.2184e-10 | -14 | -20 | -9.3578e-08 | -14 | -30 | -1.0641e-06 | -14 | -40 | -1.744e-06 | -14 | -50 | -2.0904e-06 | -14
10 | 4.2782e-11 | -13 | 0 | -1.6273e-11 | -13 | -10 | -2.9714e-10 | -13 | -20 | -9.3157e-08 | -13 | -30 | -9.7031e-07 | -13 | -40 | -1.5211e-06 | -13 | -50 | -1.8021e-06 | -13
10 | -2.1109e-11 | -12 | 0 | -9.801e-11 | -12 | -10 | -3.3787e-10 | -12 | -20 | -9.2386e-08 | -12 | -30 | -8.7031e-07 | -12 | -40 | -1.3011e-06 | -12 | -50 | -1.5239e-06 | -12
10 | -1.0176e-10 | -11 | 0 | -3.2949e-12 | -11 | -10 | -4.2138e-10 | -11 | -20 | -9.126e-08 | -11 | -30 | -7.6038e-07 | -11 | -40 | -1.0937e-06 | -11 | -50 | -1.2719e-06 | -11
10 | -7.9025e-13 | -10 | 0 | 4.7578e-12 | -10 | -10 | -2.9294e-10 | -10 | -20 | -9.0002e-08 | -10 | -30 | -6.4626e-07 | -10 | -40 | -8.9578e-07 | -10 | -50 | -1.0334e-06 | -10
10 | 2.7248e-11 | -9 | 0 | -2.0431e-11 | -9 | -10 | -3.0737e-10 | -9 | -20 | -8.7585e-08 | -9 | -30 | -5.2868e-07 | -9 | -40 | -7.1254e-07 | -9 | -50 | -8.1366e-07 | -9
10 | -2.1854e-11 | -8 | 0 | -9.1319e-11 | -8 | -10 | -3.8691e-10 | -8 | -20 | -8.3625e-08 | -8 | -30 | -4.1526e-07 | -8 | -40 | -5.4759e-07 | -8 | -50 | -6.1941e-07 | -8
10 | -1.0479e-10 | -7 | 0 | -3.2986e-12 | -7 | -10 | -2.7423e-10 | -7 | -20 | -7.7506e-08 | -7 | -30 | -3.0841e-07 | -7 | -40 | -3.9801e-07 | -7 | -50 | -4.4937e-07 | -7
10 | -7.5638e-13 | -6 | 0 | -1.4903e-10 | -6 | -10 | -2.7505e-10 | -6 | -20 | -6.6993e-08 | -6 | -30 | -2.1373e-07 | -6 | -40 | -2.7055e-07 | -6 | -50 | -3.0381e-07 | -6
10 | -1.6279e-10 | -5 | 0 | 1.7088e-12 | -5 | -10 | -3.4075e-10 | -5 | -20 | -5.1543e-08 | -5 | -30 | -1.3255e-07 | -5 | -40 | -1.6672e-07 | -5 | -50 | -1.8571e-07 | -5
10 | -2.4808e-11 | -4 | 0 | -9.8725e-11 | -4 | -10 | -2.2424e-10 | -4 | -20 | -3.4844e-08 | -4 | -30 | -6.9198e-08 | -4 | -40 | -8.7986e-08 | -4 | -50 | -9.6554e-08 | -4
10 | -8.1724e-11 | -3 | 0 | -1.0275e-12 | -3 | -10 | -2.0175e-10 | -3 | -20 | -1.7641e-08 | -3 | -30 | -2.8498e-08 | -3 | -40 | -3.4198e-08 | -3 | -50 | -3.7658e-08 | -3
10 | -4.5843e-13 | -2 | 0 | 1.5689e-10 | -2 | -10 | -2.2855e-10 | -2 | -20 | -5.4661e-09 | -2 | -30 | -7.0333e-09 | -2 | -40 | -7.5238e-09 | -2 | -50 | -6.3074e-09 | -2
10 | -1.3067e-11 | -1 | 0 | 1.6331e-12 | -1 | -10 | -7.9433e-11 | -1 | -20 | -6.1739e-10 | -1 | -30 | 5.5311e-10 | -1 | -40 | 2.7001e-09 | -1 | -50 | 6.3788e-09 | -1
10 | -4.4438e-11 | 0 | 0 | -3.4043e-11 | 0 | -10 | 3.026e-12 | 0 | -20 | 5.0519e-10 | 0 | -30 | 2.7407e-09 | 0 | -40 | 5.7588e-09 | 0 | -50 | 1.0223e-08 | 0
10 | 1.5236e-12 | 1 | 0 | 9.0429e-12 | 1 | -10 | 1.1737e-10 | 1 | -20 | 1.4808e-09 | 1 | -30 | 4.4094e-09 | 1 | -40 | 8.3014e-09 | 1 | -50 | 1.3779e-08 | 1
10 | -1.2254e-11 | 2 | 0 | 1.7309e-11 | 2 | -10 | 6.2829e-10 | 2 | -20 | 6.2586e-09 | 2 | -30 | 1.0347e-08 | 2 | -40 | 1.534e-08 | 2 | -50 | 2.1555e-08 | 2
10 | -7.2297e-11 | 3 | 0 | -2.9035e-11 | 3 | -10 | 1.9691e-09 | 3 | -20 | 2.2179e-08 | 3 | -30 | 2.9544e-08 | 3 | -40 | 3.557e-08 | 3 | -50 | 4.5893e-08 | 3
10 | 2.495e-12 | 4 | 0 | 8.94e-11 | 4 | -10 | 4.5677e-09 | 4 | -20 | 5.7386e-08 | 4 | -30 | 7.3729e-08 | 4 | -40 | 8.3542e-08 | 4 | -50 | 9.7691e-08 | 4
10 | -3.6695e-12 | 5 | 0 | 1.7039e-10 | 5 | -10 | 9.4182e-09 | 5 | -20 | 1.1515e-07 | 5 | -30 | 1.4787e-07 | 5 | -40 | 1.619e-07 | 5 | -50 | 1.8462e-07 | 5
10 | -5.6852e-11 | 6 | 0 | 1.5723e-10 | 6 | -10 | 1.7955e-08 | 6 | -20 | 1.93e-07 | 6 | -30 | 2.5136e-07 | 6 | -40 | 2.755e-07 | 6 | -50 | 3.0312e-07 | 6
10 | 4.8332e-12 | 7 | 0 | 3.3252e-10 | 7 | -10 | 3.1769e-08 | 7 | -20 | 2.9167e-07 | 7 | -30 | 3.8545e-07 | 7 | -40 | 4.241e-07 | 7 | -50 | 4.5903e-07 | 7
10 | -7.802e-12 | 8 | 0 | 5.3593e-10 | 8 | -10 | 5.3157e-08 | 8 | -20 | 4.0981e-07 | 8 | -30 | 5.2302e-07 | 8 | -40 | 5.7478e-07 | 8 | -50 | 6.2352e-07 | 8
10 | -5.2518e-11 | 9 | 0 | 7.2598e-10 | 9 | -10 | 7.5795e-08 | 9 | -20 | 5.3479e-07 | 9 | -30 | 7.1111e-07 | 9 | -40 | 7.8358e-07 | 9 | -50 | 8.4938e-07 | 9
10 | 1.3896e-11 | 10 | 0 | 1.1192e-09 | 10 | -10 | 1.1367e-07 | 10 | -20 | 6.913e-07 | 10 | -30 | 9.2387e-07 | 10 | -40 | 1.0224e-06 | 10 | -50 | 1.1097e-06 | 10

## Settings
==================================
Latest Run
==================================
Test Name | vds-id#1@1
Mode | Sweeping
Speed | Normal
Sweep Delay | 0
Hold Time | 0
Site Coordinate | 0,0
Last Executed | 04/18/2016 10:59:12
KTEI Version | V9.1
Execution Time | 00:00:12:59
Interlock | High Voltage Enabled
Device Terminal | Source | Gate | Drain
Instrument | GNDU | SMU1 | SMU2
Name | N/A | GateV | DrainV
Forcing Function | Common | Voltage Step | Voltage Sweep
Master/Slave | N/A | Master | Master
Start/Level | 0 | 10 | 10
Stop | N/A | -50 | -80
Step | N/A | -10 | -1
Number of Points | N/A | 7 | 182
Compliance | N/A | 0.01 | 0.01
Measure I | N/A | No | Measured
Measure V | N/A | Programmed | Programmed
Range I | N/A | Limited Auto=1uA | Auto
Range V | N/A | Best Fixed | Best Fixed
Range C | N/A | N/A | N/A
Dual Sweep Mode | N/A | N/A | Enabled
Pulse Mode | N/A | N/A | Disabled
Hold | N/A | N/A | N/A
Frequency | N/A | N/A | N/A
Frequency 2 | N/A | N/A | N/A
Number of Pts. | N/A | N/A | N/A
AC Voltage | N/A | N/A | N/A
Over Voltage Setting | N/A | OFF | OFF

## Processed Data
Drain V (V) | Drain I - Vg 10V | Drain I - Vg 0V | Drain I - Vg -10V | Drain I - Vg -20V | Drain I - Vg -30V | Drain I - Vg -40V | Drain I - Vg -50V
10 | -1.6022e-12 | 4.6913e-10 | 1.3073e-07 | 7.5793e-07 | 9.7904e-07 | 1.1059e-06 | 1.1945e-06
9 | -1.3568e-10 | 2.2006e-10 | 9.8244e-08 | 5.8712e-07 | 7.4287e-07 | 8.3043e-07 | 8.9698e-07
8 | 4.8295e-11 | 1.3662e-10 | 6.6174e-08 | 4.3661e-07 | 5.4626e-07 | 6.0557e-07 | 6.5195e-07
7 | -5.3444e-11 | 7.2783e-11 | 4.0932e-08 | 3.0533e-07 | 3.7587e-07 | 4.1777e-07 | 4.5106e-07
6 | -1.2833e-12 | 1.4731e-11 | 1.8386e-08 | 2.0049e-07 | 2.4219e-07 | 2.6646e-07 | 2.9037e-07
5 | 6.5368e-11 | 2.7239e-11 | 9.4414e-09 | 1.1776e-07 | 1.3933e-07 | 1.539e-07 | 1.6944e-07
4 | 3.9609e-11 | 5.4186e-11 | 4.6236e-09 | 5.8385e-08 | 6.9495e-08 | 7.7972e-08 | 8.7831e-08
3 | -4.9109e-11 | 8.2696e-12 | 1.9924e-09 | 2.3938e-08 | 2.8233e-08 | 3.6282e-08 | 4.153e-08
2 | -7.4489e-13 | -4.6374e-11 | 6.8446e-10 | 6.7699e-09 | 9.7185e-09 | 1.5616e-08 | 2.1803e-08
1 | 1.9143e-10 | 2.4404e-12 | 1.5221e-10 | 1.3769e-09 | 4.3584e-09 | 8.0805e-09 | 1.4127e-08
0 | 3.0725e-11 | 2.2576e-10 | -1.7393e-10 | 3.9435e-10 | 2.4568e-09 | 5.5951e-09 | 1.1088e-08
-1 | -6.2197e-11 | -4.0314e-12 | -1.1179e-10 | -6.5232e-10 | 3.8676e-10 | 2.5753e-09 | 6.249e-09
-2 | -3.2915e-12 | -4.0187e-11 | -1.8629e-10 | -4.2287e-09 | -6.9196e-09 | -7.5946e-09 | -5.323e-09
-3 | -7.4665e-11 | 2.5983e-13 | -2.432e-10 | -1.4349e-08 | -2.716e-08 | -3.2899e-08 | -3.533e-08
-4 | 4.1793e-11 | -1.1336e-10 | -2.2468e-10 | -3.0594e-08 | -6.6915e-08 | -8.306e-08 | -9.2267e-08
-5 | -7.558e-11 | 1.0706e-11 | -2.8778e-10 | -4.8403e-08 | -1.2574e-07 | -1.577e-07 | -1.7864e-07
-6 | -2.9787e-12 | -7.0656e-11 | -3.2387e-10 | -6.9013e-08 | -2.0065e-07 | -2.5898e-07 | -2.9288e-07
-7 | -1.0394e-11 | -1.7513e-12 | -2.8303e-10 | -8.5272e-08 | -2.893e-07 | -3.8389e-07 | -4.3484e-07
-8 | -6.3417e-11 | -1.4645e-11 | -3.2539e-10 | -9.5779e-08 | -3.8982e-07 | -5.2845e-07 | -6.0186e-07
-9 | -2.9069e-12 | -6.0514e-11 | -3.6061e-10 | -1.0208e-07 | -4.9595e-07 | -6.9278e-07 | -7.9451e-07
-10 | -6.0935e-12 | -1.827e-12 | -3.0647e-10 | -1.0486e-07 | -5.946e-07 | -8.6908e-07 | -1.0064e-06
-11 | -7.9872e-11 | -1.6168e-11 | -3.4962e-10 | -1.0546e-07 | -7.0856e-07 | -1.0603e-06 | -1.2378e-06
-12 | -2.6998e-12 | -7.3097e-11 | -3.8043e-10 | -1.0643e-07 | -8.113e-07 | -1.2612e-06 | -1.4837e-06
-13 | 4.823e-12 | -2.1138e-12 | -3.1764e-10 | -1.0698e-07 | -9.0659e-07 | -1.4724e-06 | -1.7563e-06
-14 | -6.7205e-11 | -1.1009e-11 | -3.6792e-10 | -1.0706e-07 | -9.9308e-07 | -1.6907e-06 | -2.0369e-06
-15 | -2.6541e-12 | -6.4427e-11 | -3.9276e-10 | -1.0699e-07 | -1.0659e-06 | -1.9137e-06 | -2.3303e-06
-16 | 4.8146e-12 | -2.2615e-12 | -3.2656e-10 | -1.0772e-07 | -1.124e-06 | -2.1374e-06 | -2.6353e-06
-17 | -6.1145e-11 | -3.3224e-13 | -3.6204e-10 | -1.0774e-07 | -1.1692e-06 | -2.3656e-06 | -2.9587e-06
-18 | -2.6692e-12 | -6.4175e-11 | -3.9251e-10 | -1.0823e-07 | -1.2055e-06 | -2.5907e-06 | -3.2782e-06
-19 | 3.0176e-12 | -2.4349e-12 | -3.2882e-10 | -1.0812e-07 | -1.2328e-06 | -2.8066e-06 | -3.6131e-06
-20 | -6.5648e-11 | -3.358e-12 | -3.8192e-10 | -1.0814e-07 | -1.2556e-06 | -3.0235e-06 | -3.9445e-06
-21 | -2.629e-12 | -6.8215e-11 | -4.0332e-10 | -1.0818e-07 | -1.2719e-06 | -3.2245e-06 | -4.2832e-06
-22 | -5.0119e-12 | -2.5887e-12 | -2.8072e-10 | -1.0789e-07 | -1.2876e-06 | -3.4195e-06 | -4.6292e-06
-23 | -7.6968e-11 | -1.496e-11 | -4.1098e-10 | -1.0864e-07 | -1.3013e-06 | -3.5971e-06 | -4.9808e-06
-24 | -2.7516e-12 | -6.9099e-11 | -3.0994e-10 | -1.0834e-07 | -1.3156e-06 | -3.7523e-06 | -5.3299e-06
-25 | -4.8141e-12 | -2.8631e-12 | -4.2352e-10 | -1.0859e-07 | -1.3235e-06 | -3.9036e-06 | -5.6743e-06
-26 | -7.8946e-11 | -4.5066e-11 | -3.2839e-10 | -1.0904e-07 | -1.3342e-06 | -4.0422e-06 | -6.0003e-06
-27 | -2.731e-12 | -8.0672e-11 | -4.3463e-10 | -1.0894e-07 | -1.3388e-06 | -4.1486e-06 | -6.3336e-06
-28 | -2.7872e-11 | -2.9512e-12 | -3.1007e-10 | -1.0934e-07 | -1.3477e-06 | -4.2539e-06 | -6.6561e-06
-29 | -7.5916e-11 | -3.8253e-11 | -4.2542e-10 | -1.0904e-07 | -1.3519e-06 | -4.3512e-06 | -6.979e-06
-30 | -2.7033e-12 | -8.4417e-11 | -3.6288e-10 | -1.0851e-07 | -1.3534e-06 | -4.4309e-06 | -7.2789e-06
-31 | -2.6596e-11 | -3.0702e-12 | -3.9316e-10 | -1.0866e-07 | -1.3558e-06 | -4.5012e-06 | -7.5641e-06
-32 | -8.8078e-11 | -3.7025e-11 | -4.4271e-10 | -1.0911e-07 | -1.3574e-06 | -4.5572e-06 | -7.8461e-06
-33 | -2.7374e-12 | -7.9493e-11 | -3.6785e-10 | -1.0951e-07 | -1.3652e-06 | -4.6165e-06 | -8.107e-06
-34 | -2.1778e-11 | -3.258e-12 | -3.9372e-10 | -1.0955e-07 | -1.368e-06 | -4.6568e-06 | -8.3483e-06
-35 | -7.2718e-11 | -3.1937e-11 | -4.4452e-10 | -1.1007e-07 | -1.3704e-06 | -4.7004e-06 | -8.566e-06
-36 | -2.7289e-12 | -8.1892e-11 | -3.6735e-10 | -1.1053e-07 | -1.3715e-06 | -4.7467e-06 | -8.7668e-06
-37 | -1.3706e-11 | -3.3575e-12 | -4.1167e-10 | -1.1001e-07 | -1.3748e-06 | -4.7765e-06 | -8.9604e-06
-38 | -7.3265e-11 | -4.1334e-11 | -4.473e-10 | -1.1039e-07 | -1.3739e-06 | -4.8042e-06 | -9.1377e-06
-39 | -2.6969e-12 | -9.0435e-11 | -3.7658e-10 | -1.1057e-07 | -1.38e-06 | -4.8531e-06 | -9.2839e-06
-40 | -1.0592e-11 | -3.5674e-12 | -3.9882e-10 | -1.1105e-07 | -1.3793e-06 | -4.8729e-06 | -9.4342e-06
-41 | -9.4854e-11 | -2.5452e-11 | -4.7242e-10 | -1.1113e-07 | -1.3799e-06 | -4.8975e-06 | -9.5653e-06
-42 | -2.8091e-12 | -9.0435e-11 | -3.757e-10 | -1.1194e-07 | -1.3794e-06 | -4.9263e-06 | -9.6748e-06
-43 | -1.0807e-11 | -3.6848e-12 | -3.9113e-10 | -1.1174e-07 | -1.3819e-06 | -4.9491e-06 | -9.7819e-06
-44 | -8.77e-11 | -2.0562e-11 | -4.7545e-10 | -1.1101e-07 | -1.3826e-06 | -4.9625e-06 | -9.8626e-06
-45 | -2.8635e-12 | -1.0285e-10 | -3.7428e-10 | -1.1175e-07 | -1.3767e-06 | -4.9848e-06 | -9.967e-06
-46 | -2.0282e-12 | -3.9294e-12 | -4.1017e-10 | -1.1193e-07 | -1.3807e-06 | -4.9865e-06 | -1.0036e-05
-47 | -8.6942e-11 | -2.1176e-11 | -4.8008e-10 | -1.1157e-07 | -1.383e-06 | -4.9937e-06 | -1.0146e-05
-48 | -2.9593e-12 | -8.5301e-11 | -3.8428e-10 | -1.118e-07 | -1.3787e-06 | -5.0051e-06 | -1.0179e-05
-49 | 1.0799e-11 | -4.1691e-12 | -4.0352e-10 | -1.12e-07 | -1.3828e-06 | -5.0033e-06 | -1.0197e-05
-50 | -9.8852e-11 | -2.2218e-12 | -4.8862e-10 | -1.1152e-07 | -1.3842e-06 | -5.0232e-06 | -1.0253e-05
-51 | -3.1489e-12 | -8.5132e-11 | -3.7848e-10 | -1.1187e-07 | -1.3855e-06 | -5.0276e-06 | -1.031e-05
-52 | 1.6922e-11 | -4.6982e-12 | -4.0479e-10 | -1.1134e-07 | -1.3842e-06 | -5.0476e-06 | -1.0344e-05
-53 | -9.9946e-11 | 1.98e-13 | -4.7229e-10 | -1.1211e-07 | -1.3865e-06 | -5.0477e-06 | -1.0365e-05
-54 | -3.1066e-12 | -1.0281e-10 | -3.9097e-10 | -1.1241e-07 | -1.3897e-06 | -5.0517e-06 | -1.0418e-05
-55 | 1.6005e-11 | -4.5186e-12 | -4.1297e-10 | -1.1233e-07 | -1.39e-06 | -5.0567e-06 | -1.0454e-05
-56 | -1.0748e-10 | -5.637e-13 | -5.0158e-10 | -1.1223e-07 | -1.3931e-06 | -5.0536e-06 | -1.0478e-05
-57 | -3.1207e-12 | -9.9777e-11 | -4.0501e-10 | -1.1295e-07 | -1.392e-06 | -5.0678e-06 | -1.0526e-05
-58 | 1.4847e-11 | -4.6865e-12 | -4.2858e-10 | -1.1339e-07 | -1.3892e-06 | -5.0593e-06 | -1.0565e-05
-59 | -9.6832e-11 | 9.9445e-12 | -5.0423e-10 | -1.1296e-07 | -1.3917e-06 | -5.0721e-06 | -1.0588e-05
-60 | -9.2858e-13 | -9.5443e-11 | -4.0742e-10 | -1.1376e-07 | -1.3936e-06 | -5.0763e-06 | -1.0646e-05
-61 | 2.1475e-11 | -9.3272e-13 | -4.1638e-10 | -1.135e-07 | -1.3925e-06 | -5.0695e-06 | -1.0626e-05
-62 | -1.0394e-10 | 2.076e-11 | -5.1294e-10 | -1.1341e-07 | -1.3928e-06 | -5.0757e-06 | -1.065e-05
-63 | 3.5251e-12 | -1.071e-10 | -4.2377e-10 | -1.1361e-07 | -1.397e-06 | -5.0919e-06 | -1.0674e-05
-64 | 2.35e-11 | 3.5309e-12 | -4.1729e-10 | -1.1401e-07 | -1.3975e-06 | -5.096e-06 | -1.0699e-05
-65 | -1.0857e-10 | 1.3833e-11 | -5.1021e-10 | -1.1412e-07 | -1.3981e-06 | -5.0962e-06 | -1.0693e-05
-66 | 7.4686e-12 | -1.1017e-10 | -4.245e-10 | -1.1459e-07 | -1.4006e-06 | -5.0985e-06 | -1.0693e-05
-67 | 8.2233e-12 | 9.0899e-12 | -4.2414e-10 | -1.144e-07 | -1.4024e-06 | -5.1137e-06 | -1.0726e-05
-68 | -1.1009e-10 | 1.3219e-11 | -5.1976e-10 | -1.1454e-07 | -1.4066e-06 | -5.104e-06 | -1.0754e-05
-69 | 1.402e-11 | -1.0811e-10 | -4.335e-10 | -1.1512e-07 | -1.4039e-06 | -5.1052e-06 | -1.0748e-05
-70 | 1.2423e-11 | 1.3383e-11 | -4.3934e-10 | -1.1481e-07 | -1.4021e-06 | -5.11e-06 | -1.0787e-05
-71 | -1.1489e-10 | 5.9087e-12 | -5.4808e-10 | -1.1556e-07 | -1.4009e-06 | -5.1181e-06 | -1.0805e-05
-72 | -4.3774e-12 | -1.1211e-10 | -3.9902e-10 | -1.1562e-07 | -1.4022e-06 | -5.1279e-06 | -1.082e-05
-73 | 2.6942e-11 | -6.3579e-12 | -4.4404e-10 | -1.1567e-07 | -1.4047e-06 | -5.1296e-06 | -1.0838e-05
-74 | -1.0777e-10 | 4.6673e-12 | -5.4707e-10 | -1.1577e-07 | -1.4065e-06 | -5.118e-06 | -1.0843e-05
-75 | -4.8035e-12 | -1.2393e-10 | -4.0206e-10 | -1.1555e-07 | -1.4155e-06 | -5.1287e-06 | -1.0863e-05
-76 | 2.3647e-11 | -6.4671e-12 | -4.4087e-10 | -1.1566e-07 | -1.4127e-06 | -5.1398e-06 | -1.0885e-05
-77 | -1.0908e-10 | 2.4958e-12 | -5.5166e-10 | -1.1585e-07 | -1.4136e-06 | -5.1425e-06 | -1.0865e-05
-78 | -4.4711e-12 | -1.3041e-10 | -3.9989e-10 | -1.1629e-07 | -1.4169e-06 | -5.1441e-06 | -1.0901e-05
-79 | 3.6278e-12 | 8.4823e-12 | -4.5472e-10 | -1.1657e-07 | -1.4134e-06 | -5.1444e-06 | -1.0886e-05
-80 | -1.2103e-10 | 6.1991e-12 | -5.6184e-10 | -1.1705e-07 | -1.4151e-06 | -5.135e-06 | -1.0887e-05
-80 | -4.3352e-12 | 9.6149e-11 | -4.0857e-10 | -1.0771e-07 | -1.4051e-06 | -5.139e-06 | -1.09e-05
-79 | -1.7418e-10 | -6.0157e-13 | -5.1745e-10 | -9.9969e-08 | -1.3973e-06 | -5.1261e-06 | -1.0897e-05
-78 | -3.034e-12 | -1.5066e-10 | -4.1647e-10 | -9.8159e-08 | -1.3953e-06 | -5.1352e-06 | -1.0919e-05
-77 | -1.5036e-10 | 1.9832e-10 | -5.8861e-10 | -9.7224e-08 | -1.3916e-06 | -5.1353e-06 | -1.0916e-05
-76 | 2.2653e-10 | 9.0229e-12 | -4.0621e-10 | -9.738e-08 | -1.391e-06 | -5.1376e-06 | -1.0905e-05
-75 | 7.8824e-12 | -1.5444e-10 | -4.8389e-10 | -9.7068e-08 | -1.3895e-06 | -5.1319e-06 | -1.0918e-05
-74 | -1.5293e-10 | 8.4142e-11 | -3.9773e-10 | -9.7454e-08 | -1.3907e-06 | -5.12e-06 | -1.0939e-05
-73 | 8.0436e-11 | 1.9249e-11 | -5.9159e-10 | -9.7512e-08 | -1.3899e-06 | -5.1129e-06 | -1.0942e-05
-72 | 8.7157e-12 | -1.5179e-10 | -4.3337e-10 | -9.7422e-08 | -1.3847e-06 | -5.1343e-06 | -1.0905e-05
-71 | -1.4944e-10 | 3.2088e-10 | -4.9253e-10 | -9.7572e-08 | -1.3889e-06 | -5.1217e-06 | -1.0895e-05
-70 | 3.0656e-10 | 3.3669e-12 | -3.9668e-10 | -9.7527e-08 | -1.3929e-06 | -5.1118e-06 | -1.0875e-05
-69 | -6.3922e-12 | -1.4775e-10 | -5.8352e-10 | -9.7342e-08 | -1.3887e-06 | -5.1177e-06 | -1.0887e-05
-68 | -1.4026e-10 | 2.1126e-10 | -9.3245e-10 | -9.7255e-08 | -1.3897e-06 | -5.1241e-06 | -1.0896e-05
-67 | 2.5148e-10 | 1.0142e-11 | -5.7767e-10 | -9.7357e-08 | -1.3908e-06 | -5.1194e-06 | -1.0862e-05
-66 | -8.0419e-12 | -1.3555e-10 | -4.0709e-10 | -9.7749e-08 | -1.3901e-06 | -5.1163e-06 | -1.0859e-05
-65 | -1.3454e-10 | 2.6412e-10 | -4.1973e-10 | -9.7193e-08 | -1.3902e-06 | -5.1064e-06 | -1.0855e-05
-64 | 2.0711e-10 | -8.0167e-12 | -5.5801e-10 | -9.6887e-08 | -1.3952e-06 | -5.1121e-06 | -1.0844e-05
-63 | -5.1171e-12 | -1.4405e-10 | -3.8275e-10 | -9.6919e-08 | -1.393e-06 | -5.1111e-06 | -1.0809e-05
-62 | -1.4115e-10 | 3.2499e-10 | -4.1665e-10 | -9.656e-08 | -1.3888e-06 | -5.1136e-06 | -1.0782e-05
-61 | 3.5133e-10 | 8.7367e-12 | -5.533e-10 | -9.6911e-08 | -1.3905e-06 | -5.1245e-06 | -1.0761e-05
-60 | 8.8714e-12 | -1.3319e-10 | -4.0444e-10 | -9.6765e-08 | -1.3895e-06 | -5.116e-06 | -1.0761e-05
-59 | -1.2898e-10 | 2.1372e-10 | -4.2459e-10 | -9.7153e-08 | -1.3878e-06 | -5.1038e-06 | -1.0738e-05
-58 | 2.3415e-10 | 1.8277e-11 | -5.4396e-10 | -9.7469e-08 | -1.3881e-06 | -5.1193e-06 | -1.0739e-05
-57 | 6.5021e-12 | -1.2553e-10 | -3.8703e-10 | -9.7076e-08 | -1.3873e-06 | -5.1196e-06 | -1.0732e-05
-56 | -1.3643e-10 | 3.7045e-10 | -4.0669e-10 | -9.7469e-08 | -1.3868e-06 | -5.1117e-06 | -1.0708e-05
-55 | 3.4925e-10 | 6.38e-12 | -5.6416e-10 | -9.6888e-08 | -1.3911e-06 | -5.109e-06 | -1.0691e-05
-54 | -4.2292e-12 | -1.4056e-10 | -3.9289e-10 | -9.7137e-08 | -1.3901e-06 | -5.1083e-06 | -1.0654e-05
-53 | -1.3222e-10 | 2.7172e-10 | -3.9939e-10 | -9.7262e-08 | -1.3892e-06 | -5.1129e-06 | -1.0649e-05
-52 | 2.9043e-10 | 8.6736e-12 | -5.4716e-10 | -9.7244e-08 | -1.3886e-06 | -5.1354e-06 | -1.0611e-05
-51 | -1.1383e-11 | -1.2797e-10 | -3.9612e-10 | -9.7237e-08 | -1.3852e-06 | -5.1223e-06 | -1.0583e-05
-50 | -1.2629e-10 | 2.9241e-10 | -4.0605e-10 | -9.7766e-08 | -1.3884e-06 | -5.1125e-06 | -1.0515e-05
-49 | 2.7096e-10 | -1.0298e-11 | -5.2843e-10 | -9.7623e-08 | -1.3875e-06 | -5.0979e-06 | -1.0485e-05
-48 | -3.2528e-12 | -1.2191e-10 | -3.87e-10 | -9.7331e-08 | -1.3885e-06 | -5.0604e-06 | -1.0398e-05
-47 | -1.2423e-10 | 3.1894e-10 | -3.8367e-10 | -9.6764e-08 | -1.3888e-06 | -5.059e-06 | -1.0339e-05
-46 | 3.3747e-10 | 5.3574e-12 | -5.2894e-10 | -9.6793e-08 | -1.3864e-06 | -5.083e-06 | -1.0302e-05
-45 | -3.6147e-12 | -1.2587e-10 | -3.7492e-10 | -9.6608e-08 | -1.3842e-06 | -5.0682e-06 | -1.0207e-05
-44 | -1.2069e-10 | 2.6208e-10 | -3.7139e-10 | -9.6762e-08 | -1.3801e-06 | -5.0557e-06 | -1.0121e-05
-43 | 2.561e-10 | 9.5784e-12 | -5.193e-10 | -9.6442e-08 | -1.3872e-06 | -5.0385e-06 | -1.003e-05
-42 | -4.1408e-12 | -1.2789e-10 | -3.7884e-10 | -9.6463e-08 | -1.3909e-06 | -5.0216e-06 | -9.932e-06
-41 | -1.2372e-10 | 3.2847e-10 | -3.7258e-10 | -9.672e-08 | -1.3882e-06 | -5.0064e-06 | -9.8238e-06
-40 | 3.1811e-10 | -7.6842e-12 | -4.9927e-10 | -9.6713e-08 | -1.3855e-06 | -4.9911e-06 | -9.7096e-06
-39 | -1.6501e-11 | -1.1535e-10 | -3.7558e-10 | -9.6485e-08 | -1.3861e-06 | -4.9735e-06 | -9.5721e-06
-38 | -1.1691e-10 | -3.9155e-12 | -3.6807e-10 | -9.628e-08 | -1.3897e-06 | -4.955e-06 | -9.4127e-06
-37 | -1.4013e-12 | 4.5623e-11 | -4.9716e-10 | -9.6638e-08 | -1.3886e-06 | -4.9146e-06 | -9.2508e-06
-36 | 7.6789e-11 | -8.7237e-12 | -3.6692e-10 | -9.6055e-08 | -1.3947e-06 | -4.8814e-06 | -9.059e-06
-35 | -1.7957e-11 | -1.0664e-10 | -3.7215e-10 | -9.6121e-08 | -1.3925e-06 | -4.8439e-06 | -8.833e-06
-34 | -1.1577e-10 | 2.707e-10 | -4.9102e-10 | -9.6591e-08 | -1.3899e-06 | -4.8018e-06 | -8.6015e-06
-33 | 2.5436e-10 | -1.8638e-11 | -2.978e-10 | -9.6203e-08 | -1.3891e-06 | -4.749e-06 | -8.3469e-06
-32 | -1.924e-11 | -1.1998e-10 | -4.6661e-10 | -9.592e-08 | -1.388e-06 | -4.7032e-06 | -8.0805e-06
-31 | -1.164e-10 | -3.7282e-12 | -3.4716e-10 | -9.5875e-08 | -1.3878e-06 | -4.6474e-06 | -7.798e-06
-30 | -1.3398e-12 | 1.7699e-10 | -3.386e-10 | -9.5645e-08 | -1.3843e-06 | -4.5803e-06 | -7.4845e-06
-29 | 1.8852e-10 | -7.9283e-12 | -4.7293e-10 | -9.5465e-08 | -1.3787e-06 | -4.5039e-06 | -7.1753e-06
-28 | -7.196e-12 | -1.1329e-10 | -3.5688e-10 | -9.5478e-08 | -1.3807e-06 | -4.4061e-06 | -6.8435e-06
-27 | -1.0937e-10 | -4.3342e-12 | -3.3715e-10 | -9.513e-08 | -1.3792e-06 | -4.3043e-06 | -6.5263e-06
-26 | -1.2694e-12 | 1.7064e-10 | -4.5045e-10 | -9.5393e-08 | -1.3732e-06 | -4.1764e-06 | -6.1746e-06
-25 | 1.8397e-10 | 5.126e-12 | -3.3066e-10 | -9.5043e-08 | -1.3669e-06 | -4.0397e-06 | -5.825e-06
-24 | -1.0853e-11 | -1.0601e-10 | -3.416e-10 | -9.4722e-08 | -1.3581e-06 | -3.8867e-06 | -5.4708e-06
-23 | -1.1202e-10 | -3.6543e-12 | -4.4986e-10 | -9.4722e-08 | -1.3461e-06 | -3.7089e-06 | -5.1172e-06
-22 | -1.1346e-12 | 2.284e-10 | -3.6207e-10 | -9.444e-08 | -1.3325e-06 | -3.5221e-06 | -4.7543e-06
-21 | 1.3492e-10 | 2.9334e-12 | -3.2677e-10 | -9.4787e-08 | -1.3127e-06 | -3.3222e-06 | -4.4037e-06
-20 | -3.3544e-11 | -1.084e-10 | -4.2264e-10 | -9.4077e-08 | -1.2881e-06 | -3.1141e-06 | -4.0574e-06
-19 | -1.1093e-10 | -3.4734e-12 | -3.0526e-10 | -9.4216e-08 | -1.2613e-06 | -2.8922e-06 | -3.6991e-06
-18 | -1.0256e-12 | 1.0386e-10 | -3.0714e-10 | -9.3915e-08 | -1.3043e-06 | -2.662e-06 | -3.3535e-06
-17 | 1.6452e-10 | -8.3407e-12 | -4.2558e-10 | -9.3563e-08 | -1.2648e-06 | -2.4365e-06 | -3.0258e-06
-16 | -1.9573e-11 | -1.0104e-10 | -3.1162e-10 | -9.3757e-08 | -1.2045e-06 | -2.2074e-06 | -2.7029e-06
-15 | -9.3128e-11 | -3.455e-12 | -3.1577e-10 | -9.3649e-08 | -1.1392e-06 | -1.9766e-06 | -2.3928e-06
-14 | -9.6372e-13 | 1.4818e-10 | -4.2184e-10 | -9.3578e-08 | -1.0641e-06 | -1.744e-06 | -2.0904e-06
-13 | 4.2782e-11 | -1.6273e-11 | -2.9714e-10 | -9.3157e-08 | -9.7031e-07 | -1.5211e-06 | -1.8021e-06
-12 | -2.1109e-11 | -9.801e-11 | -3.3787e-10 | -9.2386e-08 | -8.7031e-07 | -1.3011e-06 | -1.5239e-06
-11 | -1.0176e-10 | -3.2949e-12 | -4.2138e-10 | -9.126e-08 | -7.6038e-07 | -1.0937e-06 | -1.2719e-06
-10 | -7.9025e-13 | 4.7578e-12 | -2.9294e-10 | -9.0002e-08 | -6.4626e-07 | -8.9578e-07 | -1.0334e-06
-9 | 2.7248e-11 | -2.0431e-11 | -3.0737e-10 | -8.7585e-08 | -5.2868e-07 | -7.1254e-07 | -8.1366e-07
-8 | -2.1854e-11 | -9.1319e-11 | -3.8691e-10 | -8.3625e-08 | -4.1526e-07 | -5.4759e-07 | -6.1941e-07
-7 | -1.0479e-10 | -3.2986e-12 | -2.7423e-10 | -7.7506e-08 | -3.0841e-07 | -3.9801e-07 | -4.4937e-07
-6 | -7.5638e-13 | -1.4903e-10 | -2.7505e-10 | -6.6993e-08 | -2.1373e-07 | -2.7055e-07 | -3.0381e-07
-5 | -1.6279e-10 | 1.7088e-12 | -3.4075e-10 | -5.1543e-08 | -1.3255e-07 | -1.6672e-07 | -1.8571e-07
-4 | -2.4808e-11 | -9.8725e-11 | -2.2424e-10 | -3.4844e-08 | -6.9198e-08 | -8.7986e-08 | -9.6554e-08
-3 | -8.1724e-11 | -1.0275e-12 | -2.0175e-10 | -1.7641e-08 | -2.8498e-08 | -3.4198e-08 | -3.7658e-08
-2 | -4.5843e-13 | 1.5689e-10 | -2.2855e-10 | -5.4661e-09 | -7.0333e-09 | -7.5238e-09 | -6.3074e-09
-1 | -1.3067e-11 | 1.6331e-12 | -7.9433e-11 | -6.1739e-10 | 5.5311e-10 | 2.7001e-09 | 6.3788e-09
0 | -4.4438e-11 | -3.4043e-11 | 3.026e-12 | 5.0519e-10 | 2.7407e-09 | 5.7588e-09 | 1.0223e-08
1 | 1.5236e-12 | 9.0429e-12 | 1.1737e-10 | 1.4808e-09 | 4.4094e-09 | 8.3014e-09 | 1.3779e-08
2 | -1.2254e-11 | 1.7309e-11 | 6.2829e-10 | 6.2586e-09 | 1.0347e-08 | 1.534e-08 | 2.1555e-08
3 | -7.2297e-11 | -2.9035e-11 | 1.9691e-09 | 2.2179e-08 | 2.9544e-08 | 3.557e-08 | 4.5893e-08
4 | 2.495e-12 | 8.94e-11 | 4.5677e-09 | 5.7386e-08 | 7.3729e-08 | 8.3542e-08 | 9.7691e-08
5 | -3.6695e-12 | 1.7039e-10 | 9.4182e-09 | 1.1515e-07 | 1.4787e-07 | 1.619e-07 | 1.8462e-07
6 | -5.6852e-11 | 1.5723e-10 | 1.7955e-08 | 1.93e-07 | 2.5136e-07 | 2.755e-07 | 3.0312e-07
7 | 4.8332e-12 | 3.3252e-10 | 3.1769e-08 | 2.9167e-07 | 3.8545e-07 | 4.241e-07 | 4.5903e-07
8 | -7.802e-12 | 5.3593e-10 | 5.3157e-08 | 4.0981e-07 | 5.2302e-07 | 5.7478e-07 | 6.2352e-07
9 | -5.2518e-11 | 7.2598e-10 | 7.5795e-08 | 5.3479e-07 | 7.1111e-07 | 7.8358e-07 | 8.4938e-07
10 | 1.3896e-11 | 1.1192e-09 | 1.1367e-07 | 6.913e-07 | 9.2387e-07 | 1.0224e-06 | 1.1097e-06