## Data
GateV(1) | DrainI(1) | DrainV(1) | GateV(2) | DrainI(2) | DrainV(2) | GateV(3) | DrainI(3) | DrainV(3) | GateV(4) | DrainI(4) | DrainV(4) | GateV(5) | DrainI(5) | DrainV(5) | GateV(6) | DrainI(6) | DrainV(6) | GateV(7) | DrainI(7) | DrainV(7)
10 | -1.8261e-11 | 10 | 0 | 4.0382e-10 | 10 | -10 | 1.8287e-07 | 10 | -20 | 3.3929e-07 | 10 | -30 | 3.6287e-07 | 10 | -40 | 3.8919e-07 | 10 | -50 | 4.3254e-07 | 10
10 | 8.4716e-12 | 9 | 0 | 3.9603e-11 | 9 | -10 | 1.3809e-07 | 9 | -20 | 2.6788e-07 | 9 | -30 | 2.8036e-07 | 9 | -40 | 3.0183e-07 | 9 | -50 | 3.3962e-07 | 9
10 | -7.8441e-11 | 8 | 0 | 3.2683e-11 | 8 | -10 | 1.0038e-07 | 8 | -20 | 2.0655e-07 | 8 | -30 | 2.13e-07 | 8 | -40 | 2.2826e-07 | 8 | -50 | 2.6039e-07 | 8
10 | -9.2803e-12 | 7 | 0 | 1.4607e-10 | 7 | -10 | 7.0895e-08 | 7 | -20 | 1.5343e-07 | 7 | -30 | 1.5624e-07 | 7 | -40 | 1.6817e-07 | 7 | -50 | 1.9243e-07 | 7
10 | 1.1178e-11 | 6 | 0 | 6.658e-11 | 6 | -10 | 4.7066e-08 | 6 | -20 | 1.0854e-07 | 6 | -30 | 1.0883e-07 | 6 | -40 | 1.1914e-07 | 6 | -50 | 1.3825e-07 | 6
10 | -7.3812e-11 | 5 | 0 | -5.5632e-11 | 5 | -10 | 2.8982e-08 | 5 | -20 | 7.2007e-08 | 5 | -30 | 7.097e-08 | 5 | -40 | 7.9674e-08 | 5 | -50 | 9.5552e-08 | 5
10 | -6.805e-12 | 4 | 0 | 2.284e-12 | 4 | -10 | 1.6485e-08 | 4 | -20 | 4.2762e-08 | 4 | -30 | 4.2561e-08 | 4 | -40 | 5.1528e-08 | 4 | -50 | 6.2963e-08 | 4
10 | 2.2978e-10 | 3 | 0 | 2.3213e-10 | 3 | -10 | 8.1845e-09 | 3 | -20 | 2.4508e-08 | 3 | -30 | 2.5659e-08 | 3 | -40 | 3.3714e-08 | 3 | -50 | 4.0389e-08 | 3
10 | 5.6198e-11 | 2 | 0 | 7.1858e-11 | 2 | -10 | 3.2654e-09 | 2 | -20 | 1.1319e-08 | 2 | -30 | 1.5346e-08 | 2 | -40 | 2.2185e-08 | 2 | -50 | 2.9782e-08 | 2
10 | -7.558e-11 | 1 | 0 | -6.2534e-11 | 1 | -10 | 8.3381e-10 | 1 | -20 | 5.1266e-09 | 1 | -30 | 9.7435e-09 | 1 | -40 | 1.6127e-08 | 1 | -50 | 2.3389e-08 | 1
10 | -5.2678e-12 | 0 | 0 | -8.7671e-13 | 0 | -10 | -4.8681e-11 | 0 | -20 | 1.9442e-09 | 0 | -30 | 7.0561e-09 | 0 | -40 | 1.2871e-08 | 0 | -50 | 1.994e-08 | 0
10 | -1.6278e-11 | -1 | 0 | -1.2473e-10 | -1 | -10 | -3.3692e-10 | -1 | -20 | -8.6049e-11 | -1 | -30 | 3.5247e-09 | -1 | -40 | 7.2604e-09 | -1 | -50 | 1.1969e-08 | -1
10 | -7.2886e-11 | -2 | 0 | 6.9055e-11 | -2 | -10 | -2.8029e-10 | -2 | -20 | -5.3325e-09 | -2 | -30 | -5.5353e-09 | -2 | -40 | -4.7767e-09 | -2 | -50 | -4.5376e-09 | -2
10 | -4.1482e-12 | -3 | 0 | -6.186e-11 | -3 | -10 | -2.8106e-10 | -3 | -20 | -1.5324e-08 | -3 | -30 | -2.2002e-08 | -3 | -40 | -2.7319e-08 | -3 | -50 | -3.2031e-08 | -3
10 | -1.3294e-11 | -4 | 0 | -6.4606e-13 | -4 | -10 | -3.6675e-10 | -4 | -20 | -2.9857e-08 | -4 | -30 | -4.6718e-08 | -4 | -40 | -5.9826e-08 | -4 | -50 | -6.9574e-08 | -4
10 | -6.973e-11 | -5 | 0 | -9.1277e-12 | -5 | -10 | -3.0825e-10 | -5 | -20 | -4.73e-08 | -5 | -30 | -7.9181e-08 | -5 | -40 | -1.0113e-07 | -5 | -50 | -1.1786e-07 | -5
10 | -3.0615e-12 | -6 | 0 | -7.3307e-11 | -6 | -10 | -2.9316e-10 | -6 | -20 | -6.534e-08 | -6 | -30 | -1.1777e-07 | -6 | -40 | -1.5088e-07 | -6 | -50 | -1.7455e-07 | -6
10 | -6.2912e-12 | -7 | 0 | -6.8737e-13 | -7 | -10 | -3.8232e-10 | -7 | -20 | -8.3416e-08 | -7 | -30 | -1.6199e-07 | -7 | -40 | -2.0868e-07 | -7 | -50 | -2.408e-07 | -7
10 | -7.2507e-11 | -8 | 0 | -3.3664e-12 | -8 | -10 | -3.1365e-10 | -8 | -20 | -9.6294e-08 | -8 | -30 | -2.1209e-07 | -8 | -40 | -2.7337e-07 | -8 | -50 | -3.1448e-07 | -8
10 | -2.3183e-12 | -9 | 0 | -8.2607e-11 | -9 | -10 | -2.9912e-10 | -9 | -20 | -1.0408e-07 | -9 | -30 | -2.6386e-07 | -9 | -40 | -3.4345e-07 | -9 | -50 | -3.9552e-07 | -9
10 | 4.6841e-12 | -10 | 0 | -8.1451e-13 | -10 | -10 | -3.9924e-10 | -10 | -20 | -1.0809e-07 | -10 | -30 | -3.1815e-07 | -10 | -40 | -4.1704e-07 | -10 | -50 | -4.8286e-07 | -10
10 | -7.3938e-11 | -11 | 0 | 1.3732e-11 | -11 | -10 | -3.1144e-10 | -11 | -20 | -1.0996e-07 | -11 | -30 | -3.7406e-07 | -11 | -40 | -4.9579e-07 | -11 | -50 | -5.7729e-07 | -11
10 | -2.0392e-12 | -12 | 0 | -7.5453e-11 | -12 | -10 | -2.8529e-10 | -12 | -20 | -1.1196e-07 | -12 | -30 | -4.2882e-07 | -12 | -40 | -5.7997e-07 | -12 | -50 | -6.766e-07 | -12
10 | 1.0361e-11 | -13 | 0 | -8.675e-13 | -13 | -10 | -3.8784e-10 | -13 | -20 | -1.1284e-07 | -13 | -30 | -4.8328e-07 | -13 | -40 | -6.6641e-07 | -13 | -50 | -7.8017e-07 | -13
10 | -6.5606e-11 | -14 | 0 | 7.5121e-12 | -14 | -10 | -3.1472e-10 | -14 | -20 | -1.1304e-07 | -14 | -30 | -5.3335e-07 | -14 | -40 | -7.5434e-07 | -14 | -50 | -8.8939e-07 | -14
10 | -1.7702e-12 | -15 | 0 | -8.4627e-11 | -15 | -10 | -2.8424e-10 | -15 | -20 | -1.1345e-07 | -15 | -30 | -5.8436e-07 | -15 | -40 | -8.4559e-07 | -15 | -50 | -1.001e-06 | -15
10 | 7.5626e-12 | -16 | 0 | -1.0073e-12 | -16 | -10 | -3.9625e-10 | -16 | -20 | -1.1412e-07 | -16 | -30 | -6.3014e-07 | -16 | -40 | -9.3763e-07 | -16 | -50 | -1.1169e-06 | -16
10 | -6.7331e-11 | -17 | 0 | 1.1022e-11 | -17 | -10 | -3.2013e-10 | -17 | -20 | -1.1372e-07 | -17 | -30 | -6.6371e-07 | -17 | -40 | -1.0282e-06 | -17 | -50 | -1.2329e-06 | -17
10 | -1.6868e-12 | -18 | 0 | -8.6563e-11 | -18 | -10 | -2.8317e-10 | -18 | -20 | -1.1415e-07 | -18 | -30 | -6.9513e-07 | -18 | -40 | -1.1196e-06 | -18 | -50 | -1.355e-06 | -18
10 | 1.9729e-11 | -19 | 0 | -1.1321e-12 | -19 | -10 | -4.0968e-10 | -19 | -20 | -1.1444e-07 | -19 | -30 | -7.2098e-07 | -19 | -40 | -1.2118e-06 | -19 | -50 | -1.4784e-06 | -19
10 | -8.7531e-11 | -20 | 0 | 2.2717e-11 | -20 | -10 | -3.1702e-10 | -20 | -20 | -1.1432e-07 | -20 | -30 | -7.4077e-07 | -20 | -40 | -1.2996e-06 | -20 | -50 | -1.6022e-06 | -20
10 | -1.5189e-12 | -21 | 0 | -8.2692e-11 | -21 | -10 | -2.718e-10 | -21 | -20 | -1.1533e-07 | -21 | -30 | -7.5398e-07 | -21 | -40 | -1.3868e-06 | -21 | -50 | -1.7289e-06 | -21
10 | 2.2885e-11 | -22 | 0 | -1.1552e-12 | -22 | -10 | -4.0677e-10 | -22 | -20 | -1.16e-07 | -22 | -30 | -7.6471e-07 | -22 | -40 | -1.4721e-06 | -22 | -50 | -1.8586e-06 | -22
10 | -8.8962e-11 | -23 | 0 | 2.1602e-11 | -23 | -10 | -3.2312e-10 | -23 | -20 | -1.152e-07 | -23 | -30 | -7.7169e-07 | -23 | -40 | -1.5501e-06 | -23 | -50 | -1.9865e-06 | -23
10 | 2.889e-10 | -24 | 0 | -9.115e-11 | -24 | -10 | -2.7656e-10 | -24 | -20 | -1.1583e-07 | -24 | -30 | -7.7951e-07 | -24 | -40 | -1.6298e-06 | -24 | -50 | -2.1159e-06 | -24
10 | 5.8542e-11 | -25 | 0 | 2.7864e-10 | -25 | -10 | -4.0492e-10 | -25 | -20 | -1.16e-07 | -25 | -30 | -7.8525e-07 | -25 | -40 | -1.7015e-06 | -25 | -50 | -2.243e-06 | -25
10 | -7.9283e-11 | -26 | 0 | 7.3911e-11 | -26 | -10 | -3.3183e-10 | -26 | -20 | -1.1593e-07 | -26 | -30 | -7.8899e-07 | -26 | -40 | -1.7632e-06 | -26 | -50 | -2.3684e-06 | -26
10 | -1.8047e-12 | -27 | 0 | -1.0066e-10 | -27 | -10 | -2.8591e-10 | -27 | -20 | -1.161e-07 | -27 | -30 | -7.9375e-07 | -27 | -40 | -1.8295e-06 | -27 | -50 | -2.4935e-06 | -27
10 | 2.3247e-11 | -28 | 0 | -1.3303e-12 | -28 | -10 | -4.0913e-10 | -28 | -20 | -1.1639e-07 | -28 | -30 | -7.9596e-07 | -28 | -40 | -1.8849e-06 | -28 | -50 | -2.6154e-06 | -28
10 | -7.2213e-11 | -29 | 0 | 1.3492e-11 | -29 | -10 | -3.4268e-10 | -29 | -20 | -1.17e-07 | -29 | -30 | -7.9858e-07 | -29 | -40 | -1.9246e-06 | -29 | -50 | -2.7343e-06 | -29
10 | 3.1706e-10 | -30 | 0 | -8.3028e-11 | -30 | -10 | -2.9355e-10 | -30 | -20 | -1.1683e-07 | -30 | -30 | -7.9994e-07 | -30 | -40 | -1.9654e-06 | -30 | -50 | -2.8495e-06 | -30
10 | 6.3853e-11 | -31 | 0 | 2.6685e-10 | -31 | -10 | -4.1893e-10 | -31 | -20 | -1.1729e-07 | -31 | -30 | -8.0245e-07 | -31 | -40 | -1.9976e-06 | -31 | -50 | -2.968e-06 | -31
10 | -8.206e-11 | -32 | 0 | 7.6962e-11 | -32 | -10 | -3.5275e-10 | -32 | -20 | -1.1755e-07 | -32 | -30 | -8.0587e-07 | -32 | -40 | -2.0276e-06 | -32 | -50 | -3.0771e-06 | -32
10 | 2.8637e-10 | -33 | 0 | -8.4585e-11 | -33 | -10 | -2.9399e-10 | -33 | -20 | -1.1745e-07 | -33 | -30 | -8.0721e-07 | -33 | -40 | -2.0522e-06 | -33 | -50 | -3.1802e-06 | -33
10 | 6.4346e-11 | -34 | 0 | 3.2411e-10 | -34 | -10 | -4.263e-10 | -34 | -20 | -1.1753e-07 | -34 | -30 | -8.0805e-07 | -34 | -40 | -2.0701e-06 | -34 | -50 | -3.2735e-06 | -34
10 | -8.4627e-11 | -35 | 0 | 7.413e-11 | -35 | -10 | -3.5602e-10 | -35 | -20 | -1.1726e-07 | -35 | -30 | -8.0874e-07 | -35 | -40 | -2.0902e-06 | -35 | -50 | -3.3622e-06 | -35
10 | 2.9054e-10 | -36 | 0 | -8.8415e-11 | -36 | -10 | -2.971e-10 | -36 | -20 | -1.1753e-07 | -36 | -30 | -8.1249e-07 | -36 | -40 | -2.1025e-06 | -36 | -50 | -3.4502e-06 | -36
10 | 6.552e-11 | -37 | 0 | 2.8911e-10 | -37 | -10 | -4.1914e-10 | -37 | -20 | -1.1768e-07 | -37 | -30 | -8.14e-07 | -37 | -40 | -2.1132e-06 | -37 | -50 | -3.5247e-06 | -37
10 | -7.9409e-11 | -38 | 0 | 6.6042e-11 | -38 | -10 | -3.5138e-10 | -38 | -20 | -1.1796e-07 | -38 | -30 | -8.1605e-07 | -38 | -40 | -2.1283e-06 | -38 | -50 | -3.606e-06 | -38
10 | 3.405e-10 | -39 | 0 | -7.8147e-11 | -39 | -10 | -2.8847e-10 | -39 | -20 | -1.1794e-07 | -39 | -30 | -8.1643e-07 | -39 | -40 | -2.1422e-06 | -39 | -50 | -3.6704e-06 | -39
10 | 5.0269e-11 | -40 | 0 | 2.8284e-10 | -40 | -10 | -4.2924e-10 | -40 | -20 | -1.1821e-07 | -40 | -30 | -8.1568e-07 | -40 | -40 | -2.149e-06 | -40 | -50 | -3.7267e-06 | -40
10 | -8.5637e-11 | -41 | 0 | 6.6286e-11 | -41 | -10 | -3.5292e-10 | -41 | -20 | -1.1842e-07 | -41 | -30 | -8.1521e-07 | -41 | -40 | -2.1529e-06 | -41 | -50 | -3.777e-06 | -41
10 | 2.7406e-10 | -42 | 0 | -8.2565e-11 | -42 | -10 | -2.9927e-10 | -42 | -20 | -1.1861e-07 | -42 | -30 | -8.1716e-07 | -42 | -40 | -2.1643e-06 | -42 | -50 | -3.8245e-06 | -42
10 | 7.1365e-11 | -43 | 0 | 3.5544e-10 | -43 | -10 | -4.2525e-10 | -43 | -20 | -1.1876e-07 | -43 | -30 | -8.1618e-07 | -43 | -40 | -2.1665e-06 | -43 | -50 | -3.8617e-06 | -43
10 | -8.0461e-11 | -44 | 0 | 5.672e-11 | -44 | -10 | -3.4869e-10 | -44 | -20 | -1.1922e-07 | -44 | -30 | -8.1796e-07 | -44 | -40 | -2.1761e-06 | -44 | -50 | -3.9071e-06 | -44
10 | 3.4172e-10 | -45 | 0 | -9.477e-11 | -45 | -10 | -2.9001e-10 | -45 | -20 | -1.192e-07 | -45 | -30 | -8.1871e-07 | -45 | -40 | -2.1775e-06 | -45 | -50 | -3.9366e-06 | -45
10 | 5.9948e-11 | -46 | 0 | 2.622e-10 | -46 | -10 | -4.3434e-10 | -46 | -20 | -1.1903e-07 | -46 | -30 | -8.2043e-07 | -46 | -40 | -2.184e-06 | -46 | -50 | -3.9676e-06 | -46
10 | -8.3281e-11 | -47 | 0 | 7.0166e-11 | -47 | -10 | -3.4651e-10 | -47 | -20 | -1.1974e-07 | -47 | -30 | -8.2049e-07 | -47 | -40 | -2.1931e-06 | -47 | -50 | -3.9923e-06 | -47
10 | 3.1287e-10 | -48 | 0 | -9.2834e-11 | -48 | -10 | -2.8732e-10 | -48 | -20 | -1.1923e-07 | -48 | -30 | -8.1933e-07 | -48 | -40 | -2.1925e-06 | -48 | -50 | -4.0211e-06 | -48
10 | 4.2416e-11 | -49 | 0 | 3.2472e-10 | -49 | -10 | -4.3644e-10 | -49 | -20 | -1.1982e-07 | -49 | -30 | -8.227e-07 | -49 | -40 | -2.2038e-06 | -49 | -50 | -4.0312e-06 | -49
10 | -7.4107e-11 | -50 | 0 | 6.4994e-11 | -50 | -10 | -3.4243e-10 | -50 | -20 | -1.1935e-07 | -50 | -30 | -8.2307e-07 | -50 | -40 | -2.2063e-06 | -50 | -50 | -4.0506e-06 | -50
10 | 2.3063e-10 | -51 | 0 | -8.8667e-11 | -51 | -10 | -2.914e-10 | -51 | -20 | -1.1945e-07 | -51 | -30 | -8.2328e-07 | -51 | -40 | -2.2067e-06 | -51 | -50 | -4.0656e-06 | -51
10 | 5.9094e-11 | -52 | 0 | 3.1027e-10 | -52 | -10 | -4.4141e-10 | -52 | -20 | -1.1912e-07 | -52 | -30 | -8.2325e-07 | -52 | -40 | -2.2094e-06 | -52 | -50 | -4.0771e-06 | -52
10 | -8.4501e-11 | -53 | 0 | 4.7403e-11 | -53 | -10 | -3.5246e-10 | -53 | -20 | -1.1941e-07 | -53 | -30 | -8.2498e-07 | -53 | -40 | -2.2183e-06 | -53 | -50 | -4.0964e-06 | -53
10 | 3.5511e-10 | -54 | 0 | -9.174e-11 | -54 | -10 | -2.8828e-10 | -54 | -20 | -1.2005e-07 | -54 | -30 | -8.2515e-07 | -54 | -40 | -2.2172e-06 | -54 | -50 | -4.0943e-06 | -54
10 | 4.7003e-11 | -55 | 0 | 1.9497e-10 | -55 | -10 | -4.4936e-10 | -55 | -20 | -1.1945e-07 | -55 | -30 | -8.2539e-07 | -55 | -40 | -2.222e-06 | -55 | -50 | -4.1064e-06 | -55
10 | -8.5132e-11 | -56 | 0 | 6.7477e-11 | -56 | -10 | -3.8991e-10 | -56 | -20 | -1.194e-07 | -56 | -30 | -8.2892e-07 | -56 | -40 | -2.2274e-06 | -56 | -50 | -4.1103e-06 | -56
10 | 2.1002e-10 | -57 | 0 | -9.1319e-11 | -57 | -10 | -2.9939e-10 | -57 | -20 | -1.2018e-07 | -57 | -30 | -8.2817e-07 | -57 | -40 | -2.2336e-06 | -57 | -50 | -4.1231e-06 | -57
10 | 5.6177e-11 | -58 | 0 | 3.3781e-10 | -58 | -10 | -4.4991e-10 | -58 | -20 | -1.2096e-07 | -58 | -30 | -8.2915e-07 | -58 | -40 | -2.2372e-06 | -58 | -50 | -4.142e-06 | -58
10 | -8.5006e-11 | -59 | 0 | 5.5285e-11 | -59 | -10 | -3.9391e-10 | -59 | -20 | -1.2014e-07 | -59 | -30 | -8.3015e-07 | -59 | -40 | -2.2381e-06 | -59 | -50 | -4.1413e-06 | -59
10 | 2.8057e-10 | -60 | 0 | -9.4138e-11 | -60 | -10 | -2.9689e-10 | -60 | -20 | -1.2067e-07 | -60 | -30 | -8.302e-07 | -60 | -40 | -2.2376e-06 | -60 | -50 | -4.1478e-06 | -60
10 | 4.6822e-11 | -61 | 0 | 2.0452e-10 | -61 | -10 | -4.5689e-10 | -61 | -20 | -1.2117e-07 | -61 | -30 | -8.2802e-07 | -61 | -40 | -2.24e-06 | -61 | -50 | -4.1552e-06 | -61
10 | -7.9157e-11 | -62 | 0 | 6.0461e-11 | -62 | -10 | -4.1212e-10 | -62 | -20 | -1.211e-07 | -62 | -30 | -8.3012e-07 | -62 | -40 | -2.2423e-06 | -62 | -50 | -4.1578e-06 | -62
10 | 2.4114e-10 | -63 | 0 | -8.0798e-11 | -63 | -10 | -3.0089e-10 | -63 | -20 | -1.215e-07 | -63 | -30 | -8.3076e-07 | -63 | -40 | -2.2407e-06 | -63 | -50 | -4.1639e-06 | -63
10 | 2.5751e-11 | -64 | 0 | 2.0295e-10 | -64 | -10 | -4.6405e-10 | -64 | -20 | -1.2156e-07 | -64 | -30 | -8.3209e-07 | -64 | -40 | -2.2433e-06 | -64 | -50 | -4.1612e-06 | -64
10 | -7.6505e-11 | -65 | 0 | 5.7259e-11 | -65 | -10 | -4.1161e-10 | -65 | -20 | -1.2188e-07 | -65 | -30 | -8.3256e-07 | -65 | -40 | -2.2421e-06 | -65 | -50 | -4.1729e-06 | -65
10 | 1.1542e-10 | -66 | 0 | -8.7363e-11 | -66 | -10 | -3.0925e-10 | -66 | -20 | -1.2163e-07 | -66 | -30 | -8.3392e-07 | -66 | -40 | -2.2516e-06 | -66 | -50 | -4.1848e-06 | -66
10 | 3.7833e-11 | -67 | 0 | 2.3784e-10 | -67 | -10 | -4.7983e-10 | -67 | -20 | -1.2125e-07 | -67 | -30 | -8.338e-07 | -67 | -40 | -2.2503e-06 | -67 | -50 | -4.1923e-06 | -67
10 | -8.1892e-11 | -68 | 0 | 4.2765e-11 | -68 | -10 | -4.1228e-10 | -68 | -20 | -1.2132e-07 | -68 | -30 | -8.3372e-07 | -68 | -40 | -2.2504e-06 | -68 | -50 | -4.1839e-06 | -68
10 | 2.3348e-10 | -69 | 0 | -8.972e-11 | -69 | -10 | -3.2491e-10 | -69 | -20 | -1.2146e-07 | -69 | -30 | -8.3551e-07 | -69 | -40 | -2.2523e-06 | -69 | -50 | -4.1909e-06 | -69
10 | 4.2248e-11 | -70 | 0 | 1.5893e-11 | -70 | -10 | -4.8357e-10 | -70 | -20 | -1.2178e-07 | -70 | -30 | -8.3639e-07 | -70 | -40 | -2.2485e-06 | -70 | -50 | -4.1986e-06 | -70
10 | -9.1992e-11 | -71 | 0 | 6.541e-11 | -71 | -10 | -3.9338e-10 | -71 | -20 | -1.2118e-07 | -71 | -30 | -8.3634e-07 | -71 | -40 | -2.2551e-06 | -71 | -50 | -4.2059e-06 | -71
10 | 2.0285e-11 | -72 | 0 | -9.0225e-11 | -72 | -10 | -3.3555e-10 | -72 | -20 | -1.2149e-07 | -72 | -30 | -8.3853e-07 | -72 | -40 | -2.2577e-06 | -72 | -50 | -4.2117e-06 | -72
10 | 5.3143e-11 | -73 | 0 | 2.1918e-11 | -73 | -10 | -4.7949e-10 | -73 | -20 | -1.2195e-07 | -73 | -30 | -8.3668e-07 | -73 | -40 | -2.259e-06 | -73 | -50 | -4.2234e-06 | -73
10 | -8.7573e-11 | -74 | 0 | 6.2385e-11 | -74 | -10 | -3.8105e-10 | -74 | -20 | -1.227e-07 | -74 | -30 | -8.3632e-07 | -74 | -40 | -2.2577e-06 | -74 | -50 | -4.2267e-06 | -74
10 | -4.8283e-12 | -75 | 0 | -9.2665e-11 | -75 | -10 | -3.2969e-10 | -75 | -20 | -1.2259e-07 | -75 | -30 | -8.3566e-07 | -75 | -40 | -2.2619e-06 | -75 | -50 | -4.219e-06 | -75
10 | 6.4085e-11 | -76 | 0 | -3.7447e-12 | -76 | -10 | -4.8614e-10 | -76 | -20 | -1.2281e-07 | -76 | -30 | -8.3722e-07 | -76 | -40 | -2.2612e-06 | -76 | -50 | -4.2168e-06 | -76
10 | -8.812e-11 | -77 | 0 | 7.1294e-11 | -77 | -10 | -3.6204e-10 | -77 | -20 | -1.2226e-07 | -77 | -30 | -8.3868e-07 | -77 | -40 | -2.2639e-06 | -77 | -50 | -4.222e-06 | -77
10 | -4.6505e-12 | -78 | 0 | -8.3028e-11 | -78 | -10 | -3.5362e-10 | -78 | -20 | -1.2217e-07 | -78 | -30 | -8.3804e-07 | -78 | -40 | -2.2624e-06 | -78 | -50 | -4.2282e-06 | -78
10 | 6.2654e-11 | -79 | 0 | -3.9557e-12 | -79 | -10 | -4.9296e-10 | -79 | -20 | -1.2233e-07 | -79 | -30 | -8.3856e-07 | -79 | -40 | -2.264e-06 | -79 | -50 | -4.2445e-06 | -79
10 | -9.1361e-11 | -80 | 0 | 5.0408e-11 | -80 | -10 | -3.8793e-10 | -80 | -20 | -1.2258e-07 | -80 | -30 | -8.403e-07 | -80 | -40 | -2.2697e-06 | -80 | -50 | -4.2404e-06 | -80
10 | -3.9133e-12 | -80 | 0 | 3.0787e-12 | -80 | -10 | -4.2517e-10 | -80 | -20 | -1.229e-07 | -80 | -30 | -8.3833e-07 | -80 | -40 | -2.2689e-06 | -80 | -50 | -4.2384e-06 | -80
10 | 5.4274e-11 | -79 | 0 | -2.1386e-10 | -79 | -10 | -5.6574e-10 | -79 | -20 | -1.2333e-07 | -79 | -30 | -8.3529e-07 | -79 | -40 | -2.2673e-06 | -79 | -50 | -4.2433e-06 | -79
10 | -4.5041e-11 | -78 | 0 | -4.2112e-11 | -78 | -10 | -4.5204e-10 | -78 | -20 | -1.231e-07 | -78 | -30 | -8.3443e-07 | -78 | -40 | -2.2654e-06 | -78 | -50 | -4.2388e-06 | -78
10 | -8.286e-11 | -77 | 0 | -1.0163e-10 | -77 | -10 | -4.8555e-10 | -77 | -20 | -1.2311e-07 | -77 | -30 | -8.3506e-07 | -77 | -40 | -2.2704e-06 | -77 | -50 | -4.2419e-06 | -77
10 | 2.7647e-11 | -76 | 0 | -3.2516e-12 | -76 | -10 | -4.0068e-10 | -76 | -20 | -1.2332e-07 | -76 | -30 | -8.3687e-07 | -76 | -40 | -2.2672e-06 | -76 | -50 | -4.2346e-06 | -76
10 | 3.7583e-12 | -75 | 0 | -1.5668e-11 | -75 | -10 | -6.3898e-10 | -75 | -20 | -1.2349e-07 | -75 | -30 | -8.362e-07 | -75 | -40 | -2.2647e-06 | -75 | -50 | -4.2338e-06 | -75
10 | -7.8273e-11 | -74 | 0 | -5.0806e-11 | -74 | -10 | -4.4961e-10 | -74 | -20 | -1.2387e-07 | -74 | -30 | -8.3882e-07 | -74 | -40 | -2.2638e-06 | -74 | -50 | -4.2379e-06 | -74
10 | 4.0684e-11 | -73 | 0 | -7.9367e-11 | -73 | -10 | -4.7154e-10 | -73 | -20 | -1.2388e-07 | -73 | -30 | -8.3918e-07 | -73 | -40 | -2.2651e-06 | -73 | -50 | -4.2276e-06 | -73
10 | -4.9279e-11 | -72 | 0 | 2.2359e-11 | -72 | -10 | -6.2826e-10 | -72 | -20 | -1.2437e-07 | -72 | -30 | -8.3784e-07 | -72 | -40 | -2.2611e-06 | -72 | -50 | -4.2222e-06 | -72
10 | -8.6227e-11 | -71 | 0 | 8.9219e-12 | -71 | -10 | -4.8467e-10 | -71 | -20 | -1.2423e-07 | -71 | -30 | -8.3786e-07 | -71 | -40 | -2.2623e-06 | -71 | -50 | -4.2252e-06 | -71
10 | 2.4058e-10 | -70 | 0 | -8.6227e-11 | -70 | -10 | -6.304e-10 | -70 | -20 | -1.2411e-07 | -70 | -30 | -8.3751e-07 | -70 | -40 | -2.2598e-06 | -70 | -50 | -4.2258e-06 | -70
10 | -4.7099e-11 | -69 | 0 | 6.9883e-11 | -69 | -10 | -4.6476e-10 | -69 | -20 | -1.2384e-07 | -69 | -30 | -8.3835e-07 | -69 | -40 | -2.26e-06 | -69 | -50 | -4.2323e-06 | -69
10 | -9.1024e-11 | -68 | 0 | -4.4928e-11 | -68 | -10 | -4.0934e-10 | -68 | -20 | -1.2347e-07 | -68 | -30 | -8.3984e-07 | -68 | -40 | -2.2564e-06 | -68 | -50 | -4.2227e-06 | -68
10 | 1.5053e-10 | -67 | 0 | -8.7573e-11 | -67 | -10 | -3.7265e-10 | -67 | -20 | -1.2336e-07 | -67 | -30 | -8.3728e-07 | -67 | -40 | -2.2608e-06 | -67 | -50 | -4.2237e-06 | -67
10 | -5.6247e-11 | -66 | 0 | 2.7218e-10 | -66 | -10 | -4.6863e-10 | -66 | -20 | -1.2309e-07 | -66 | -30 | -8.3576e-07 | -66 | -40 | -2.26e-06 | -66 | -50 | -4.2224e-06 | -66
10 | -9.0561e-11 | -65 | 0 | -5.4627e-11 | -65 | -10 | -3.9716e-10 | -65 | -20 | -1.2324e-07 | -65 | -30 | -8.3818e-07 | -65 | -40 | -2.2552e-06 | -65 | -50 | -4.2221e-06 | -65
10 | 2.5189e-10 | -64 | 0 | -8.0167e-11 | -64 | -10 | -3.5445e-10 | -64 | -20 | -1.2383e-07 | -64 | -30 | -8.4071e-07 | -64 | -40 | -2.2583e-06 | -64 | -50 | -4.2172e-06 | -64
10 | -6.6233e-11 | -63 | 0 | 2.4862e-10 | -63 | -10 | -4.5744e-10 | -63 | -20 | -1.2388e-07 | -63 | -30 | -8.3711e-07 | -63 | -40 | -2.2617e-06 | -63 | -50 | -4.2119e-06 | -63
10 | -8.5217e-11 | -62 | 0 | -6.237e-11 | -62 | -10 | -3.7274e-10 | -62 | -20 | -1.2307e-07 | -62 | -30 | -8.3775e-07 | -62 | -40 | -2.2636e-06 | -62 | -50 | -4.2155e-06 | -62
10 | 2.7771e-10 | -61 | 0 | -7.8567e-11 | -61 | -10 | -3.3991e-10 | -61 | -20 | -1.2352e-07 | -61 | -30 | -8.3832e-07 | -61 | -40 | -2.2618e-06 | -61 | -50 | -4.2201e-06 | -61
10 | -5.6715e-11 | -60 | 0 | 1.7746e-10 | -60 | -10 | -4.4019e-10 | -60 | -20 | -1.2293e-07 | -60 | -30 | -8.3889e-07 | -60 | -40 | -2.2565e-06 | -60 | -50 | -4.2109e-06 | -60
10 | -8.3617e-11 | -59 | 0 | -4.842e-11 | -59 | -10 | -3.5034e-10 | -59 | -20 | -1.2326e-07 | -59 | -30 | -8.4013e-07 | -59 | -40 | -2.255e-06 | -59 | -50 | -4.2013e-06 | -59
10 | 1.9958e-10 | -58 | 0 | -8.1008e-11 | -58 | -10 | -3.4204e-10 | -58 | -20 | -1.228e-07 | -58 | -30 | -8.3915e-07 | -58 | -40 | -2.2552e-06 | -58 | -50 | -4.2023e-06 | -58
10 | -5.6247e-11 | -57 | 0 | 3.5251e-10 | -57 | -10 | -4.4515e-10 | -57 | -20 | -1.2275e-07 | -57 | -30 | -8.4078e-07 | -57 | -40 | -2.2523e-06 | -57 | -50 | -4.2088e-06 | -57
10 | -8.8457e-11 | -56 | 0 | -4.8972e-11 | -56 | -10 | -3.4434e-10 | -56 | -20 | -1.2329e-07 | -56 | -30 | -8.3824e-07 | -56 | -40 | -2.2556e-06 | -56 | -50 | -4.1979e-06 | -56
10 | 3.5988e-10 | -55 | 0 | -8.5974e-11 | -55 | -10 | -3.3652e-10 | -55 | -20 | -1.2283e-07 | -55 | -30 | -8.3833e-07 | -55 | -40 | -2.2561e-06 | -55 | -50 | -4.197e-06 | -55
10 | -5.2696e-11 | -54 | 0 | 2.6425e-10 | -54 | -10 | -4.3897e-10 | -54 | -20 | -1.232e-07 | -54 | -30 | -8.3733e-07 | -54 | -40 | -2.2535e-06 | -54 | -50 | -4.1716e-06 | -54
10 | -8.8036e-11 | -53 | 0 | -5.5583e-11 | -53 | -10 | -3.43e-10 | -53 | -20 | -1.2242e-07 | -53 | -30 | -8.3714e-07 | -53 | -40 | -2.259e-06 | -53 | -50 | -4.1673e-06 | -53
10 | 2.5297e-10 | -52 | 0 | -8.2986e-11 | -52 | -10 | -3.225e-10 | -52 | -20 | -1.2282e-07 | -52 | -30 | -8.3873e-07 | -52 | -40 | -2.2508e-06 | -52 | -50 | -4.1615e-06 | -52
10 | -4.8416e-11 | -51 | 0 | 2.797e-10 | -51 | -10 | -4.4364e-10 | -51 | -20 | -1.2336e-07 | -51 | -30 | -8.4084e-07 | -51 | -40 | -2.2567e-06 | -51 | -50 | -4.1493e-06 | -51
10 | -8.4333e-11 | -50 | 0 | -7.526e-11 | -50 | -10 | -3.4896e-10 | -50 | -20 | -1.2314e-07 | -50 | -30 | -8.411e-07 | -50 | -40 | -2.2521e-06 | -50 | -50 | -4.1309e-06 | -50
10 | 3.4076e-10 | -49 | 0 | -7.5117e-11 | -49 | -10 | -3.3412e-10 | -49 | -20 | -1.2242e-07 | -49 | -30 | -8.3992e-07 | -49 | -40 | -2.2513e-06 | -49 | -50 | -4.1127e-06 | -49
10 | -6.3039e-11 | -48 | 0 | 3.509e-10 | -48 | -10 | -4.3846e-10 | -48 | -20 | -1.2204e-07 | -48 | -30 | -8.3998e-07 | -48 | -40 | -2.2513e-06 | -48 | -50 | -4.0897e-06 | -48
10 | -7.7095e-11 | -47 | 0 | -6.2353e-11 | -47 | -10 | -3.4967e-10 | -47 | -20 | -1.2272e-07 | -47 | -30 | -8.3977e-07 | -47 | -40 | -2.2443e-06 | -47 | -50 | -4.0762e-06 | -47
10 | 3.172e-10 | -46 | 0 | -7.7852e-11 | -46 | -10 | -3.2692e-10 | -46 | -20 | -1.2281e-07 | -46 | -30 | -8.4049e-07 | -46 | -40 | -2.2378e-06 | -46 | -50 | -4.0593e-06 | -46
10 | -6.3679e-11 | -45 | 0 | 2.7204e-10 | -45 | -10 | -4.2222e-10 | -45 | -20 | -1.2285e-07 | -45 | -30 | -8.3939e-07 | -45 | -40 | -2.2388e-06 | -45 | -50 | -4.0394e-06 | -45
10 | -8.4207e-11 | -44 | 0 | -5.6142e-11 | -44 | -10 | -3.4466e-10 | -44 | -20 | -1.2344e-07 | -44 | -30 | -8.4064e-07 | -44 | -40 | -2.2356e-06 | -44 | -50 | -4.0093e-06 | -44
10 | 2.8355e-10 | -43 | 0 | -7.1708e-11 | -43 | -10 | -3.2075e-10 | -43 | -20 | -1.2303e-07 | -43 | -30 | -8.3926e-07 | -43 | -40 | -2.2302e-06 | -43 | -50 | -3.9749e-06 | -43
10 | -6.7723e-11 | -42 | 0 | 3.3187e-10 | -42 | -10 | -4.1435e-10 | -42 | -20 | -1.2284e-07 | -42 | -30 | -8.3879e-07 | -42 | -40 | -2.2267e-06 | -42 | -50 | -3.9325e-06 | -42
10 | -8.1724e-11 | -41 | 0 | -6.2593e-11 | -41 | -10 | -3.4612e-10 | -41 | -20 | -1.2362e-07 | -41 | -30 | -8.3831e-07 | -41 | -40 | -2.217e-06 | -41 | -50 | -3.8902e-06 | -41
10 | 3.4167e-10 | -40 | 0 | -7.9662e-11 | -40 | -10 | -3.3107e-10 | -40 | -20 | -1.2265e-07 | -40 | -30 | -8.3735e-07 | -40 | -40 | -2.212e-06 | -40 | -50 | -3.839e-06 | -40
10 | -6.0296e-11 | -39 | 0 | 3.0448e-10 | -39 | -10 | -4.04e-10 | -39 | -20 | -1.2195e-07 | -39 | -30 | -8.383e-07 | -39 | -40 | -2.2042e-06 | -39 | -50 | -3.7852e-06 | -39
10 | -7.5832e-11 | -38 | 0 | -7.7065e-11 | -38 | -10 | -3.4944e-10 | -38 | -20 | -1.2155e-07 | -38 | -30 | -8.3889e-07 | -38 | -40 | -2.1991e-06 | -38 | -50 | -3.7202e-06 | -38
10 | 2.7729e-10 | -37 | 0 | -7.9072e-11 | -37 | -10 | -3.2431e-10 | -37 | -20 | -1.2216e-07 | -37 | -30 | -8.3722e-07 | -37 | -40 | -2.1924e-06 | -37 | -50 | -3.6558e-06 | -37
10 | -6.0376e-11 | -36 | 0 | 2.7885e-10 | -36 | -10 | -4.0665e-10 | -36 | -20 | -1.2297e-07 | -36 | -30 | -8.3817e-07 | -36 | -40 | -2.1823e-06 | -36 | -50 | -3.575e-06 | -36
10 | -7.6632e-11 | -35 | 0 | -7.1308e-11 | -35 | -10 | -3.3834e-10 | -35 | -20 | -1.2272e-07 | -35 | -30 | -8.372e-07 | -35 | -40 | -2.1662e-06 | -35 | -50 | -3.4922e-06 | -35
10 | 3.1755e-10 | -34 | 0 | -8.509e-11 | -34 | -10 | -3.2441e-10 | -34 | -20 | -1.2232e-07 | -34 | -30 | -8.3516e-07 | -34 | -40 | -2.1571e-06 | -34 | -50 | -3.3902e-06 | -34
10 | -6.3932e-11 | -33 | 0 | 3.1347e-10 | -33 | -10 | -3.8918e-10 | -33 | -20 | -1.2233e-07 | -33 | -30 | -8.3461e-07 | -33 | -40 | -2.1381e-06 | -33 | -50 | -3.2924e-06 | -33
10 | -8.2818e-11 | -32 | 0 | -6.7349e-11 | -32 | -10 | -3.2548e-10 | -32 | -20 | -1.2194e-07 | -32 | -30 | -8.3405e-07 | -32 | -40 | -2.115e-06 | -32 | -50 | -3.184e-06 | -32
10 | -7.8567e-13 | -31 | 0 | -8.2944e-11 | -31 | -10 | -3.2099e-10 | -31 | -20 | -1.2201e-07 | -31 | -30 | -8.3403e-07 | -31 | -40 | -2.0892e-06 | -31 | -50 | -3.0657e-06 | -31
10 | 1.0943e-10 | -30 | 0 | -9.7323e-13 | -30 | -10 | -3.8548e-10 | -30 | -20 | -1.2244e-07 | -30 | -30 | -8.2868e-07 | -30 | -40 | -2.057e-06 | -30 | -50 | -2.943e-06 | -30
10 | -8.0945e-11 | -29 | 0 | 1.5645e-10 | -29 | -10 | -2.6479e-10 | -29 | -20 | -1.2191e-07 | -29 | -30 | -8.2806e-07 | -29 | -40 | -2.0138e-06 | -29 | -50 | -2.8256e-06 | -29
10 | -7.579e-11 | -28 | 0 | -7.6118e-11 | -28 | -10 | -3.8965e-10 | -28 | -20 | -1.2183e-07 | -28 | -30 | -8.2669e-07 | -28 | -40 | -1.9619e-06 | -28 | -50 | -2.7009e-06 | -28
10 | -7.9493e-13 | -27 | 0 | -7.9325e-11 | -27 | -10 | -2.6187e-10 | -27 | -20 | -1.2246e-07 | -27 | -30 | -8.2276e-07 | -27 | -40 | -1.9074e-06 | -27 | -50 | -2.5767e-06 | -27
10 | 1.6723e-10 | -26 | 0 | -9.2101e-13 | -26 | -10 | -3.9305e-10 | -26 | -20 | -1.2217e-07 | -26 | -30 | -8.1941e-07 | -26 | -40 | -1.8407e-06 | -26 | -50 | -2.4437e-06 | -26
10 | -7.1191e-11 | -25 | 0 | 1.362e-10 | -25 | -10 | -2.2902e-09 | -25 | -20 | -1.2198e-07 | -25 | -30 | -8.159e-07 | -25 | -40 | -1.7677e-06 | -25 | -50 | -2.31e-06 | -25
10 | -7.8483e-11 | -24 | 0 | -6.4563e-11 | -24 | -10 | -3.8894e-10 | -24 | -20 | -1.2236e-07 | -24 | -30 | -8.0959e-07 | -24 | -40 | -1.6936e-06 | -24 | -50 | -2.1802e-06 | -24
10 | -6.653e-13 | -23 | 0 | -7.3517e-11 | -23 | -10 | -3.718e-10 | -23 | -20 | -1.2276e-07 | -23 | -30 | -8.0352e-07 | -23 | -40 | -1.6121e-06 | -23 | -50 | -2.0459e-06 | -23
10 | 1.2708e-10 | -22 | 0 | -9.6174e-13 | -22 | -10 | -2.9969e-10 | -22 | -20 | -1.2194e-07 | -22 | -30 | -7.9593e-07 | -22 | -40 | -1.5273e-06 | -22 | -50 | -1.9119e-06 | -22
10 | -7.0206e-11 | -21 | 0 | 5.7938e-11 | -21 | -10 | -3.1666e-10 | -21 | -20 | -1.2192e-07 | -21 | -30 | -7.8544e-07 | -21 | -40 | -1.4396e-06 | -21 | -50 | -1.7791e-06 | -21
10 | -7.8988e-11 | -20 | 0 | -7.2121e-11 | -20 | -10 | -3.761e-10 | -20 | -20 | -1.2193e-07 | -20 | -30 | -7.7039e-07 | -20 | -40 | -1.347e-06 | -20 | -50 | -1.6525e-06 | -20
10 | -6.7706e-13 | -19 | 0 | -7.6042e-11 | -19 | -10 | 5.2186e-10 | -19 | -20 | -1.2232e-07 | -19 | -30 | -7.5125e-07 | -19 | -40 | -1.2549e-06 | -19 | -50 | -1.5229e-06 | -19
10 | -1.3164e-11 | -18 | 0 | -9.1023e-13 | -18 | -10 | -3.5802e-10 | -18 | -20 | -1.2203e-07 | -18 | -30 | -7.2448e-07 | -18 | -40 | -1.1588e-06 | -18 | -50 | -1.398e-06 | -18
10 | -7.531e-11 | -17 | 0 | 1.6702e-11 | -17 | -10 | -3.5005e-10 | -17 | -20 | -1.2213e-07 | -17 | -30 | -6.9398e-07 | -17 | -40 | -1.0671e-06 | -17 | -50 | -1.2702e-06 | -17
10 | -7.4654e-11 | -16 | 0 | -8.3053e-11 | -16 | -10 | 6.6475e-10 | -16 | -20 | -1.2247e-07 | -16 | -30 | -6.5505e-07 | -16 | -40 | -9.7354e-07 | -16 | -50 | -1.1499e-06 | -16
10 | -5.1866e-13 | -15 | 0 | -7.2087e-11 | -15 | -10 | -3.4951e-10 | -15 | -20 | -1.2257e-07 | -15 | -30 | -6.1006e-07 | -15 | -40 | -8.7856e-07 | -15 | -50 | -1.0293e-06 | -15
10 | -2.4695e-11 | -14 | 0 | -7.5908e-13 | -14 | -10 | -3.4773e-10 | -14 | -20 | -1.2141e-07 | -14 | -30 | -5.6088e-07 | -14 | -40 | -7.848e-07 | -14 | -50 | -9.1666e-07 | -14
10 | -7.9228e-11 | -13 | 0 | -2.5902e-11 | -13 | -10 | -3.7045e-10 | -13 | -20 | -1.2142e-07 | -13 | -30 | -5.0604e-07 | -13 | -40 | -6.936e-07 | -13 | -50 | -8.0472e-07 | -13
10 | -6.8173e-11 | -12 | 0 | -7.6606e-11 | -12 | -10 | -3.6391e-10 | -12 | -20 | -1.2019e-07 | -12 | -30 | -4.5045e-07 | -12 | -40 | -6.0547e-07 | -12 | -50 | -6.9738e-07 | -12
10 | -4.7638e-13 | -11 | 0 | -7.9788e-11 | -11 | -10 | -3.3502e-10 | -11 | -20 | -1.1828e-07 | -11 | -30 | -3.9323e-07 | -11 | -40 | -5.1857e-07 | -11 | -50 | -5.9525e-07 | -11
10 | -1.1885e-10 | -10 | 0 | -7.1384e-13 | -10 | -10 | -2.7008e-10 | -10 | -20 | -1.1575e-07 | -10 | -30 | -3.3725e-07 | -10 | -40 | -4.3687e-07 | -10 | -50 | -4.991e-07 | -10
10 | -7.8988e-11 | -9 | 0 | -1.5553e-10 | -9 | -10 | -3.0152e-10 | -9 | -20 | -1.1135e-07 | -9 | -30 | -2.7985e-07 | -9 | -40 | -3.6102e-07 | -9 | -50 | -4.0939e-07 | -9
10 | -7.9662e-11 | -8 | 0 | -8.3377e-11 | -8 | -10 | -3.3027e-10 | -8 | -20 | -1.0279e-07 | -8 | -30 | -2.2658e-07 | -8 | -40 | -2.8657e-07 | -8 | -50 | -3.2551e-07 | -8
10 | -3.2511e-13 | -7 | 0 | -6.5564e-11 | -7 | -10 | -2.6843e-10 | -7 | -20 | -8.8933e-08 | -7 | -30 | -1.7515e-07 | -7 | -40 | -2.1974e-07 | -7 | -50 | -2.4935e-07 | -7
10 | -2.5846e-10 | -6 | 0 | -6.5871e-13 | -6 | -10 | -2.8969e-10 | -6 | -20 | -7.1345e-08 | -6 | -30 | -1.2655e-07 | -6 | -40 | -1.5889e-07 | -6 | -50 | -1.8137e-07 | -6
10 | -7.4069e-11 | -5 | 0 | -2.2392e-10 | -5 | -10 | -3.1735e-10 | -5 | -20 | -5.2145e-08 | -5 | -30 | -8.5515e-08 | -5 | -40 | -1.0702e-07 | -5 | -50 | -1.2145e-07 | -5
10 | -6.994e-11 | -4 | 0 | -8.4059e-11 | -4 | -10 | -2.447e-10 | -4 | -20 | -3.3668e-08 | -4 | -30 | -5.0022e-08 | -4 | -40 | -6.2362e-08 | -4 | -50 | -7.061e-08 | -4
10 | 2.211e-12 | -3 | 0 | -7.2087e-11 | -3 | -10 | -2.7098e-10 | -3 | -20 | -1.7686e-08 | -3 | -30 | -2.4507e-08 | -3 | -40 | -3.0385e-08 | -3 | -50 | -3.2903e-08 | -3
10 | 1.3408e-10 | -2 | 0 | -2.8628e-13 | -2 | -10 | -2.8663e-10 | -2 | -20 | -6.5827e-09 | -2 | -30 | -6.951e-09 | -2 | -40 | -6.5917e-09 | -2 | -50 | -5.0882e-09 | -2
10 | -7.0968e-11 | -1 | 0 | 1.6879e-10 | -1 | -10 | -1.6317e-10 | -1 | -20 | -2.8987e-10 | -1 | -30 | 3.2705e-09 | -1 | -40 | 7.2642e-09 | -1 | -50 | 1.3074e-08 | -1
10 | -6.771e-11 | 0 | 0 | -7.972e-11 | 0 | -10 | -1.387e-11 | 0 | -20 | 2.2876e-09 | 0 | -30 | 7.5766e-09 | 0 | -40 | 1.3894e-08 | 0 | -50 | 2.1363e-08 | 0
10 | 4.1609e-13 | 1 | 0 | -6.3333e-11 | 1 | -10 | 4.8796e-10 | 1 | -20 | 3.7223e-09 | 1 | -30 | 9.2625e-09 | 1 | -40 | 1.6392e-08 | 1 | -50 | 2.3942e-08 | 1
10 | -6.3123e-12 | 2 | 0 | 4.4454e-12 | 2 | -10 | 1.8237e-09 | 2 | -20 | 7.2972e-09 | 2 | -30 | 1.3919e-08 | 2 | -40 | 2.1879e-08 | 2 | -50 | 2.9909e-08 | 2
10 | -6.2071e-11 | 3 | 0 | 5.8666e-12 | 3 | -10 | 4.6622e-09 | 3 | -20 | 1.6308e-08 | 3 | -30 | 2.422e-08 | 3 | -40 | 3.3288e-08 | 3 | -50 | 4.4277e-08 | 3
10 | 2.1001e-12 | 4 | 0 | -6.0387e-11 | 4 | -10 | 1.005e-08 | 4 | -20 | 3.2699e-08 | 4 | -30 | 4.4045e-08 | 4 | -40 | 5.3897e-08 | 4 | -50 | 6.8124e-08 | 4
10 | -1.5116e-11 | 5 | 0 | 2.4649e-11 | 5 | -10 | 1.8198e-08 | 5 | -20 | 5.7802e-08 | 5 | -30 | 7.2769e-08 | 5 | -40 | 8.6323e-08 | 5 | -50 | 1.025e-07 | 5
10 | -5.9377e-11 | 6 | 0 | 2.9412e-11 | 6 | -10 | 3.0583e-08 | 6 | -20 | 9.0568e-08 | 6 | -30 | 1.0979e-07 | 6 | -40 | 1.2848e-07 | 6 | -50 | 1.476e-07 | 6
10 | 2.2371e-12 | 7 | 0 | 2.1338e-11 | 7 | -10 | 4.7278e-08 | 7 | -20 | 1.3192e-07 | 7 | -30 | 1.5633e-07 | 7 | -40 | 1.8108e-07 | 7 | -50 | 2.0235e-07 | 7
10 | -3.1162e-11 | 8 | 0 | 1.5455e-10 | 8 | -10 | 7.0376e-08 | 8 | -20 | 1.7751e-07 | 8 | -30 | 2.1089e-07 | 8 | -40 | 2.4372e-07 | 8 | -50 | 2.6773e-07 | 8
10 | -5.8746e-11 | 9 | 0 | 3.1712e-10 | 9 | -10 | 9.9171e-08 | 9 | -20 | 2.3271e-07 | 9 | -30 | 2.7498e-07 | 9 | -40 | 3.1413e-07 | 9 | -50 | 3.4658e-07 | 9
10 | 3.0183e-12 | 10 | 0 | 8.0687e-10 | 10 | -10 | 1.3339e-07 | 10 | -20 | 2.9312e-07 | 10 | -30 | 3.4649e-07 | 10 | -40 | 3.9442e-07 | 10 | -50 | 4.3049e-07 | 10

## Settings
==================================
Latest Run
==================================
Test Name | vds-id#1@1
Mode | Sweeping
Speed | Normal
Sweep Delay | 0
Hold Time | 0
Site Coordinate | 0,0
Last Executed | 04/18/2016 11:14:38
KTEI Version | V9.1
Execution Time | 00:00:10:09
Interlock | High Voltage Enabled
Device Terminal | Source | Gate | Drain
Instrument | GNDU | SMU1 | SMU2
Name | N/A | GateV | DrainV
Forcing Function | Common | Voltage Step | Voltage Sweep
Master/Slave | N/A | Master | Master
Start/Level | 0 | 10 | 10
Stop | N/A | -50 | -80
Step | N/A | -10 | -1
Number of Points | N/A | 7 | 182
Compliance | N/A | 0.01 | 0.01
Measure I | N/A | No | Measured
Measure V | N/A | Programmed | Programmed
Range I | N/A | Limited Auto=1uA | Auto
Range V | N/A | Best Fixed | Best Fixed
Range C | N/A | N/A | N/A
Dual Sweep Mode | N/A | N/A | Enabled
Pulse Mode | N/A | N/A | Disabled
Hold | N/A | N/A | N/A
Frequency | N/A | N/A | N/A
Frequency 2 | N/A | N/A | N/A
Number of Pts. | N/A | N/A | N/A
AC Voltage | N/A | N/A | N/A
Over Voltage Setting | N/A | OFF | OFF

## Processed Data
Drain V (V) | Drain I - Vg 10V | Drain I - Vg 0V | Drain I - Vg -10V | Drain I - Vg -20V | Drain I - Vg -30V | Drain I - Vg -40V | Drain I - Vg -50V
10 | -1.8261e-11 | 4.0382e-10 | 1.8287e-07 | 3.3929e-07 | 3.6287e-07 | 3.8919e-07 | 4.3254e-07
9 | 8.4716e-12 | 3.9603e-11 | 1.3809e-07 | 2.6788e-07 | 2.8036e-07 | 3.0183e-07 | 3.3962e-07
8 | -7.8441e-11 | 3.2683e-11 | 1.0038e-07 | 2.0655e-07 | 2.13e-07 | 2.2826e-07 | 2.6039e-07
7 | -9.2803e-12 | 1.4607e-10 | 7.0895e-08 | 1.5343e-07 | 1.5624e-07 | 1.6817e-07 | 1.9243e-07
6 | 1.1178e-11 | 6.658e-11 | 4.7066e-08 | 1.0854e-07 | 1.0883e-07 | 1.1914e-07 | 1.3825e-07
5 | -7.3812e-11 | -5.5632e-11 | 2.8982e-08 | 7.2007e-08 | 7.097e-08 | 7.9674e-08 | 9.5552e-08
4 | -6.805e-12 | 2.284e-12 | 1.6485e-08 | 4.2762e-08 | 4.2561e-08 | 5.1528e-08 | 6.2963e-08
3 | 2.2978e-10 | 2.3213e-10 | 8.1845e-09 | 2.4508e-08 | 2.5659e-08 | 3.3714e-08 | 4.0389e-08
2 | 5.6198e-11 | 7.1858e-11 | 3.2654e-09 | 1.1319e-08 | 1.5346e-08 | 2.2185e-08 | 2.9782e-08
1 | -7.558e-11 | -6.2534e-11 | 8.3381e-10 | 5.1266e-09 | 9.7435e-09 | 1.6127e-08 | 2.3389e-08
0 | -5.2678e-12 | -8.7671e-13 | -4.8681e-11 | 1.9442e-09 | 7.0561e-09 | 1.2871e-08 | 1.994e-08
-1 | -1.6278e-11 | -1.2473e-10 | -3.3692e-10 | -8.6049e-11 | 3.5247e-09 | 7.2604e-09 | 1.1969e-08
-2 | -7.2886e-11 | 6.9055e-11 | -2.8029e-10 | -5.3325e-09 | -5.5353e-09 | -4.7767e-09 | -4.5376e-09
-3 | -4.1482e-12 | -6.186e-11 | -2.8106e-10 | -1.5324e-08 | -2.2002e-08 | -2.7319e-08 | -3.2031e-08
-4 | -1.3294e-11 | -6.4606e-13 | -3.6675e-10 | -2.9857e-08 | -4.6718e-08 | -5.9826e-08 | -6.9574e-08
-5 | -6.973e-11 | -9.1277e-12 | -3.0825e-10 | -4.73e-08 | -7.9181e-08 | -1.0113e-07 | -1.1786e-07
-6 | -3.0615e-12 | -7.3307e-11 | -2.9316e-10 | -6.534e-08 | -1.1777e-07 | -1.5088e-07 | -1.7455e-07
-7 | -6.2912e-12 | -6.8737e-13 | -3.8232e-10 | -8.3416e-08 | -1.6199e-07 | -2.0868e-07 | -2.408e-07
-8 | -7.2507e-11 | -3.3664e-12 | -3.1365e-10 | -9.6294e-08 | -2.1209e-07 | -2.7337e-07 | -3.1448e-07
-9 | -2.3183e-12 | -8.2607e-11 | -2.9912e-10 | -1.0408e-07 | -2.6386e-07 | -3.4345e-07 | -3.9552e-07
-10 | 4.6841e-12 | -8.1451e-13 | -3.9924e-10 | -1.0809e-07 | -3.1815e-07 | -4.1704e-07 | -4.8286e-07
-11 | -7.3938e-11 | 1.3732e-11 | -3.1144e-10 | -1.0996e-07 | -3.7406e-07 | -4.9579e-07 | -5.7729e-07
-12 | -2.0392e-12 | -7.5453e-11 | -2.8529e-10 | -1.1196e-07 | -4.2882e-07 | -5.7997e-07 | -6.766e-07
-13 | 1.0361e-11 | -8.675e-13 | -3.8784e-10 | -1.1284e-07 | -4.8328e-07 | -6.6641e-07 | -7.8017e-07
-14 | -6.5606e-11 | 7.5121e-12 | -3.1472e-10 | -1.1304e-07 | -5.3335e-07 | -7.5434e-07 | -8.8939e-07
-15 | -1.7702e-12 | -8.4627e-11 | -2.8424e-10 | -1.1345e-07 | -5.8436e-07 | -8.4559e-07 | -1.001e-06
-16 | 7.5626e-12 | -1.0073e-12 | -3.9625e-10 | -1.1412e-07 | -6.3014e-07 | -9.3763e-07 | -1.1169e-06
-17 | -6.7331e-11 | 1.1022e-11 | -3.2013e-10 | -1.1372e-07 | -6.6371e-07 | -1.0282e-06 | -1.2329e-06
-18 | -1.6868e-12 | -8.6563e-11 | -2.8317e-10 | -1.1415e-07 | -6.9513e-07 | -1.1196e-06 | -1.355e-06
-19 | 1.9729e-11 | -1.1321e-12 | -4.0968e-10 | -1.1444e-07 | -7.2098e-07 | -1.2118e-06 | -1.4784e-06
-20 | -8.7531e-11 | 2.2717e-11 | -3.1702e-10 | -1.1432e-07 | -7.4077e-07 | -1.2996e-06 | -1.6022e-06
-21 | -1.5189e-12 | -8.2692e-11 | -2.718e-10 | -1.1533e-07 | -7.5398e-07 | -1.3868e-06 | -1.7289e-06
-22 | 2.2885e-11 | -1.1552e-12 | -4.0677e-10 | -1.16e-07 | -7.6471e-07 | -1.4721e-06 | -1.8586e-06
-23 | -8.8962e-11 | 2.1602e-11 | -3.2312e-10 | -1.152e-07 | -7.7169e-07 | -1.5501e-06 | -1.9865e-06
-24 | 2.889e-10 | -9.115e-11 | -2.7656e-10 | -1.1583e-07 | -7.7951e-07 | -1.6298e-06 | -2.1159e-06
-25 | 5.8542e-11 | 2.7864e-10 | -4.0492e-10 | -1.16e-07 | -7.8525e-07 | -1.7015e-06 | -2.243e-06
-26 | -7.9283e-11 | 7.3911e-11 | -3.3183e-10 | -1.1593e-07 | -7.8899e-07 | -1.7632e-06 | -2.3684e-06
-27 | -1.8047e-12 | -1.0066e-10 | -2.8591e-10 | -1.161e-07 | -7.9375e-07 | -1.8295e-06 | -2.4935e-06
-28 | 2.3247e-11 | -1.3303e-12 | -4.0913e-10 | -1.1639e-07 | -7.9596e-07 | -1.8849e-06 | -2.6154e-06
-29 | -7.2213e-11 | 1.3492e-11 | -3.4268e-10 | -1.17e-07 | -7.9858e-07 | -1.9246e-06 | -2.7343e-06
-30 | 3.1706e-10 | -8.3028e-11 | -2.9355e-10 | -1.1683e-07 | -7.9994e-07 | -1.9654e-06 | -2.8495e-06
-31 | 6.3853e-11 | 2.6685e-10 | -4.1893e-10 | -1.1729e-07 | -8.0245e-07 | -1.9976e-06 | -2.968e-06
-32 | -8.206e-11 | 7.6962e-11 | -3.5275e-10 | -1.1755e-07 | -8.0587e-07 | -2.0276e-06 | -3.0771e-06
-33 | 2.8637e-10 | -8.4585e-11 | -2.9399e-10 | -1.1745e-07 | -8.0721e-07 | -2.0522e-06 | -3.1802e-06
-34 | 6.4346e-11 | 3.2411e-10 | -4.263e-10 | -1.1753e-07 | -8.0805e-07 | -2.0701e-06 | -3.2735e-06
-35 | -8.4627e-11 | 7.413e-11 | -3.5602e-10 | -1.1726e-07 | -8.0874e-07 | -2.0902e-06 | -3.3622e-06
-36 | 2.9054e-10 | -8.8415e-11 | -2.971e-10 | -1.1753e-07 | -8.1249e-07 | -2.1025e-06 | -3.4502e-06
-37 | 6.552e-11 | 2.8911e-10 | -4.1914e-10 | -1.1768e-07 | -8.14e-07 | -2.1132e-06 | -3.5247e-06
-38 | -7.9409e-11 | 6.6042e-11 | -3.5138e-10 | -1.1796e-07 | -8.1605e-07 | -2.1283e-06 | -3.606e-06
-39 | 3.405e-10 | -7.8147e-11 | -2.8847e-10 | -1.1794e-07 | -8.1643e-07 | -2.1422e-06 | -3.6704e-06
-40 | 5.0269e-11 | 2.8284e-10 | -4.2924e-10 | -1.1821e-07 | -8.1568e-07 | -2.149e-06 | -3.7267e-06
-41 | -8.5637e-11 | 6.6286e-11 | -3.5292e-10 | -1.1842e-07 | -8.1521e-07 | -2.1529e-06 | -3.777e-06
-42 | 2.7406e-10 | -8.2565e-11 | -2.9927e-10 | -1.1861e-07 | -8.1716e-07 | -2.1643e-06 | -3.8245e-06
-43 | 7.1365e-11 | 3.5544e-10 | -4.2525e-10 | -1.1876e-07 | -8.1618e-07 | -2.1665e-06 | -3.8617e-06
-44 | -8.0461e-11 | 5.672e-11 | -3.4869e-10 | -1.1922e-07 | -8.1796e-07 | -2.1761e-06 | -3.9071e-06
-45 | 3.4172e-10 | -9.477e-11 | -2.9001e-10 | -1.192e-07 | -8.1871e-07 | -2.1775e-06 | -3.9366e-06
-46 | 5.9948e-11 | 2.622e-10 | -4.3434e-10 | -1.1903e-07 | -8.2043e-07 | -2.184e-06 | -3.9676e-06
-47 | -8.3281e-11 | 7.0166e-11 | -3.4651e-10 | -1.1974e-07 | -8.2049e-07 | -2.1931e-06 | -3.9923e-06
-48 | 3.1287e-10 | -9.2834e-11 | -2.8732e-10 | -1.1923e-07 | -8.1933e-07 | -2.1925e-06 | -4.0211e-06
-49 | 4.2416e-11 | 3.2472e-10 | -4.3644e-10 | -1.1982e-07 | -8.227e-07 | -2.2038e-06 | -4.0312e-06
-50 | -7.4107e-11 | 6.4994e-11 | -3.4243e-10 | -1.1935e-07 | -8.2307e-07 | -2.2063e-06 | -4.0506e-06
-51 | 2.3063e-10 | -8.8667e-11 | -2.914e-10 | -1.1945e-07 | -8.2328e-07 | -2.2067e-06 | -4.0656e-06
-52 | 5.9094e-11 | 3.1027e-10 | -4.4141e-10 | -1.1912e-07 | -8.2325e-07 | -2.2094e-06 | -4.0771e-06
-53 | -8.4501e-11 | 4.7403e-11 | -3.5246e-10 | -1.1941e-07 | -8.2498e-07 | -2.2183e-06 | -4.0964e-06
-54 | 3.5511e-10 | -9.174e-11 | -2.8828e-10 | -1.2005e-07 | -8.2515e-07 | -2.2172e-06 | -4.0943e-06
-55 | 4.7003e-11 | 1.9497e-10 | -4.4936e-10 | -1.1945e-07 | -8.2539e-07 | -2.222e-06 | -4.1064e-06
-56 | -8.5132e-11 | 6.7477e-11 | -3.8991e-10 | -1.194e-07 | -8.2892e-07 | -2.2274e-06 | -4.1103e-06
-57 | 2.1002e-10 | -9.1319e-11 | -2.9939e-10 | -1.2018e-07 | -8.2817e-07 | -2.2336e-06 | -4.1231e-06
-58 | 5.6177e-11 | 3.3781e-10 | -4.4991e-10 | -1.2096e-07 | -8.2915e-07 | -2.2372e-06 | -4.142e-06
-59 | -8.5006e-11 | 5.5285e-11 | -3.9391e-10 | -1.2014e-07 | -8.3015e-07 | -2.2381e-06 | -4.1413e-06
-60 | 2.8057e-10 | -9.4138e-11 | -2.9689e-10 | -1.2067e-07 | -8.302e-07 | -2.2376e-06 | -4.1478e-06
-61 | 4.6822e-11 | 2.0452e-10 | -4.5689e-10 | -1.2117e-07 | -8.2802e-07 | -2.24e-06 | -4.1552e-06
-62 | -7.9157e-11 | 6.0461e-11 | -4.1212e-10 | -1.211e-07 | -8.3012e-07 | -2.2423e-06 | -4.1578e-06
-63 | 2.4114e-10 | -8.0798e-11 | -3.0089e-10 | -1.215e-07 | -8.3076e-07 | -2.2407e-06 | -4.1639e-06
-64 | 2.5751e-11 | 2.0295e-10 | -4.6405e-10 | -1.2156e-07 | -8.3209e-07 | -2.2433e-06 | -4.1612e-06
-65 | -7.6505e-11 | 5.7259e-11 | -4.1161e-10 | -1.2188e-07 | -8.3256e-07 | -2.2421e-06 | -4.1729e-06
-66 | 1.1542e-10 | -8.7363e-11 | -3.0925e-10 | -1.2163e-07 | -8.3392e-07 | -2.2516e-06 | -4.1848e-06
-67 | 3.7833e-11 | 2.3784e-10 | -4.7983e-10 | -1.2125e-07 | -8.338e-07 | -2.2503e-06 | -4.1923e-06
-68 | -8.1892e-11 | 4.2765e-11 | -4.1228e-10 | -1.2132e-07 | -8.3372e-07 | -2.2504e-06 | -4.1839e-06
-69 | 2.3348e-10 | -8.972e-11 | -3.2491e-10 | -1.2146e-07 | -8.3551e-07 | -2.2523e-06 | -4.1909e-06
-70 | 4.2248e-11 | 1.5893e-11 | -4.8357e-10 | -1.2178e-07 | -8.3639e-07 | -2.2485e-06 | -4.1986e-06
-71 | -9.1992e-11 | 6.541e-11 | -3.9338e-10 | -1.2118e-07 | -8.3634e-07 | -2.2551e-06 | -4.2059e-06
-72 | 2.0285e-11 | -9.0225e-11 | -3.3555e-10 | -1.2149e-07 | -8.3853e-07 | -2.2577e-06 | -4.2117e-06
-73 | 5.3143e-11 | 2.1918e-11 | -4.7949e-10 | -1.2195e-07 | -8.3668e-07 | -2.259e-06 | -4.2234e-06
-74 | -8.7573e-11 | 6.2385e-11 | -3.8105e-10 | -1.227e-07 | -8.3632e-07 | -2.2577e-06 | -4.2267e-06
-75 | -4.8283e-12 | -9.2665e-11 | -3.2969e-10 | -1.2259e-07 | -8.3566e-07 | -2.2619e-06 | -4.219e-06
-76 | 6.4085e-11 | -3.7447e-12 | -4.8614e-10 | -1.2281e-07 | -8.3722e-07 | -2.2612e-06 | -4.2168e-06
-77 | -8.812e-11 | 7.1294e-11 | -3.6204e-10 | -1.2226e-07 | -8.3868e-07 | -2.2639e-06 | -4.222e-06
-78 | -4.6505e-12 | -8.3028e-11 | -3.5362e-10 | -1.2217e-07 | -8.3804e-07 | -2.2624e-06 | -4.2282e-06
-79 | 6.2654e-11 | -3.9557e-12 | -4.9296e-10 | -1.2233e-07 | -8.3856e-07 | -2.264e-06 | -4.2445e-06
-80 | -9.1361e-11 | 5.0408e-11 | -3.8793e-10 | -1.2258e-07 | -8.403e-07 | -2.2697e-06 | -4.2404e-06
-80 | -3.9133e-12 | 3.0787e-12 | -4.2517e-10 | -1.229e-07 | -8.3833e-07 | -2.2689e-06 | -4.2384e-06
-79 | 5.4274e-11 | -2.1386e-10 | -5.6574e-10 | -1.2333e-07 | -8.3529e-07 | -2.2673e-06 | -4.2433e-06
-78 | -4.5041e-11 | -4.2112e-11 | -4.5204e-10 | -1.231e-07 | -8.3443e-07 | -2.2654e-06 | -4.2388e-06
-77 | -8.286e-11 | -1.0163e-10 | -4.8555e-10 | -1.2311e-07 | -8.3506e-07 | -2.2704e-06 | -4.2419e-06
-76 | 2.7647e-11 | -3.2516e-12 | -4.0068e-10 | -1.2332e-07 | -8.3687e-07 | -2.2672e-06 | -4.2346e-06
-75 | 3.7583e-12 | -1.5668e-11 | -6.3898e-10 | -1.2349e-07 | -8.362e-07 | -2.2647e-06 | -4.2338e-06
-74 | -7.8273e-11 | -5.0806e-11 | -4.4961e-10 | -1.2387e-07 | -8.3882e-07 | -2.2638e-06 | -4.2379e-06
-73 | 4.0684e-11 | -7.9367e-11 | -4.7154e-10 | -1.2388e-07 | -8.3918e-07 | -2.2651e-06 | -4.2276e-06
-72 | -4.9279e-11 | 2.2359e-11 | -6.2826e-10 | -1.2437e-07 | -8.3784e-07 | -2.2611e-06 | -4.2222e-06
-71 | -8.6227e-11 | 8.9219e-12 | -4.8467e-10 | -1.2423e-07 | -8.3786e-07 | -2.2623e-06 | -4.2252e-06
-70 | 2.4058e-10 | -8.6227e-11 | -6.304e-10 | -1.2411e-07 | -8.3751e-07 | -2.2598e-06 | -4.2258e-06
-69 | -4.7099e-11 | 6.9883e-11 | -4.6476e-10 | -1.2384e-07 | -8.3835e-07 | -2.26e-06 | -4.2323e-06
-68 | -9.1024e-11 | -4.4928e-11 | -4.0934e-10 | -1.2347e-07 | -8.3984e-07 | -2.2564e-06 | -4.2227e-06
-67 | 1.5053e-10 | -8.7573e-11 | -3.7265e-10 | -1.2336e-07 | -8.3728e-07 | -2.2608e-06 | -4.2237e-06
-66 | -5.6247e-11 | 2.7218e-10 | -4.6863e-10 | -1.2309e-07 | -8.3576e-07 | -2.26e-06 | -4.2224e-06
-65 | -9.0561e-11 | -5.4627e-11 | -3.9716e-10 | -1.2324e-07 | -8.3818e-07 | -2.2552e-06 | -4.2221e-06
-64 | 2.5189e-10 | -8.0167e-11 | -3.5445e-10 | -1.2383e-07 | -8.4071e-07 | -2.2583e-06 | -4.2172e-06
-63 | -6.6233e-11 | 2.4862e-10 | -4.5744e-10 | -1.2388e-07 | -8.3711e-07 | -2.2617e-06 | -4.2119e-06
-62 | -8.5217e-11 | -6.237e-11 | -3.7274e-10 | -1.2307e-07 | -8.3775e-07 | -2.2636e-06 | -4.2155e-06
-61 | 2.7771e-10 | -7.8567e-11 | -3.3991e-10 | -1.2352e-07 | -8.3832e-07 | -2.2618e-06 | -4.2201e-06
-60 | -5.6715e-11 | 1.7746e-10 | -4.4019e-10 | -1.2293e-07 | -8.3889e-07 | -2.2565e-06 | -4.2109e-06
-59 | -8.3617e-11 | -4.842e-11 | -3.5034e-10 | -1.2326e-07 | -8.4013e-07 | -2.255e-06 | -4.2013e-06
-58 | 1.9958e-10 | -8.1008e-11 | -3.4204e-10 | -1.228e-07 | -8.3915e-07 | -2.2552e-06 | -4.2023e-06
-57 | -5.6247e-11 | 3.5251e-10 | -4.4515e-10 | -1.2275e-07 | -8.4078e-07 | -2.2523e-06 | -4.2088e-06
-56 | -8.8457e-11 | -4.8972e-11 | -3.4434e-10 | -1.2329e-07 | -8.3824e-07 | -2.2556e-06 | -4.1979e-06
-55 | 3.5988e-10 | -8.5974e-11 | -3.3652e-10 | -1.2283e-07 | -8.3833e-07 | -2.2561e-06 | -4.197e-06
-54 | -5.2696e-11 | 2.6425e-10 | -4.3897e-10 | -1.232e-07 | -8.3733e-07 | -2.2535e-06 | -4.1716e-06
-53 | -8.8036e-11 | -5.5583e-11 | -3.43e-10 | -1.2242e-07 | -8.3714e-07 | -2.259e-06 | -4.1673e-06
-52 | 2.5297e-10 | -8.2986e-11 | -3.225e-10 | -1.2282e-07 | -8.3873e-07 | -2.2508e-06 | -4.1615e-06
-51 | -4.8416e-11 | 2.797e-10 | -4.4364e-10 | -1.2336e-07 | -8.4084e-07 | -2.2567e-06 | -4.1493e-06
-50 | -8.4333e-11 | -7.526e-11 | -3.4896e-10 | -1.2314e-07 | -8.411e-07 | -2.2521e-06 | -4.1309e-06
-49 | 3.4076e-10 | -7.5117e-11 | -3.3412e-10 | -1.2242e-07 | -8.3992e-07 | -2.2513e-06 | -4.1127e-06
-48 | -6.3039e-11 | 3.509e-10 | -4.3846e-10 | -1.2204e-07 | -8.3998e-07 | -2.2513e-06 | -4.0897e-06
-47 | -7.7095e-11 | -6.2353e-11 | -3.4967e-10 | -1.2272e-07 | -8.3977e-07 | -2.2443e-06 | -4.0762e-06
-46 | 3.172e-10 | -7.7852e-11 | -3.2692e-10 | -1.2281e-07 | -8.4049e-07 | -2.2378e-06 | -4.0593e-06
-45 | -6.3679e-11 | 2.7204e-10 | -4.2222e-10 | -1.2285e-07 | -8.3939e-07 | -2.2388e-06 | -4.0394e-06
-44 | -8.4207e-11 | -5.6142e-11 | -3.4466e-10 | -1.2344e-07 | -8.4064e-07 | -2.2356e-06 | -4.0093e-06
-43 | 2.8355e-10 | -7.1708e-11 | -3.2075e-10 | -1.2303e-07 | -8.3926e-07 | -2.2302e-06 | -3.9749e-06
-42 | -6.7723e-11 | 3.3187e-10 | -4.1435e-10 | -1.2284e-07 | -8.3879e-07 | -2.2267e-06 | -3.9325e-06
-41 | -8.1724e-11 | -6.2593e-11 | -3.4612e-10 | -1.2362e-07 | -8.3831e-07 | -2.217e-06 | -3.8902e-06
-40 | 3.4167e-10 | -7.9662e-11 | -3.3107e-10 | -1.2265e-07 | -8.3735e-07 | -2.212e-06 | -3.839e-06
-39 | -6.0296e-11 | 3.0448e-10 | -4.04e-10 | -1.2195e-07 | -8.383e-07 | -2.2042e-06 | -3.7852e-06
-38 | -7.5832e-11 | -7.7065e-11 | -3.4944e-10 | -1.2155e-07 | -8.3889e-07 | -2.1991e-06 | -3.7202e-06
-37 | 2.7729e-10 | -7.9072e-11 | -3.2431e-10 | -1.2216e-07 | -8.3722e-07 | -2.1924e-06 | -3.6558e-06
-36 | -6.0376e-11 | 2.7885e-10 | -4.0665e-10 | -1.2297e-07 | -8.3817e-07 | -2.1823e-06 | -3.575e-06
-35 | -7.6632e-11 | -7.1308e-11 | -3.3834e-10 | -1.2272e-07 | -8.372e-07 | -2.1662e-06 | -3.4922e-06
-34 | 3.1755e-10 | -8.509e-11 | -3.2441e-10 | -1.2232e-07 | -8.3516e-07 | -2.1571e-06 | -3.3902e-06
-33 | -6.3932e-11 | 3.1347e-10 | -3.8918e-10 | -1.2233e-07 | -8.3461e-07 | -2.1381e-06 | -3.2924e-06
-32 | -8.2818e-11 | -6.7349e-11 | -3.2548e-10 | -1.2194e-07 | -8.3405e-07 | -2.115e-06 | -3.184e-06
-31 | -7.8567e-13 | -8.2944e-11 | -3.2099e-10 | -1.2201e-07 | -8.3403e-07 | -2.0892e-06 | -3.0657e-06
-30 | 1.0943e-10 | -9.7323e-13 | -3.8548e-10 | -1.2244e-07 | -8.2868e-07 | -2.057e-06 | -2.943e-06
-29 | -8.0945e-11 | 1.5645e-10 | -2.6479e-10 | -1.2191e-07 | -8.2806e-07 | -2.0138e-06 | -2.8256e-06
-28 | -7.579e-11 | -7.6118e-11 | -3.8965e-10 | -1.2183e-07 | -8.2669e-07 | -1.9619e-06 | -2.7009e-06
-27 | -7.9493e-13 | -7.9325e-11 | -2.6187e-10 | -1.2246e-07 | -8.2276e-07 | -1.9074e-06 | -2.5767e-06
-26 | 1.6723e-10 | -9.2101e-13 | -3.9305e-10 | -1.2217e-07 | -8.1941e-07 | -1.8407e-06 | -2.4437e-06
-25 | -7.1191e-11 | 1.362e-10 | -2.2902e-09 | -1.2198e-07 | -8.159e-07 | -1.7677e-06 | -2.31e-06
-24 | -7.8483e-11 | -6.4563e-11 | -3.8894e-10 | -1.2236e-07 | -8.0959e-07 | -1.6936e-06 | -2.1802e-06
-23 | -6.653e-13 | -7.3517e-11 | -3.718e-10 | -1.2276e-07 | -8.0352e-07 | -1.6121e-06 | -2.0459e-06
-22 | 1.2708e-10 | -9.6174e-13 | -2.9969e-10 | -1.2194e-07 | -7.9593e-07 | -1.5273e-06 | -1.9119e-06
-21 | -7.0206e-11 | 5.7938e-11 | -3.1666e-10 | -1.2192e-07 | -7.8544e-07 | -1.4396e-06 | -1.7791e-06
-20 | -7.8988e-11 | -7.2121e-11 | -3.761e-10 | -1.2193e-07 | -7.7039e-07 | -1.347e-06 | -1.6525e-06
-19 | -6.7706e-13 | -7.6042e-11 | 5.2186e-10 | -1.2232e-07 | -7.5125e-07 | -1.2549e-06 | -1.5229e-06
-18 | -1.3164e-11 | -9.1023e-13 | -3.5802e-10 | -1.2203e-07 | -7.2448e-07 | -1.1588e-06 | -1.398e-06
-17 | -7.531e-11 | 1.6702e-11 | -3.5005e-10 | -1.2213e-07 | -6.9398e-07 | -1.0671e-06 | -1.2702e-06
-16 | -7.4654e-11 | -8.3053e-11 | 6.6475e-10 | -1.2247e-07 | -6.5505e-07 | -9.7354e-07 | -1.1499e-06
-15 | -5.1866e-13 | -7.2087e-11 | -3.4951e-10 | -1.2257e-07 | -6.1006e-07 | -8.7856e-07 | -1.0293e-06
-14 | -2.4695e-11 | -7.5908e-13 | -3.4773e-10 | -1.2141e-07 | -5.6088e-07 | -7.848e-07 | -9.1666e-07
-13 | -7.9228e-11 | -2.5902e-11 | -3.7045e-10 | -1.2142e-07 | -5.0604e-07 | -6.936e-07 | -8.0472e-07
-12 | -6.8173e-11 | -7.6606e-11 | -3.6391e-10 | -1.2019e-07 | -4.5045e-07 | -6.0547e-07 | -6.9738e-07
-11 | -4.7638e-13 | -7.9788e-11 | -3.3502e-10 | -1.1828e-07 | -3.9323e-07 | -5.1857e-07 | -5.9525e-07
-10 | -1.1885e-10 | -7.1384e-13 | -2.7008e-10 | -1.1575e-07 | -3.3725e-07 | -4.3687e-07 | -4.991e-07
-9 | -7.8988e-11 | -1.5553e-10 | -3.0152e-10 | -1.1135e-07 | -2.7985e-07 | -3.6102e-07 | -4.0939e-07
-8 | -7.9662e-11 | -8.3377e-11 | -3.3027e-10 | -1.0279e-07 | -2.2658e-07 | -2.8657e-07 | -3.2551e-07
-7 | -3.2511e-13 | -6.5564e-11 | -2.6843e-10 | -8.8933e-08 | -1.7515e-07 | -2.1974e-07 | -2.4935e-07
-6 | -2.5846e-10 | -6.5871e-13 | -2.8969e-10 | -7.1345e-08 | -1.2655e-07 | -1.5889e-07 | -1.8137e-07
-5 | -7.4069e-11 | -2.2392e-10 | -3.1735e-10 | -5.2145e-08 | -8.5515e-08 | -1.0702e-07 | -1.2145e-07
-4 | -6.994e-11 | -8.4059e-11 | -2.447e-10 | -3.3668e-08 | -5.0022e-08 | -6.2362e-08 | -7.061e-08
-3 | 2.211e-12 | -7.2087e-11 | -2.7098e-10 | -1.7686e-08 | -2.4507e-08 | -3.0385e-08 | -3.2903e-08
-2 | 1.3408e-10 | -2.8628e-13 | -2.8663e-10 | -6.5827e-09 | -6.951e-09 | -6.5917e-09 | -5.0882e-09
-1 | -7.0968e-11 | 1.6879e-10 | -1.6317e-10 | -2.8987e-10 | 3.2705e-09 | 7.2642e-09 | 1.3074e-08
0 | -6.771e-11 | -7.972e-11 | -1.387e-11 | 2.2876e-09 | 7.5766e-09 | 1.3894e-08 | 2.1363e-08
1 | 4.1609e-13 | -6.3333e-11 | 4.8796e-10 | 3.7223e-09 | 9.2625e-09 | 1.6392e-08 | 2.3942e-08
2 | -6.3123e-12 | 4.4454e-12 | 1.8237e-09 | 7.2972e-09 | 1.3919e-08 | 2.1879e-08 | 2.9909e-08
3 | -6.2071e-11 | 5.8666e-12 | 4.6622e-09 | 1.6308e-08 | 2.422e-08 | 3.3288e-08 | 4.4277e-08
4 | 2.1001e-12 | -6.0387e-11 | 1.005e-08 | 3.2699e-08 | 4.4045e-08 | 5.3897e-08 | 6.8124e-08
5 | -1.5116e-11 | 2.4649e-11 | 1.8198e-08 | 5.7802e-08 | 7.2769e-08 | 8.6323e-08 | 1.025e-07
6 | -5.9377e-11 | 2.9412e-11 | 3.0583e-08 | 9.0568e-08 | 1.0979e-07 | 1.2848e-07 | 1.476e-07
7 | 2.2371e-12 | 2.1338e-11 | 4.7278e-08 | 1.3192e-07 | 1.5633e-07 | 1.8108e-07 | 2.0235e-07
8 | -3.1162e-11 | 1.5455e-10 | 7.0376e-08 | 1.7751e-07 | 2.1089e-07 | 2.4372e-07 | 2.6773e-07
9 | -5.8746e-11 | 3.1712e-10 | 9.9171e-08 | 2.3271e-07 | 2.7498e-07 | 3.1413e-07 | 3.4658e-07
10 | 3.0183e-12 | 8.0687e-10 | 1.3339e-07 | 2.9312e-07 | 3.4649e-07 | 3.9442e-07 | 4.3049e-07